## JB0_SiMP-LFP-LSCE_03C_Channel_8
Date_Time | Test Time (s) | Step Time (s) | Cycle Index | Step Index | Current (A) | Voltage (V) | Charge Capacity (Ah) | Discharge Capacity (Ah) | Charge Time (s) | Discharge Time (s) | V_Max_On_Cycle (V) | Coulombic Efficiency (%) | mAh/g
07/21/2022 16:55:51.762 | 181303.5284 | 63187.6984 | 1 | 3 | -0.0001589973 | 2.499929 | 0.003308329 | 0.002790356 | 74906.11 | 63179.71 | 0 | 84.34338
07/23/2022 03:44:55.021 | 306646.7881 | 61473.5864 | 2 | 3 | -0.0001589941 | 2.499996 | 0.002820455 | 0.002714647 | 63861.37 | 61465.48 | 0 | 96.24857
07/24/2022 13:36:51.818 | 428563.5846 | 60051.4272 | 3 | 3 | -0.0001589926 | 2.499947 | 0.002731986 | 0.002651817 | 61857.32 | 60043.71 | 0 | 97.06555
07/24/2022 18:07:58.802 | 444830.5684 | 7889.1366 | 4 | 6 | -0.001059974 | 2.499865 | 0.002466609 | 0.002322639 | 8376.621 | 7888.131 | 0 | 94.16321
07/24/2022 22:25:38.300 | 460290.0673 | 7651.3616 | 5 | 6 | -0.001060021 | 2.499987 | 0.002298909 | 0.002252587 | 7807.108 | 7650.385 | 0 | 97.98507
07/25/2022 02:38:41.522 | 475473.2888 | 7521.4395 | 6 | 6 | -0.001060006 | 2.499907 | 0.002255868 | 0.002214307 | 7660.715 | 7520.511 | 0 | 98.15768
07/25/2022 06:47:41.254 | 490413.0209 | 7398.9265 | 7 | 6 | -0.001059964 | 2.499968 | 0.002220187 | 0.002178272 | 7539.785 | 7397.98 | 0 | 98.11212
07/25/2022 10:52:51.860 | 505123.6265 | 7286.4333 | 8 | 6 | -0.001060024 | 2.49988 | 0.002185879 | 0.002145173 | 7423.163 | 7285.565 | 0 | 98.1378
07/25/2022 14:54:14.195 | 519605.962 | 7174.0306 | 9 | 6 | -0.001060031 | 2.499985 | 0.002151781 | 0.002112122 | 7307.301 | 7173.08 | 0 | 98.15691
07/25/2022 18:52:20.998 | 533892.7652 | 7074.6954 | 10 | 6 | -0.001060001 | 2.499889 | 0.002123408 | 0.002082868 | 7211.128 | 7073.816 | 0 | 98.09085
07/25/2022 22:46:21.279 | 547933.0462 | 6953.5146 | 11 | 6 | -0.00105998 | 2.499973 | 0.002086546 | 0.00204711 | 7085.756 | 6952.603 | 0 | 98.11002
07/26/2022 02:36:40.907 | 561752.6737 | 6844.9586 | 12 | 6 | -0.001059934 | 2.499992 | 0.002053471 | 0.002015159 | 6973.717 | 6844.099 | 0 | 98.1343
07/26/2022 06:23:25.609 | 575357.376 | 6739.197 | 13 | 6 | -0.001059909 | 2.499987 | 0.002021399 | 0.001984002 | 6864.563 | 6738.332 | 0 | 98.14994
07/26/2022 10:06:40.380 | 588752.147 | 6637.3605 | 14 | 6 | -0.001059936 | 2.499971 | 0.00198948 | 0.001954032 | 6756.493 | 6636.504 | 0 | 98.21825
07/26/2022 13:46:45.496 | 601957.2625 | 6544.7226 | 15 | 6 | -0.001060027 | 2.499992 | 0.001960994 | 0.001926794 | 6659.484 | 6543.875 | 0 | 98.25597
07/26/2022 17:24:26.810 | 615018.5768 | 6478.8137 | 16 | 6 | -0.001059992 | 2.499973 | 0.001938025 | 0.001907431 | 6581.566 | 6477.958 | 0 | 98.42139
07/26/2022 20:58:52.905 | 627884.6723 | 6371.9865 | 17 | 6 | -0.00106003 | 2.499966 | 0.001912025 | 0.001875964 | 6493.198 | 6371.207 | 0 | 98.11397
07/27/2022 00:29:59.130 | 640550.8967 | 6282.1233 | 18 | 6 | -0.001059992 | 2.499958 | 0.001879662 | 0.001849508 | 6383.242 | 6281.325 | 0 | 98.3958
07/27/2022 03:58:15.901 | 653047.6674 | 6196.0741 | 19 | 6 | -0.001059964 | 2.499987 | 0.001855116 | 0.00182416 | 6299.836 | 6195.297 | 0 | 98.33136
07/27/2022 07:23:50.416 | 665382.1825 | 6118.0754 | 20 | 6 | -0.001059977 | 2.49999 | 0.001830221 | 0.001801146 | 6215.603 | 6117.271 | 0 | 98.41141
07/27/2022 10:46:45.802 | 677557.5689 | 6038.402 | 21 | 6 | -0.001060016 | 2.5 | 0.001806912 | 0.001777726 | 6136.178 | 6037.642 | 0 | 98.38474
07/27/2022 14:07:01.954 | 689573.7212 | 5958.6573 | 22 | 6 | -0.001060089 | 2.499977 | 0.001783471 | 0.00175429 | 6056.676 | 5957.919 | 0 | 98.36381
07/27/2022 17:25:23.307 | 701475.0734 | 5907.0872 | 23 | 6 | -0.001060052 | 2.499949 | 0.001764826 | 0.001739162 | 5993.446 | 5906.335 | 0 | 98.54581
07/27/2022 20:41:26.343 | 713238.1096 | 5828.6895 | 24 | 6 | -0.001059958 | 2.499973 | 0.001747147 | 0.001716051 | 5933.537 | 5827.965 | 0 | 98.22018
07/27/2022 23:54:05.917 | 724797.6836 | 5733.8283 | 25 | 6 | -0.001060019 | 2.499933 | 0.001715257 | 0.001688057 | 5824.916 | 5733.128 | 0 | 98.41427
07/28/2022 03:04:19.161 | 736210.9277 | 5664.1627 | 26 | 6 | -0.001060031 | 2.499981 | 0.001692743 | 0.001667554 | 5748.294 | 5663.445 | 0 | 98.51192
07/28/2022 06:12:18.490 | 747490.2573 | 5597.0085 | 27 | 6 | -0.001059946 | 2.499985 | 0.001672933 | 0.001647743 | 5681.477 | 5596.17 | 0 | 98.49424
07/28/2022 09:18:02.603 | 758634.37 | 5528.4043 | 28 | 6 | -0.001060022 | 2.499969 | 0.001653142 | 0.001627453 | 5614.623 | 5527.354 | 0 | 98.44606
07/28/2022 12:21:30.557 | 769642.3242 | 5462.2395 | 29 | 6 | -0.001059978 | 2.499981 | 0.001632633 | 0.00160804 | 5544.639 | 5461.394 | 0 | 98.49367
07/28/2022 15:22:54.236 | 780526.0029 | 5400.9618 | 30 | 6 | -0.001060061 | 2.499968 | 0.001614192 | 0.001590099 | 5481.698 | 5400.13 | 0 | 98.50741
07/28/2022 18:22:45.289 | 791317.0563 | 5358.9086 | 31 | 6 | -0.001060105 | 2.499989 | 0.001599305 | 0.001577736 | 5431.34 | 5358.203 | 0 | 98.65134
07/28/2022 21:20:13.121 | 801964.888 | 5277.8064 | 32 | 6 | -0.001060019 | 2.499998 | 0.001581089 | 0.00155384 | 5369.294 | 5277.111 | 0 | 98.27661
07/29/2022 00:15:12.078 | 812463.8453 | 5210.0043 | 33 | 6 | -0.001059988 | 2.499985 | 0.001557223 | 0.001533847 | 5288.239 | 5209.304 | 0 | 98.49887
07/29/2022 03:08:00.969 | 822832.7358 | 5144.0193 | 34 | 6 | -0.001059946 | 2.499979 | 0.001538278 | 0.001514423 | 5224.101 | 5143.34 | 0 | 98.44921
07/29/2022 05:58:47.251 | 833079.0176 | 5087.029 | 35 | 6 | -0.001060021 | 2.499941 | 0.001519032 | 0.001497611 | 5158.511 | 5086.315 | 0 | 98.58984
07/29/2022 08:47:33.999 | 843205.7663 | 5025.29 | 36 | 6 | -0.001060017 | 2.49999 | 0.001501917 | 0.001479467 | 5100.706 | 5024.631 | 0 | 98.50522
07/29/2022 11:34:26.727 | 853218.4935 | 4970.7755 | 37 | 6 | -0.001060055 | 2.499931 | 0.001484509 | 0.001463398 | 5041.188 | 4970.069 | 0 | 98.57789
07/29/2022 14:19:35.063 | 863126.8298 | 4918.1753 | 38 | 6 | -0.00106001 | 2.499886 | 0.001469222 | 0.001448002 | 4989.402 | 4917.517 | 0 | 98.55571
07/29/2022 17:03:56.045 | 872987.812 | 4899.6506 | 39 | 6 | -0.001060055 | 2.499966 | 0.00146064 | 0.00144257 | 4960.606 | 4898.974 | 0 | 98.76284
07/29/2022 19:46:45.387 | 882757.1537 | 4846.3327 | 40 | 6 | -0.001059994 | 2.499952 | 0.001449366 | 0.001426876 | 4922.28 | 4845.711 | 0 | 98.44828
07/29/2022 22:27:00.054 | 892371.8207 | 4770.0642 | 41 | 6 | -0.00106007 | 2.499952 | 0.001426336 | 0.001404337 | 4843.891 | 4769.444 | 0 | 98.45764
07/30/2022 01:04:59.917 | 901851.6839 | 4706.026 | 42 | 6 | -0.001060044 | 2.499941 | 0.001405535 | 0.001385489 | 4773.167 | 4705.317 | 0 | 98.5738
07/30/2022 03:41:03.551 | 911215.3176 | 4647.6072 | 43 | 6 | -0.00106004 | 2.499983 | 0.001388522 | 0.001368325 | 4715.333 | 4647.013 | 0 | 98.54546
07/30/2022 06:15:20.704 | 920472.4704 | 4595.5225 | 44 | 6 | -0.00106007 | 2.499996 | 0.001372496 | 0.001352946 | 4660.932 | 4594.896 | 0 | 98.57555
07/30/2022 08:47:58.813 | 929630.5802 | 4548.0817 | 45 | 6 | -0.001059934 | 2.499994 | 0.001357282 | 0.001338972 | 4609.37 | 4547.452 | 0 | 98.65098
07/30/2022 11:18:56.581 | 938688.348 | 4498.604 | 46 | 6 | -0.001059985 | 2.499981 | 0.001342359 | 0.001324396 | 4558.495 | 4498.012 | 0 | 98.66187
07/30/2022 13:48:25.952 | 947657.7192 | 4454.1302 | 47 | 6 | -0.001060123 | 2.499983 | 0.001329382 | 0.001311354 | 4514.569 | 4453.502 | 0 | 98.64391
07/30/2022 16:16:58.292 | 956570.0584 | 4427.4108 | 48 | 6 | -0.001060041 | 2.499983 | 0.001320425 | 0.001303549 | 4484.25 | 4426.814 | 0 | 98.72193
07/30/2022 18:44:18.476 | 965410.2433 | 4388.6739 | 49 | 6 | -0.001060022 | 2.499996 | 0.00131057 | 0.001292097 | 4450.858 | 4388.111 | 0 | 98.59042
07/30/2022 21:09:31.175 | 974122.9421 | 4324.1397 | 50 | 6 | -0.00106003 | 2.499979 | 0.001292071 | 0.001273067 | 4387.94 | 4323.562 | 0 | 98.52914
07/30/2022 23:32:48.710 | 982720.477 | 4269.362199 | 51 | 6 | -0.001060031 | 2.499983 | 0.001274322 | 0.001256948 | 4327.528 | 4268.787 | 0 | 98.63663
07/31/2022 01:54:32.603 | 991224.3699 | 4222.349599 | 52 | 6 | -0.001060029 | 2.499994 | 0.001260601 | 0.001243084 | 4280.9 | 4221.753 | 0 | 98.61037
07/31/2022 04:14:44.056 | 999635.8226 | 4176.8486 | 53 | 6 | -0.001060017 | 2.49996 | 0.00124677 | 0.001229667 | 4233.949 | 4176.255 | 0 | 98.62823
07/31/2022 06:33:29.574 | 1007961.3 | 4136.2262 | 54 | 6 | -0.001060036 | 2.499979 | 0.001233453 | 0.001217733 | 4188.684 | 4135.683 | 0 | 98.72555
07/31/2022 08:50:54.952 | 1016206.7 | 4095.4628 | 55 | 6 | -0.001059966 | 2.499941 | 0.00122184 | 0.001205714 | 4149.29 | 4094.917 | 0 | 98.6802
07/31/2022 11:06:53.594 | 1024365.361 | 4052.327 | 56 | 6 | -0.001059919 | 2.499979 | 0.001208973 | 0.001192987 | 4105.713 | 4051.76 | 0 | 98.6777
07/31/2022 13:21:27.234 | 1032439.0 | 4008.6079 | 57 | 6 | -0.001060082 | 2.5 | 0.001196824 | 0.001180187 | 4064.419 | 4008.11 | 0 | 98.60987
07/31/2022 15:34:42.330 | 1040434.1 | 3972.5722 | 58 | 6 | -0.001060072 | 2.499981 | 0.001184306 | 0.001169582 | 4021.953 | 3972.022 | 0 | 98.75676
07/31/2022 17:46:49.040 | 1048360.8 | 3940.2326 | 59 | 6 | -0.001060008 | 2.499973 | 0.001173692 | 0.001160113 | 3985.873 | 3939.72 | 0 | 98.84308
07/31/2022 19:57:58.862 | 1056230.6 | 3909.351 | 60 | 6 | -0.001060029 | 2.499994 | 0.001166025 | 0.001150983 | 3959.886 | 3908.827 | 0 | 98.70995
07/31/2022 22:08:02.300 | 1064034.067 | 3876.7219 | 61 | 6 | -0.001059967 | 2.499949 | 0.001156099 | 0.001141347 | 3926.171 | 3876.196 | 0 | 98.72398
08/01/2022 00:16:35.761 | 1071747.5 | 3830.9073 | 62 | 6 | -0.001060061 | 2.499929 | 0.001143089 | 0.001127827 | 3881.995 | 3830.367 | 0 | 98.66486
08/01/2022 02:23:41.671 | 1079373.438 | 3788.6821 | 63 | 6 | -0.00106007 | 2.499985 | 0.001129762 | 0.00111541 | 3836.635 | 3788.186 | 0 | 98.72964
08/01/2022 04:29:34.509 | 1086926.3 | 3752.9394 | 64 | 6 | -0.001059957 | 2.499989 | 0.001118749 | 0.001104878 | 3799.3 | 3752.441 | 0 | 98.76014
08/01/2022 06:34:23.283 | 1094415.0 | 3724.3494 | 65 | 6 | -0.001060015 | 2.499973 | 0.001108308 | 0.001096467 | 3763.887 | 3723.831 | 0 | 98.93169
08/01/2022 08:38:03.546 | 1101835.3 | 3684.6271 | 66 | 6 | -0.001060005 | 2.499996 | 0.001099867 | 0.001084791 | 3735.07 | 3684.118 | 0 | 98.62926
08/01/2022 10:40:34.716 | 1109186.5 | 3653.9788 | 67 | 6 | -0.001060035 | 2.499994 | 0.001088541 | 0.001075788 | 3696.641 | 3653.477 | 0 | 98.82844
08/01/2022 12:42:07.705 | 1116479.5 | 3624.6439 | 68 | 6 | -0.001060001 | 2.499954 | 0.001080025 | 0.001067179 | 3667.81 | 3624.175 | 0 | 98.81058
08/01/2022 14:42:49.437 | 1123721.2 | 3601.3209 | 69 | 6 | -0.001060066 | 2.499966 | 0.001071765 | 0.001060331 | 3639.883 | 3600.893 | 0 | 98.93324
08/01/2022 16:43:08.618 | 1130940.4 | 3589.1564 | 70 | 6 | -0.001060133 | 2.49996 | 0.001068702 | 0.001056703 | 3629.518 | 3588.66 | 0 | 98.87729
08/01/2022 18:42:28.312 | 1138100.1 | 3555.5325 | 71 | 6 | -0.001060116 | 2.499994 | 0.001061057 | 0.00104681 | 3603.592 | 3555.053 | 0 | 98.65732
08/01/2022 20:40:54.265 | 1145206.032 | 3534.4139 | 72 | 6 | -0.001060088 | 2.499929 | 0.001051475 | 0.001040611 | 3571.014 | 3533.945 | 0 | 98.96682
08/01/2022 22:38:44.174 | 1152275.941 | 3516.3882 | 73 | 6 | -0.001060091 | 2.499996 | 0.001046162 | 0.001035301 | 3553.008 | 3515.901 | 0 | 98.96184
08/02/2022 00:35:52.427 | 1159304.2 | 3493.9183 | 74 | 6 | -0.001060061 | 2.499973 | 0.001040501 | 0.001028704 | 3533.784 | 3493.461 | 0 | 98.86622
08/02/2022 02:32:06.366 | 1166278.1 | 3465.4975 | 75 | 6 | -0.001060052 | 2.499901 | 0.001032883 | 0.001020318 | 3507.9 | 3465.051 | 0 | 98.78353
08/02/2022 04:27:21.429 | 1173193.2 | 3436.7669 | 76 | 6 | -0.001060113 | 2.499996 | 0.001024006 | 0.001011882 | 3477.783 | 3436.344 | 0 | 98.81606
08/02/2022 06:21:46.950 | 1180058.7 | 3414.2034 | 77 | 6 | -0.00106007 | 2.499969 | 0.001016077 | 0.001005222 | 3450.769 | 3413.748 | 0 | 98.93165
08/02/2022 08:15:21.992 | 1186873.8 | 3388.3492 | 78 | 6 | -0.001060026 | 2.499979 | 0.001008808 | 0.0009975863 | 3426.156 | 3387.924 | 0 | 98.88758
08/02/2022 10:07:09.328 | 1193581.1 | 3328.9154 | 79 | 6 | -0.001060026 | 2.499975 | 0.0009946782 | 0.0009800789 | 3377.933 | 3328.511 | 0 | 98.53226
08/02/2022 11:57:09.667 | 1200181.4 | 3282.6635 | 80 | 6 | -0.001060006 | 2.499958 | 0.0009768283 | 0.0009664177 | 3317.164 | 3282.177 | 0 | 98.93424
08/02/2022 13:46:04.530 | 1206716.3 | 3249.3373 | 81 | 6 | -0.001060013 | 2.499975 | 0.0009673347 | 0.0009566029 | 3285.045 | 3248.902 | 0 | 98.89058
08/02/2022 15:34:05.309 | 1213197.1 | 3223.2459 | 82 | 6 | -0.001059964 | 2.499979 | 0.0009590203 | 0.0009489248 | 3257.04 | 3222.817 | 0 | 98.94731
08/02/2022 17:21:17.179 | 1219628.9 | 3200.4625 | 83 | 6 | -0.001059994 | 2.499949 | 0.0009514127 | 0.0009422107 | 3230.91 | 3199.996 | 0 | 99.03281
08/02/2022 19:07:44.000 | 1226015.8 | 3174.8792 | 84 | 6 | -0.001060045 | 2.499992 | 0.0009456163 | 0.0009347165 | 3211.463 | 3174.469 | 0 | 98.84733
08/02/2022 20:53:26.618 | 1232358.4 | 3155.6763 | 85 | 6 | -0.001060011 | 2.499973 | 0.0009383263 | 0.0009290632 | 3186.458 | 3155.219 | 0 | 99.0128
08/02/2022 22:38:34.183 | 1238666.0 | 3137.7933 | 86 | 6 | -0.00106007 | 2.499939 | 0.0009332461 | 0.0009238054 | 3169.272 | 3137.382 | 0 | 98.9884
08/03/2022 00:22:49.555 | 1244921.322 | 3108.7545 | 87 | 6 | -0.001059985 | 2.499987 | 0.0009264505 | 0.0009152283 | 3146.14 | 3108.302 | 0 | 98.78869
08/03/2022 02:06:01.325 | 1251113.1 | 3080.388 | 88 | 6 | -0.001060031 | 2.499941 | 0.000916078 | 0.0009068624 | 3110.917 | 3079.973 | 0 | 98.99401
08/03/2022 03:48:31.076 | 1257262.8 | 3060.2919 | 89 | 6 | -0.00105995 | 2.499945 | 0.0009096152 | 0.0009009424 | 3088.974 | 3059.876 | 0 | 99.04654
08/03/2022 05:30:15.573 | 1263367.3 | 3036.614 | 90 | 6 | -0.001059946 | 2.499977 | 0.0009032431 | 0.0008939575 | 3067.403 | 3036.22 | 0 | 98.97197
08/03/2022 07:11:13.128 | 1269424.9 | 3014.3628 | 91 | 6 | -0.001059978 | 2.499956 | 0.0008959963 | 0.0008874044 | 3042.739 | 3013.984 | 0 | 99.04108
08/03/2022 08:51:38.134 | 1275449.901 | 3000.1004 | 92 | 6 | -0.001060006 | 2.5 | 0.0008905484 | 0.0008832273 | 3024.421 | 2999.715 | 0 | 99.17791
08/03/2022 10:31:24.962 | 1281436.7 | 2976.6732 | 93 | 6 | -0.001059996 | 2.499962 | 0.0008862821 | 0.000876338 | 3009.711 | 2976.274 | 0 | 98.878
08/03/2022 12:10:39.582 | 1287391.3 | 2964.364 | 94 | 6 | -0.001060065 | 2.499983 | 0.0008803749 | 0.0008727312 | 2989.79 | 2963.953 | 0 | 99.13177
08/03/2022 13:49:38.628 | 1293330.395 | 2956.4765 | 95 | 6 | -0.001059966 | 2.499907 | 0.0008780892 | 0.0008704255 | 2982.103 | 2956.073 | 0 | 99.12723
08/03/2022 15:27:59.459 | 1299231.2 | 2932.459 | 96 | 6 | -0.001060049 | 2.499971 | 0.0008739155 | 0.0008633485 | 2967.935 | 2932.086 | 0 | 98.79084
08/03/2022 17:05:17.527 | 1305069.3 | 2903.1054 | 97 | 6 | -0.001059962 | 2.499992 | 0.0008641106 | 0.000854674 | 2934.522 | 2902.713 | 0 | 98.90794
08/03/2022 18:41:44.203 | 1310856.0 | 2881.0533 | 98 | 6 | -0.001059953 | 2.499981 | 0.0008554785 | 0.0008481656 | 2905.178 | 2880.569 | 0 | 99.14516
08/03/2022 20:17:36.447 | 1316608.2 | 2861.9635 | 99 | 6 | -0.00105993 | 2.5 | 0.0008509355 | 0.0008425288 | 2889.719 | 2861.403 | 0 | 99.01206
08/03/2022 21:52:50.037 | 1322321.8 | 2844.8084 | 100 | 6 | -0.00106001 | 2.5 | 0.0008446156 | 0.000837487 | 2868.318 | 2844.266 | 0 | 99.156
08/03/2022 23:27:51.390 | 1328023.2 | 2839.6245 | 101 | 6 | -0.001060019 | 2.499981 | 0.0008425254 | 0.0008360131 | 2861.169 | 2839.147 | 0 | 99.22704
08/04/2022 01:02:43.015 | 1333714.8 | 2832.6776 | 102 | 6 | -0.001060026 | 2.499968 | 0.0008416699 | 0.0008339665 | 2858.276 | 2832.142 | 0 | 99.08475
08/04/2022 02:37:05.158 | 1339376.925 | 2816.8856 | 103 | 6 | -0.001059996 | 2.499983 | 0.0008376361 | 0.0008292881 | 2844.687 | 2816.451 | 0 | 99.00338
08/04/2022 04:10:25.113 | 1344976.9 | 2784.8852 | 104 | 6 | -0.001060052 | 2.499992 | 0.0008287853 | 0.0008198376 | 2814.587 | 2784.354 | 0 | 98.92039
08/04/2022 05:42:53.619 | 1350525.4 | 2760.9128 | 105 | 6 | -0.001059978 | 2.499872 | 0.0008206814 | 0.0008128071 | 2787.027 | 2760.444 | 0 | 99.04051
08/04/2022 07:14:41.465 | 1356033.2 | 2742.1929 | 106 | 6 | -0.001060021 | 2.499928 | 0.0008142507 | 0.0008072818 | 2765.113 | 2741.723 | 0 | 99.14413
08/04/2022 08:45:52.971 | 1361504.7 | 2723.3686 | 107 | 6 | -0.001060024 | 2.499992 | 0.000809092 | 0.0008017517 | 2747.638 | 2722.922 | 0 | 99.09279
08/04/2022 10:16:33.484 | 1366945.3 | 2708.1164 | 108 | 6 | -0.001060041 | 2.499998 | 0.0008044355 | 0.0007972399 | 2731.811 | 2707.552 | 0 | 99.10551
08/04/2022 11:46:56.124 | 1372367.9 | 2699.4229 | 109 | 6 | -0.001060016 | 2.49995 | 0.0008017971 | 0.000794737 | 2722.809 | 2699.021 | 0 | 99.11947
08/04/2022 13:16:59.693 | 1377771.5 | 2691.0913 | 110 | 6 | -0.001060011 | 2.499977 | 0.0007985879 | 0.0007922464 | 2711.921 | 2690.587 | 0 | 99.20592
08/04/2022 14:46:33.897 | 1383145.7 | 2675.2879 | 111 | 6 | -0.001060022 | 2.499977 | 0.0007945892 | 0.0007875561 | 2698.428 | 2674.72 | 0 | 99.11487
08/04/2022 16:15:31.529 | 1388483.3 | 2656.1827 | 112 | 6 | -0.00106004 | 2.499987 | 0.0007894192 | 0.0007819551 | 2680.898 | 2655.682 | 0 | 99.05447
08/04/2022 17:44:09.712 | 1393801.5 | 2648.5421 | 113 | 6 | -0.001060006 | 2.499947 | 0.0007859592 | 0.0007797497 | 2669.157 | 2648.127 | 0 | 99.20994
08/04/2022 19:12:14.613 | 1399086.4 | 2628.9818 | 114 | 6 | -0.001059938 | 2.499929 | 0.0007819335 | 0.0007739764 | 2655.434 | 2628.549 | 0 | 98.98239
08/04/2022 20:39:42.039 | 1404333.8 | 2611.537 | 115 | 6 | -0.001059934 | 2.499958 | 0.000776047 | 0.0007688407 | 2635.383 | 2611.079 | 0 | 99.0714
08/04/2022 22:06:32.391 | 1409544.2 | 2593.4626 | 116 | 6 | -0.00106005 | 2.499989 | 0.0007704519 | 0.0007635225 | 2616.396 | 2593.018 | 0 | 99.1006
08/04/2022 23:32:44.063 | 1414715.8 | 2574.0856 | 117 | 6 | -0.001060072 | 2.499998 | 0.000764766 | 0.0007578043 | 2597.084 | 2573.627 | 0 | 99.08969
08/05/2022 00:58:20.104 | 1419851.9 | 2558.2227 | 118 | 6 | -0.001059989 | 2.499956 | 0.0007589302 | 0.0007531442 | 2577.297 | 2557.846 | 0 | 99.2376
08/05/2022 02:23:19.869 | 1424951.636 | 2536.5509 | 119 | 6 | -0.00105995 | 2.499977 | 0.0007546697 | 0.0007467491 | 2562.774 | 2536.176 | 0 | 98.95045
08/05/2022 03:47:50.508 | 1430022.3 | 2525.4632 | 120 | 6 | -0.001059982 | 2.499964 | 0.0007493382 | 0.0007435212 | 2544.786 | 2525.151 | 0 | 99.22372
08/05/2022 05:11:56.687 | 1435068.5 | 2513.4365 | 121 | 6 | -0.001060054 | 2.499989 | 0.0007456903 | 0.000739996 | 2532.338 | 2513.12 | 0 | 99.23637
08/05/2022 06:35:36.957 | 1440088.724 | 2499.8735 | 122 | 6 | -0.00106007 | 2.499956 | 0.0007420638 | 0.000735985 | 2520.012 | 2499.545 | 0 | 99.18082
08/05/2022 07:58:51.384 | 1445083.2 | 2487.3097 | 123 | 6 | -0.001060058 | 2.499979 | 0.0007381505 | 0.0007322943 | 2506.741 | 2487 | 0 | 99.20664
08/05/2022 09:21:38.809 | 1450050.6 | 2473.1259 | 124 | 6 | -0.001059978 | 2.499908 | 0.0007343889 | 0.0007281148 | 2493.945 | 2472.825 | 0 | 99.14567
08/05/2022 10:44:01.635 | 1454993.4 | 2461.9145 | 125 | 6 | -0.001059985 | 2.499868 | 0.000730413 | 0.0007248306 | 2480.543 | 2461.576 | 0 | 99.23573
08/05/2022 12:06:07.337 | 1459919.1 | 2454.7331 | 126 | 6 | -0.001060041 | 2.499971 | 0.0007274895 | 0.0007227505 | 2470.609 | 2454.448 | 0 | 99.34858
08/05/2022 13:28:14.072 | 1464845.8 | 2454.6865 | 127 | 6 | -0.001060114 | 2.499992 | 0.0007277892 | 0.0007227086 | 2471.678 | 2454.352 | 0 | 99.30191
08/05/2022 14:50:08.622 | 1469760.4 | 2446.3675 | 128 | 6 | -0.001060093 | 2.499964 | 0.0007266388 | 0.0007202636 | 2467.83 | 2446.072 | 0 | 99.12265
08/05/2022 16:11:45.875 | 1474657.6 | 2438.9596 | 129 | 6 | -0.001060016 | 2.499964 | 0.0007237302 | 0.0007180818 | 2457.936 | 2438.659 | 0 | 99.21954
08/05/2022 17:33:10.993 | 1479542.8 | 2433.7613 | 130 | 6 | -0.001060055 | 2.499821 | 0.0007216986 | 0.0007165614 | 2450.986 | 2433.443 | 0 | 99.28818
08/05/2022 18:54:17.694 | 1484409.5 | 2422.9432 | 131 | 6 | -0.001060043 | 2.499996 | 0.000719462 | 0.0007133794 | 2443.363 | 2422.631 | 0 | 99.15456
08/05/2022 20:14:56.988 | 1489248.8 | 2409.444 | 132 | 6 | -0.001060043 | 2.499943 | 0.0007153745 | 0.0007093915 | 2429.498 | 2409.141 | 0 | 99.16367
08/05/2022 21:35:08.762 | 1494060.5 | 2396.5318 | 133 | 6 | -0.001060015 | 2.499907 | 0.0007110501 | 0.0007055737 | 2414.879 | 2396.246 | 0 | 99.22982
08/05/2022 22:54:50.886 | 1498842.653 | 2379.9403 | 134 | 6 | -0.001060026 | 2.499975 | 0.0007072104 | 0.0007006877 | 2401.83 | 2379.627 | 0 | 99.07767
08/06/2022 00:13:58.434 | 1503590.2 | 2363.8166 | 135 | 6 | -0.001060107 | 2.49995 | 0.0007017898 | 0.0006959751 | 2383.356 | 2363.508 | 0 | 99.17145
08/06/2022 01:32:30.852 | 1508302.6 | 2344.6533 | 136 | 6 | -0.001060024 | 2.499928 | 0.0006970972 | 0.0006903186 | 2367.412 | 2344.354 | 0 | 99.0276
08/06/2022 02:50:30.261 | 1512982.0 | 2330.5342 | 137 | 6 | -0.001060055 | 2.499998 | 0.000691536 | 0.0006861538 | 2348.526 | 2330.248 | 0 | 99.22171
08/06/2022 04:07:59.741 | 1517631.5 | 2314.6227 | 138 | 6 | -0.00106001 | 2.49996 | 0.0006874102 | 0.0006814746 | 2334.499 | 2314.34 | 0 | 99.13652
08/06/2022 05:25:01.586 | 1522253.4 | 2303.0896 | 139 | 6 | -0.001059977 | 2.499958 | 0.0006827027 | 0.0006780777 | 2318.419 | 2302.79 | 0 | 99.32255
08/06/2022 06:41:38.437 | 1526850.204 | 2288.7296 | 140 | 6 | -0.001060001 | 2.499985 | 0.0006795656 | 0.0006738463 | 2307.747 | 2288.444 | 0 | 99.15839
08/06/2022 07:57:49.612 | 1531421.4 | 2276.941 | 141 | 6 | -0.001060082 | 2.5 | 0.0006754571 | 0.0006703525 | 2293.884 | 2276.645 | 0 | 99.24429
08/06/2022 09:13:31.295 | 1535963.1 | 2262.0842 | 142 | 6 | -0.001060015 | 2.5 | 0.000671135 | 0.000665982 | 2279.257 | 2261.803 | 0 | 99.23219
08/06/2022 10:28:47.420 | 1540479.187 | 2248.84 | 143 | 6 | -0.00106001 | 2.499987 | 0.0006675325 | 0.0006620922 | 2266.941 | 2248.547 | 0 | 99.18502
08/06/2022 11:43:43.322 | 1544975.1 | 2240.7799 | 144 | 6 | -0.001060089 | 2.499987 | 0.0006639565 | 0.0006597523 | 2254.782 | 2240.521 | 0 | 99.3668
08/06/2022 12:58:33.565 | 1549465.3 | 2238.3922 | 145 | 6 | -0.001060075 | 2.499996 | 0.0006629827 | 0.0006590149 | 2251.514 | 2238.086 | 0 | 99.40152
08/06/2022 14:13:17.747 | 1553949.5 | 2232.8945 | 146 | 6 | -0.001060121 | 2.499844 | 0.0006627808 | 0.0006574299 | 2250.942 | 2232.621 | 0 | 99.19264
08/06/2022 15:27:57.690 | 1558429.5 | 2233.7815 | 147 | 6 | -0.001060005 | 2.49999 | 0.0006612788 | 0.0006577114 | 2245.827 | 2233.496 | 0 | 99.46052
08/06/2022 16:42:37.371 | 1562909.1 | 2231.9485 | 148 | 6 | -0.001060096 | 2.499887 | 0.0006617501 | 0.0006571534 | 2247.39 | 2231.667 | 0 | 99.30537
08/06/2022 17:57:02.890 | 1567374.7 | 2224.8942 | 149 | 6 | -0.001060084 | 2.499891 | 0.0006596358 | 0.0006550702 | 2240.284 | 2224.625 | 0 | 99.30786
08/06/2022 19:11:13.305 | 1571825.1 | 2216.5326 | 150 | 6 | -0.001060029 | 2.499968 | 0.00065764 | 0.0006526186 | 2233.55 | 2216.271 | 0 | 99.23646
08/06/2022 20:25:03.122 | 1576254.9 | 2207.0068 | 151 | 6 | -0.00106008 | 2.499975 | 0.0006544012 | 0.0006498148 | 2222.454 | 2206.743 | 0 | 99.29915
08/06/2022 21:38:25.617 | 1580657.4 | 2190.8926 | 152 | 6 | -0.001060127 | 2.499969 | 0.0006511162 | 0.0006450358 | 2211.288 | 2190.611 | 0 | 99.06615
08/06/2022 22:51:15.018 | 1585026.785 | 2175.3216 | 153 | 6 | -0.001060022 | 2.499905 | 0.0006459198 | 0.0006404412 | 2193.732 | 2175.052 | 0 | 99.15182
08/07/2022 00:03:36.299 | 1589368.1 | 2162.7942 | 154 | 6 | -0.001059982 | 2.499979 | 0.0006413522 | 0.0006367763 | 2178.167 | 2162.518 | 0 | 99.28652
08/07/2022 01:15:28.872 | 1593680.6 | 2146.5733 | 155 | 6 | -0.001060075 | 2.5 | 0.0006376979 | 0.0006319913 | 2165.672 | 2146.31 | 0 | 99.10513
08/07/2022 02:26:55.626 | 1597967.4 | 2136.383699 | 156 | 6 | -0.001060029 | 2.499996 | 0.0006330786 | 0.0006289734 | 2150.042 | 2136.126 | 0 | 99.35155
08/07/2022 03:38:01.344 | 1602233.1 | 2125.1162 | 157 | 6 | -0.001060066 | 2.499977 | 0.0006302039 | 0.0006256707 | 2140.278 | 2124.861 | 0 | 99.28066
08/07/2022 04:48:44.820 | 1606476.6 | 2113.605599 | 158 | 6 | -0.001060096 | 2.499941 | 0.00062707 | 0.0006222898 | 2129.553 | 2113.32 | 0 | 99.23769
08/07/2022 05:59:05.647 | 1610697.4 | 2102.636599 | 159 | 6 | -0.001060072 | 2.499998 | 0.0006236294 | 0.0006190538 | 2117.879 | 2102.383 | 0 | 99.2663
08/07/2022 07:09:09.734 | 1614901.5 | 2095.4441 | 160 | 6 | -0.00106004 | 2.499969 | 0.0006208019 | 0.0006169289 | 2108.319 | 2095.185 | 0 | 99.37612
08/07/2022 08:18:54.019 | 1619085.786 | 2084.1978 | 161 | 6 | -0.001060107 | 2.499895 | 0.0006183182 | 0.0006136417 | 2099.788 | 2083.946 | 0 | 99.24368
08/07/2022 09:28:16.629 | 1623248.4 | 2073.654799 | 162 | 6 | -0.001060084 | 2.499973 | 0.0006150408 | 0.0006105177 | 2088.626 | 2073.397 | 0 | 99.26458
08/07/2022 10:37:16.593 | 1627388.4 | 2062.4211 | 163 | 6 | -0.001059974 | 2.499994 | 0.0006116687 | 0.0006071968 | 2077.243 | 2062.159 | 0 | 99.26889
08/07/2022 11:46:03.265 | 1631515.0 | 2057.6078 | 164 | 6 | -0.001059941 | 2.499933 | 0.0006091713 | 0.0006058084 | 2068.742 | 2057.352 | 0 | 99.44795
08/07/2022 12:54:43.961 | 1635635.7 | 2054.2397 | 165 | 6 | -0.001059967 | 2.499977 | 0.0006084248 | 0.0006048064 | 2066.147 | 2053.988 | 0 | 99.40528
08/07/2022 14:03:23.809 | 1639755.6 | 2053.927499 | 166 | 6 | -0.001059967 | 2.499996 | 0.0006082297 | 0.000604707 | 2065.602 | 2053.679 | 0 | 99.42084
08/07/2022 15:11:58.269 | 1643870.0 | 2049.8308 | 167 | 6 | -0.001059996 | 2.499992 | 0.0006078437 | 0.000603524 | 2064.312 | 2049.567 | 0 | 99.28935
08/07/2022 16:20:24.478 | 1647976.2 | 2046.4913 | 168 | 6 | -0.001060108 | 2.499998 | 0.0006063996 | 0.0006025418 | 2059.391 | 2046.237 | 0 | 99.36382
08/07/2022 17:28:39.247 | 1652071.0 | 2040.1061 | 169 | 6 | -0.001060003 | 2.499949 | 0.0006048929 | 0.0006006417 | 2054.344 | 2039.847 | 0 | 99.29719
08/07/2022 18:36:33.720 | 1656145.5 | 2028.8227 | 170 | 6 | -0.001059953 | 2.499975 | 0.0006022399 | 0.0005973356 | 2045.349 | 2028.591 | 0 | 99.18565
08/07/2022 19:44:04.045 | 1660195.8 | 2017.2581 | 171 | 6 | -0.001060017 | 2.499964 | 0.0005985728 | 0.0005939282 | 2032.766 | 2017.007 | 0 | 99.22404
08/07/2022 20:51:18.078 | 1664229.8 | 2010.9852 | 172 | 6 | -0.001059962 | 2.499853 | 0.0005956143 | 0.0005920529 | 2022.752 | 2010.739 | 0 | 99.40206
08/07/2022 21:58:16.958 | 1668248.7 | 2002.372 | 173 | 6 | -0.00105998 | 2.499935 | 0.0005936833 | 0.0005895366 | 2016.199 | 2002.119 | 0 | 99.30153
08/07/2022 23:04:57.490 | 1672249.3 | 1994.0039 | 174 | 6 | -0.001060031 | 2.499979 | 0.0005907724 | 0.0005870655 | 2006.207 | 1993.751 | 0 | 99.37254
08/08/2022 00:11:19.851 | 1676231.6 | 1984.2706 | 175 | 6 | -0.001059983 | 2.499956 | 0.0005882682 | 0.0005841823 | 1997.774 | 1984.007 | 0 | 99.30544
08/08/2022 01:17:18.642 | 1680190.4 | 1971.316 | 176 | 6 | -0.001059953 | 2.499968 | 0.000585147 | 0.0005803733 | 1987.172 | 1971.063 | 0 | 99.18419
08/08/2022 02:22:56.811 | 1684128.578 | 1963.3424 | 177 | 6 | -0.00105998 | 2.499992 | 0.0005814387 | 0.0005780255 | 1974.502 | 1963.062 | 0 | 99.41298
08/08/2022 03:28:16.328 | 1688048.1 | 1952.3204 | 178 | 6 | -0.001059982 | 2.499983 | 0.0005791471 | 0.0005747174 | 1966.746 | 1951.917 | 0 | 99.23513
08/08/2022 04:33:15.653 | 1691947.42 | 1942.2326 | 179 | 6 | -0.001059957 | 2.499958 | 0.0005761813 | 0.0005717765 | 1956.656 | 1941.879 | 0 | 99.23551
08/08/2022 05:37:56.500 | 1695828.3 | 1934.7517 | 180 | 6 | -0.001059988 | 2.499996 | 0.0005729413 | 0.0005695726 | 1945.699 | 1934.411 | 0 | 99.41203
08/08/2022 06:42:22.601 | 1699694.4 | 1926.7553 | 181 | 6 | -0.001059966 | 2.499983 | 0.0005709827 | 0.0005671905 | 1938.956 | 1926.416 | 0 | 99.33585
08/08/2022 07:46:42.519 | 1703554.3 | 1926.0312 | 182 | 6 | -0.001059934 | 2.499992 | 0.000569329 | 0.0005669989 | 1933.454 | 1925.661 | 0 | 99.59074
08/08/2022 08:50:48.003 | 1707399.8 | 1914.9195 | 183 | 6 | -0.001060013 | 2.499981 | 0.0005683351 | 0.0005637202 | 1930.093 | 1914.529 | 0 | 99.18799
08/08/2022 09:54:33.748 | 1711225.5 | 1906.7332 | 184 | 6 | -0.00105995 | 2.499929 | 0.0005649718 | 0.0005613133 | 1918.573 | 1906.367 | 0 | 99.35245
08/08/2022 10:58:10.832 | 1715042.599 | 1903.292 | 185 | 6 | -0.001059952 | 2.499866 | 0.0005634266 | 0.0005603213 | 1913.374 | 1902.916 | 0 | 99.44885
08/08/2022 12:01:46.421 | 1718858.2 | 1901.5865 | 186 | 6 | -0.001059997 | 2.499983 | 0.0005635157 | 0.0005598024 | 1913.653 | 1901.202 | 0 | 99.34105
08/08/2022 13:05:23.288 | 1722675.055 | 1903.9004 | 187 | 6 | -0.001059988 | 2.499966 | 0.0005631538 | 0.0005604979 | 1912.493 | 1903.551 | 0 | 99.52839
08/08/2022 14:08:59.645 | 1726491.4 | 1901.3771 | 188 | 6 | -0.001060049 | 2.49999 | 0.0005637754 | 0.0005597813 | 1914.608 | 1901.029 | 0 | 99.29153
08/08/2022 15:12:23.493 | 1730295.3 | 1896.3083 | 189 | 6 | -0.001059994 | 2.499969 | 0.0005616039 | 0.0005582615 | 1907.144 | 1895.961 | 0 | 99.40485
08/08/2022 16:15:32.008 | 1734083.8 | 1888.4008 | 190 | 6 | -0.001059936 | 2.499983 | 0.0005593931 | 0.0005559317 | 1899.699 | 1888.033 | 0 | 99.38123
08/08/2022 17:18:31.707 | 1737863.5 | 1883.872 | 191 | 6 | -0.001060006 | 2.499956 | 0.0005581438 | 0.000554635 | 1895.389 | 1883.559 | 0 | 99.37133
08/08/2022 18:21:26.286 | 1741638.1 | 1881.964 | 192 | 6 | -0.001059985 | 2.499899 | 0.0005572021 | 0.0005540327 | 1892.236 | 1881.622 | 0 | 99.43119
08/08/2022 19:24:11.678 | 1745403.4 | 1876.3251 | 193 | 6 | -0.001060008 | 2.49996 | 0.0005561527 | 0.0005523959 | 1888.681 | 1876.017 | 0 | 99.32449
08/08/2022 20:26:42.133 | 1749153.9 | 1868.5427 | 194 | 6 | -0.00106004 | 2.499998 | 0.0005540567 | 0.0005501212 | 1881.538 | 1868.279 | 0 | 99.28969
08/08/2022 21:28:53.427 | 1752885.2 | 1857.2469 | 195 | 6 | -0.001060038 | 2.499996 | 0.0005517072 | 0.0005467583 | 1873.624 | 1856.879 | 0 | 99.10299
08/08/2022 22:30:45.398 | 1756597.2 | 1850.7462 | 196 | 6 | -0.001060054 | 2.5 | 0.0005479475 | 0.0005448337 | 1860.809 | 1850.346 | 0 | 99.43172
08/08/2022 23:32:18.723 | 1760290.49 | 1839.1132 | 197 | 6 | -0.001060089 | 2.499975 | 0.0005458946 | 0.0005413954 | 1853.815 | 1838.755 | 0 | 99.17582
08/09/2022 00:33:34.863 | 1763966.6 | 1833.6562 | 198 | 6 | -0.001059987 | 2.499943 | 0.0005424226 | 0.0005398193 | 1842.057 | 1833.374 | 0 | 99.52005
08/09/2022 01:34:35.465 | 1767627.2 | 1824.0206 | 199 | 6 | -0.001060035 | 2.499992 | 0.0005407066 | 0.0005369671 | 1836.181 | 1823.638 | 0 | 99.30841
08/09/2022 02:35:19.247 | 1771271.0 | 1816.2558 | 200 | 6 | -0.001059972 | 2.5 | 0.0005380292 | 0.0005346704 | 1827.138 | 1815.921 | 0 | 99.37572