## JB0_SiMP-LFP-LSCE_03C_Channel_8
Date_Time | Test Time (s) | Step Time (s) | Cycle Index | Step Index | Current (A) | Voltage (V) | Charge Capacity (Ah) | Discharge Capacity (Ah) | Charge Time (s) | Discharge Time (s) | V_Max_On_Cycle (V) | Coulombic Efficiency (%) | mAh/g
07/20/2022 02:34:08.234 | 43200.0006 | 43200.0006 | 1 | 1 | 0 | 0.2690849 | 0 | 0 | 0 | 0 | 0 | 0
07/20/2022 23:22:44.038 | 118115.8051 | 74915.7251 | 1 | 2 | 0.0001589855 | 3.50001 | 0.003308329 | 0 | 74906.1 | 0 | 0 | 0
07/21/2022 16:55:51.762 | 181303.5284 | 63187.6984 | 1 | 3 | -0.0001589973 | 2.499929 | 0.003308329 | 0.002790356 | 74906.11 | 63179.71 | 0 | 84.34338
07/22/2022 10:40:21.411 | 245173.178 | 63869.6188 | 2 | 2 | 0.0001589896 | 3.50009 | 0.002820454 | 4.328431e-10 | 63861.36 | 0.0098 | 0 | 1.534658e-05
07/23/2022 03:44:55.021 | 306646.7881 | 61473.5864 | 2 | 3 | -0.0001589941 | 2.499996 | 0.002820455 | 0.002714647 | 63861.37 | 61465.48 | 0 | 96.24857
07/23/2022 20:56:00.366 | 368512.1331 | 61865.3124 | 3 | 2 | 0.0001589805 | 3.50004 | 0.002731986 | 5.476468e-10 | 61857.31 | 0.01 | 0 | 2.004574e-05
07/24/2022 13:36:51.818 | 428563.5846 | 60051.4272 | 3 | 3 | -0.0001589926 | 2.499947 | 0.002731986 | 0.002651817 | 61857.32 | 60043.71 | 0 | 97.06555
07/24/2022 15:56:29.640 | 436941.4073 | 8377.7038 | 4 | 5 | 0.001060087 | 3.50001 | 0.002466608 | 4.814408e-10 | 8376.617 | 0.0099 | 0 | 1.951834e-05
07/24/2022 18:07:58.802 | 444830.5684 | 7889.1366 | 4 | 6 | -0.001059974 | 2.499865 | 0.002466609 | 0.002322639 | 8376.621 | 7888.131 | 0 | 94.16321
07/24/2022 20:18:06.914 | 452638.6805 | 7808.0789 | 5 | 5 | 0.001060145 | 3.500015 | 0.002298905 | 3.267911e-09 | 7807.096 | 0.0111 | 0 | 0.0001421507
07/24/2022 22:25:38.300 | 460290.0673 | 7651.3616 | 5 | 6 | -0.001060021 | 2.499987 | 0.002298909 | 0.002252587 | 7807.108 | 7650.385 | 0 | 97.98507
07/25/2022 00:33:20.058 | 467951.8251 | 7661.7254 | 6 | 5 | 0.001060092 | 3.500002 | 0.002255866 | 2.679608e-09 | 7660.708 | 0.009099999 | 0 | 0.000118784
07/25/2022 02:38:41.522 | 475473.2888 | 7521.4395 | 6 | 6 | -0.001060006 | 2.499907 | 0.002255868 | 0.002214307 | 7660.715 | 7520.511 | 0 | 98.15768
07/25/2022 04:44:22.305 | 483014.0716 | 7540.7528 | 7 | 5 | 0.001060179 | 3.500059 | 0.002220184 | 3.032873e-09 | 7539.776 | 0.0103 | 0 | 0.0001366046
07/25/2022 06:47:41.254 | 490413.0209 | 7398.9265 | 7 | 6 | -0.001059964 | 2.499968 | 0.002220187 | 0.002178272 | 7539.785 | 7397.98 | 0 | 98.11212
07/25/2022 08:51:25.402 | 497837.169 | 7424.1164 | 8 | 5 | 0.001060142 | 3.500025 | 0.002185876 | 3.828081e-09 | 7423.154 | 0.013 | 0 | 0.000175128
07/25/2022 10:52:51.860 | 505123.6265 | 7286.4333 | 8 | 6 | -0.001060024 | 2.49988 | 0.002185879 | 0.002145173 | 7423.163 | 7285.565 | 0 | 98.1378
07/25/2022 12:54:40.140 | 512431.9067 | 7308.2496 | 9 | 5 | 0.001060138 | 3.500029 | 0.002151779 | 1.648916e-09 | 7307.294 | 0.0056 | 0 | 7.663036e-05
07/25/2022 14:54:14.195 | 519605.962 | 7174.0306 | 9 | 6 | -0.001060031 | 2.499985 | 0.002151781 | 0.002112122 | 7307.301 | 7173.08 | 0 | 98.15691
07/25/2022 16:54:26.280 | 526818.0472 | 7212.0535 | 10 | 5 | 0.00106011 | 3.500015 | 0.002123406 | 2.297115e-09 | 7211.122 | 0.0078 | 0 | 0.0001081807
07/25/2022 18:52:20.998 | 533892.7652 | 7074.6954 | 10 | 6 | -0.001060001 | 2.499889 | 0.002123408 | 0.002082868 | 7211.128 | 7073.816 | 0 | 98.09085
07/25/2022 20:50:27.741 | 540979.5081 | 7086.713 | 11 | 5 | 0.001060147 | 3.50008 | 0.002086544 | 1.707885e-09 | 7085.751 | 0.0058 | 0 | 8.18523e-05
07/25/2022 22:46:21.279 | 547933.0462 | 6953.5146 | 11 | 6 | -0.00105998 | 2.499973 | 0.002086546 | 0.00204711 | 7085.756 | 6952.603 | 0 | 98.11002
07/26/2022 00:42:35.924 | 554907.6909 | 6974.612 | 12 | 5 | 0.00106008 | 3.500002 | 0.002053467 | 3.503958e-09 | 6973.705 | 0.0119 | 0 | 0.0001706362
07/26/2022 02:36:40.907 | 561752.6737 | 6844.9586 | 12 | 6 | -0.001059934 | 2.499992 | 0.002053471 | 0.002015159 | 6973.717 | 6844.099 | 0 | 98.1343
07/26/2022 04:31:06.389 | 568618.1554 | 6865.4477 | 13 | 5 | 0.001059861 | 3.500019 | 0.002021396 | 3.356573e-09 | 6864.554 | 0.0114 | 0 | 0.0001660522
07/26/2022 06:23:25.609 | 575357.376 | 6739.197 | 13 | 6 | -0.001059909 | 2.499987 | 0.002021399 | 0.001984002 | 6864.563 | 6738.332 | 0 | 98.14994
07/26/2022 08:16:02.996 | 582114.7625 | 6757.3541 | 14 | 5 | 0.001060167 | 3.500021 | 0.001989477 | 3.061748e-09 | 6756.482 | 0.0104 | 0 | 0.0001538971
07/26/2022 10:06:40.380 | 588752.147 | 6637.3605 | 14 | 6 | -0.001059936 | 2.499971 | 0.00198948 | 0.001954032 | 6756.493 | 6636.504 | 0 | 98.21825
07/26/2022 11:57:40.748 | 595412.5153 | 6660.3373 | 15 | 5 | 0.00106012 | 3.500031 | 0.001960993 | 2.855733e-09 | 6659.48 | 0.009699999 | 0 | 0.0001456269
07/26/2022 13:46:45.496 | 601957.2625 | 6544.7226 | 15 | 6 | -0.001060027 | 2.499992 | 0.001960994 | 0.001926794 | 6659.484 | 6543.875 | 0 | 98.25597
07/26/2022 15:36:27.972 | 608539.7386 | 6582.4444 | 16 | 5 | 0.001060025 | 3.500004 | 0.001938024 | 1.531387e-09 | 6581.562 | 0.0052 | 0 | 7.901796e-05
07/26/2022 17:24:26.810 | 615018.5768 | 6478.8137 | 16 | 6 | -0.001059992 | 2.499973 | 0.001938025 | 0.001907431 | 6581.566 | 6477.958 | 0 | 98.42139
07/26/2022 19:12:40.894 | 621512.6613 | 6494.0536 | 17 | 5 | 0.001060073 | 3.500006 | 0.001912024 | 1.236586e-09 | 6493.194 | 0.0042 | 0 | 6.467422e-05
07/26/2022 20:58:52.905 | 627884.6723 | 6371.9865 | 17 | 6 | -0.00106003 | 2.499966 | 0.001912025 | 0.001875964 | 6493.198 | 6371.207 | 0 | 98.11397
07/26/2022 22:45:16.982 | 634268.749 | 6384.0452 | 18 | 5 | 0.001060096 | 3.500015 | 0.001879661 | 3.239071e-09 | 6383.238 | 0.01 | 0 | 0.0001723221
07/27/2022 00:29:59.130 | 640550.8967 | 6282.1233 | 18 | 6 | -0.001059992 | 2.499958 | 0.001879662 | 0.001849508 | 6383.242 | 6281.325 | 0 | 98.3958
07/27/2022 02:14:59.802 | 646851.5689 | 6300.6398 | 19 | 5 | 0.001060064 | 3.500002 | 0.001855112 | 2.650371e-09 | 6299.826 | 0.009 | 0 | 0.0001428684
07/27/2022 03:58:15.901 | 653047.6674 | 6196.0741 | 19 | 6 | -0.001059964 | 2.499987 | 0.001855116 | 0.00182416 | 6299.836 | 6195.297 | 0 | 98.33136
07/27/2022 05:41:52.315 | 659264.0816 | 6216.3836 | 20 | 5 | 0.001059875 | 3.500021 | 0.00183022 | 1.472053e-09 | 6215.598 | 0.005 | 0 | 8.043039e-05
07/27/2022 07:23:50.416 | 665382.1825 | 6118.0754 | 20 | 6 | -0.001059977 | 2.49999 | 0.001830221 | 0.001801146 | 6215.603 | 6117.271 | 0 | 98.41141
07/27/2022 09:06:07.376 | 671519.1433 | 6136.9301 | 21 | 5 | 0.00106014 | 3.500042 | 0.00180691 | 2.884528e-09 | 6136.168 | 0.0098 | 0 | 0.0001596388
07/27/2022 10:46:45.802 | 677557.5689 | 6038.402 | 21 | 6 | -0.001060016 | 2.5 | 0.001806912 | 0.001777726 | 6136.178 | 6037.642 | 0 | 98.38474
07/27/2022 12:27:43.271 | 683615.0377 | 6057.4338 | 22 | 5 | 0.001060076 | 3.500021 | 0.001783468 | 3.798732e-09 | 6056.665 | 0.0129 | 0 | 0.0002129969
07/27/2022 14:07:01.954 | 689573.7212 | 5958.6573 | 22 | 6 | -0.001060089 | 2.499977 | 0.001783471 | 0.00175429 | 6056.676 | 5957.919 | 0 | 98.36381
07/27/2022 15:46:56.196 | 695567.9627 | 5994.2082 | 23 | 5 | 0.001060022 | 3.500004 | 0.001764825 | 3.386102e-09 | 5993.441 | 0.009 | 0 | 0.0001918662
07/27/2022 17:25:23.307 | 701475.0734 | 5907.0872 | 23 | 6 | -0.001060052 | 2.499949 | 0.001764826 | 0.001739162 | 5993.446 | 5906.335 | 0 | 98.54581
07/27/2022 19:04:17.629 | 707409.3963 | 5934.2906 | 24 | 5 | 0.001060027 | 3.500008 | 0.001747144 | 3.268547e-09 | 5933.529 | 0.0099 | 0 | 0.0001870794
07/27/2022 20:41:26.343 | 713238.1096 | 5828.6895 | 24 | 6 | -0.001059958 | 2.499973 | 0.001747147 | 0.001716051 | 5933.537 | 5827.965 | 0 | 98.22018
07/27/2022 22:18:32.061 | 719063.8282 | 5825.687 | 25 | 5 | 0.001060128 | 3.500017 | 0.001715256 | 1.531018e-09 | 5824.912 | 0.0052 | 0 | 8.925886e-05
07/27/2022 23:54:05.917 | 724797.6836 | 5733.8283 | 25 | 6 | -0.001060019 | 2.499933 | 0.001715257 | 0.001688057 | 5824.916 | 5733.128 | 0 | 98.41427
07/28/2022 01:29:54.973 | 730546.7397 | 5749.0262 | 26 | 5 | 0.001060151 | 3.500019 | 0.001692741 | 1.825739e-09 | 5748.288 | 0.0062 | 0 | 0.000107857
07/28/2022 03:04:19.161 | 736210.9277 | 5664.1627 | 26 | 6 | -0.001060031 | 2.499981 | 0.001692743 | 0.001667554 | 5748.294 | 5663.445 | 0 | 98.51192
07/28/2022 04:39:01.458 | 741893.2251 | 5682.2641 | 27 | 5 | 0.001060192 | 3.500044 | 0.001672931 | 3.091315e-09 | 5681.469 | 0.0094 | 0 | 0.0001847844
07/28/2022 06:12:18.490 | 747490.2573 | 5597.0085 | 27 | 6 | -0.001059946 | 2.499985 | 0.001672933 | 0.001647743 | 5681.477 | 5596.17 | 0 | 98.49424
07/28/2022 07:45:54.176 | 753105.9428 | 5615.6557 | 28 | 5 | 0.001060133 | 3.500019 | 0.00165314 | 2.738269e-09 | 5614.616 | 0.0093 | 0 | 0.0001656404
07/28/2022 09:18:02.603 | 758634.37 | 5528.4043 | 28 | 6 | -0.001060022 | 2.499969 | 0.001653142 | 0.001627453 | 5614.623 | 5527.354 | 0 | 98.44606
07/28/2022 10:50:28.294 | 764180.0613 | 5545.6606 | 29 | 5 | 0.001060071 | 3.500017 | 0.00163263 | 2.296753e-09 | 5544.63 | 0.0068 | 0 | 0.0001406781
07/28/2022 12:21:30.557 | 769642.3242 | 5462.2395 | 29 | 6 | -0.001059978 | 2.499981 | 0.001632633 | 0.00160804 | 5544.639 | 5461.394 | 0 | 98.49367
07/28/2022 13:52:53.250 | 775125.0165 | 5482.6629 | 30 | 5 | 0.001060119 | 3.5 | 0.001614189 | 2.149584e-09 | 5481.689 | 0.0073 | 0 | 0.000133168
07/28/2022 15:22:54.236 | 780526.0029 | 5400.9618 | 30 | 6 | -0.001060061 | 2.499968 | 0.001614192 | 0.001590099 | 5481.698 | 5400.13 | 0 | 98.50741
07/28/2022 16:53:26.357 | 785958.1235 | 5432.0895 | 31 | 5 | 0.001060053 | 3.500038 | 0.001599304 | 2.44416e-09 | 5431.337 | 0.0083 | 0 | 0.0001528265
07/28/2022 18:22:45.289 | 791317.0563 | 5358.9086 | 31 | 6 | -0.001060105 | 2.499989 | 0.001599305 | 0.001577736 | 5431.34 | 5358.203 | 0 | 98.65134
07/28/2022 19:52:15.291 | 796687.058 | 5369.9693 | 32 | 5 | 0.001060138 | 3.50001 | 0.001581087 | 1.825843e-09 | 5369.288 | 0.0062 | 0 | 0.0001154803
07/28/2022 21:20:13.121 | 801964.888 | 5277.8064 | 32 | 6 | -0.001060019 | 2.499998 | 0.001581089 | 0.00155384 | 5369.294 | 5277.111 | 0 | 98.27661
07/28/2022 22:48:22.050 | 807253.8167 | 5288.8963 | 33 | 5 | 0.001060017 | 3.500004 | 0.00155722 | 2.767935e-09 | 5288.229 | 0.0085 | 0 | 0.0001777484
07/29/2022 00:15:12.078 | 812463.8453 | 5210.0043 | 33 | 6 | -0.001059988 | 2.499985 | 0.001557223 | 0.001533847 | 5288.239 | 5209.304 | 0 | 98.49887
07/29/2022 01:42:16.926 | 817688.6926 | 5224.8162 | 34 | 5 | 0.001060032 | 3.500055 | 0.001538276 | 3.033533e-09 | 5224.095 | 0.0092 | 0 | 0.0001972034
07/29/2022 03:08:00.969 | 822832.7358 | 5144.0193 | 34 | 6 | -0.001059946 | 2.499979 | 0.001538278 | 0.001514423 | 5224.101 | 5143.34 | 0 | 98.44921
07/29/2022 04:34:00.198 | 827991.9644 | 5159.1946 | 35 | 5 | 0.00106012 | 3.500004 | 0.00151903 | 2.767433e-09 | 5158.505 | 0.0094 | 0 | 0.0001821842
07/29/2022 05:58:47.251 | 833079.0176 | 5087.029 | 35 | 6 | -0.001060021 | 2.499941 | 0.001519032 | 0.001497611 | 5158.511 | 5086.315 | 0 | 98.58984
07/29/2022 07:23:48.684 | 838180.4506 | 5101.4015 | 36 | 5 | 0.001060076 | 3.500011 | 0.001501915 | 3.150672e-09 | 5100.699 | 0.0107 | 0 | 0.0002097769
07/29/2022 08:47:33.999 | 843205.7663 | 5025.29 | 36 | 6 | -0.001060017 | 2.49999 | 0.001501917 | 0.001479467 | 5100.706 | 5024.631 | 0 | 98.50522
07/29/2022 10:11:35.928 | 848247.6944 | 5041.8949 | 37 | 5 | 0.001060149 | 3.500008 | 0.001484508 | 2.591083e-09 | 5041.184 | 0.0088 | 0 | 0.0001745416
07/29/2022 11:34:26.727 | 853218.4935 | 4970.7755 | 37 | 6 | -0.001060055 | 2.499931 | 0.001484509 | 0.001463398 | 5041.188 | 4970.069 | 0 | 98.57789
07/29/2022 12:57:36.862 | 858208.6284 | 4990.1032 | 38 | 5 | 0.001060037 | 3.500057 | 0.00146922 | 1.472313e-09 | 4989.395 | 0.005 | 0 | 0.0001002106
07/29/2022 14:19:35.063 | 863126.8298 | 4918.1753 | 38 | 6 | -0.00106001 | 2.499886 | 0.001469222 | 0.001448002 | 4989.402 | 4917.517 | 0 | 98.55571
07/29/2022 15:42:16.369 | 868088.1355 | 4961.2726 | 39 | 5 | 0.001060041 | 3.500006 | 0.001460638 | 3.798565e-09 | 4960.599 | 0.0129 | 0 | 0.000260062
07/29/2022 17:03:56.045 | 872987.812 | 4899.6506 | 39 | 6 | -0.001060055 | 2.499966 | 0.00146064 | 0.00144257 | 4960.606 | 4898.974 | 0 | 98.76284
07/29/2022 18:25:59.030 | 877910.7967 | 4922.9509 | 40 | 5 | 0.001060081 | 3.500013 | 0.001449364 | 4.387185e-09 | 4922.273 | 0.0149 | 0 | 0.0003026972
07/29/2022 19:46:45.387 | 882757.1537 | 4846.3327 | 40 | 6 | -0.001059994 | 2.499952 | 0.001449366 | 0.001426876 | 4922.28 | 4845.711 | 0 | 98.44828
07/29/2022 21:07:29.965 | 887601.7321 | 4844.545 | 41 | 5 | 0.001060094 | 3.500021 | 0.001426334 | 2.944437e-09 | 4843.884 | 0.0078 | 0 | 0.0002064339
07/29/2022 22:27:00.054 | 892371.8207 | 4770.0642 | 41 | 6 | -0.00106007 | 2.499952 | 0.001426336 | 0.001404337 | 4843.891 | 4769.444 | 0 | 98.45764
07/29/2022 23:46:33.867 | 897145.6341 | 4773.783 | 42 | 5 | 0.001060134 | 3.500134 | 0.001405533 | 2.444313e-09 | 4773.163 | 0.0083 | 0 | 0.0001739065
07/30/2022 01:04:59.917 | 901851.6839 | 4706.026 | 42 | 6 | -0.001060044 | 2.499941 | 0.001405535 | 0.001385489 | 4773.167 | 4705.317 | 0 | 98.5738
07/30/2022 02:23:35.918 | 906567.6852 | 4715.972 | 43 | 5 | 0.001060067 | 3.500048 | 0.001388519 | 2.620739e-09 | 4715.326 | 0.0089 | 0 | 0.0001887434
07/30/2022 03:41:03.551 | 911215.3176 | 4647.6072 | 43 | 6 | -0.00106004 | 2.499983 | 0.001388522 | 0.001368325 | 4715.333 | 4647.013 | 0 | 98.54546
07/30/2022 04:58:45.157 | 915876.9235 | 4661.5721 | 44 | 5 | 0.001060085 | 3.500017 | 0.001372494 | 2.119831e-09 | 4660.926 | 0.0072 | 0 | 0.0001544509
07/30/2022 06:15:20.704 | 920472.4704 | 4595.5225 | 44 | 6 | -0.00106007 | 2.499996 | 0.001372496 | 0.001352946 | 4660.932 | 4594.896 | 0 | 98.57555
07/30/2022 07:32:10.707 | 925082.4739 | 4609.9727 | 45 | 5 | 0.001059839 | 3.500114 | 0.001357281 | 2.296666e-09 | 4609.364 | 0.0078 | 0 | 0.0001692108
07/30/2022 08:47:58.813 | 929630.5802 | 4548.0817 | 45 | 6 | -0.001059934 | 2.499994 | 0.001357282 | 0.001338972 | 4609.37 | 4547.452 | 0 | 98.65098
07/30/2022 10:03:57.953 | 934189.7196 | 4559.1078 | 46 | 5 | 0.001060167 | 3.500008 | 0.001342357 | 2.796669e-09 | 4558.489 | 0.0095 | 0 | 0.0002083402
07/30/2022 11:18:56.581 | 938688.348 | 4498.604 | 46 | 6 | -0.001059985 | 2.499981 | 0.001342359 | 0.001324396 | 4558.495 | 4498.012 | 0 | 98.66187
07/30/2022 12:34:11.798 | 943203.5645 | 4515.1856 | 47 | 5 | 0.001060124 | 3.5 | 0.001329379 | 2.503006e-09 | 4514.562 | 0.0075 | 0 | 0.0001882838
07/30/2022 13:48:25.952 | 947657.7192 | 4454.1302 | 47 | 6 | -0.001060123 | 2.499983 | 0.001329382 | 0.001311354 | 4514.569 | 4453.502 | 0 | 98.64391
07/30/2022 15:03:10.857 | 952142.6242 | 4484.8751 | 48 | 5 | 0.001059986 | 3.500017 | 0.001320423 | 3.680237e-09 | 4484.245 | 0.0125 | 0 | 0.0002787164
07/30/2022 16:16:58.292 | 956570.0584 | 4427.4108 | 48 | 6 | -0.001060041 | 2.499983 | 0.001320425 | 0.001303549 | 4484.25 | 4426.814 | 0 | 98.72193
07/30/2022 17:31:09.778 | 961021.5452 | 4451.4569 | 49 | 5 | 0.001059986 | 3.500013 | 0.001310569 | 1.648705e-09 | 4450.854 | 0.0056 | 0 | 0.0001258006
07/30/2022 18:44:18.476 | 965410.2433 | 4388.6739 | 49 | 6 | -0.001060022 | 2.499996 | 0.00131057 | 0.001292097 | 4450.858 | 4388.111 | 0 | 98.59042
07/30/2022 19:57:27.011 | 969798.7779 | 4388.5052 | 50 | 5 | 0.001060138 | 3.500029 | 0.001292069 | 1.384034e-09 | 4387.933 | 0.0047 | 0 | 0.0001071176
07/30/2022 21:09:31.175 | 974122.9421 | 4324.1397 | 50 | 6 | -0.00106003 | 2.499979 | 0.001292071 | 0.001273067 | 4387.94 | 4323.562 | 0 | 98.52914
07/30/2022 22:21:39.324 | 978451.0906 | 4328.1152 | 51 | 5 | 0.001060164 | 3.500021 | 0.001274319 | 2.238144e-09 | 4327.52 | 0.0068 | 0 | 0.0001756345
07/30/2022 23:32:48.710 | 982720.477 | 4269.3622 | 51 | 6 | -0.001060031 | 2.499983 | 0.001274322 | 0.001256948 | 4327.528 | 4268.787 | 0 | 98.63663
07/31/2022 00:44:10.230 | 987001.9967 | 4281.4878 | 52 | 5 | 0.00106009 | 3.5 | 0.001260599 | 2.23754e-09 | 4280.895 | 0.0076 | 0 | 0.0001774981
07/31/2022 01:54:32.603 | 991224.3699 | 4222.3496 | 52 | 6 | -0.001060029 | 2.499994 | 0.001260601 | 0.001243084 | 4280.9 | 4221.753 | 0 | 98.61037
07/31/2022 03:05:07.181 | 995458.9479 | 4234.5472 | 53 | 5 | 0.001060154 | 3.500088 | 0.001246767 | 2.296856e-09 | 4233.942 | 0.0078 | 0 | 0.0001842249
07/31/2022 04:14:44.056 | 999635.8226 | 4176.8486 | 53 | 6 | -0.001060017 | 2.49996 | 0.00124677 | 0.001229667 | 4233.949 | 4176.255 | 0 | 98.62823
07/31/2022 05:24:33.323 | 1003825.1 | 4189.2343 | 54 | 5 | 0.001060182 | 3.500006 | 0.001233451 | 2.885922e-09 | 4188.677 | 0.0098 | 0 | 0.0002339714
07/31/2022 06:33:29.574 | 1007961.3 | 4136.2262 | 54 | 6 | -0.001060036 | 2.499979 | 0.001233453 | 0.001217733 | 4188.684 | 4135.683 | 0 | 98.72555
07/31/2022 07:42:39.465 | 1012111.2 | 4149.8605 | 55 | 5 | 0.001060087 | 3.500059 | 0.001221838 | 2.149759e-09 | 4149.283 | 0.0073 | 0 | 0.0001759447
07/31/2022 08:50:54.952 | 1016206.7 | 4095.4628 | 55 | 6 | -0.001059966 | 2.499941 | 0.00122184 | 0.001205714 | 4149.29 | 4094.917 | 0 | 98.6802
07/31/2022 09:59:21.243 | 1020313.0 | 4106.2595 | 56 | 5 | 0.001060053 | 3.500008 | 0.001208971 | 1.825556e-09 | 4105.706 | 0.0062 | 0 | 0.0001510008
07/31/2022 11:06:53.594 | 1024365.361 | 4052.327 | 56 | 6 | -0.001059919 | 2.499979 | 0.001208973 | 0.001192987 | 4105.713 | 4051.76 | 0 | 98.6777
07/31/2022 12:14:38.602 | 1028430.4 | 4064.9758 | 57 | 5 | 0.001060097 | 3.50004 | 0.001196823 | 3.062426e-09 | 4064.414 | 0.0104 | 0 | 0.0002558797
07/31/2022 13:21:27.234 | 1032439.0 | 4008.6079 | 57 | 6 | -0.001060082 | 2.5 | 0.001196824 | 0.001180187 | 4064.419 | 4008.11 | 0 | 98.60987
07/31/2022 14:28:29.733 | 1036461.5 | 4022.4667 | 58 | 5 | 0.001060061 | 3.500004 | 0.001184304 | 3.061693e-09 | 4021.947 | 0.0093 | 0 | 0.0002585226
07/31/2022 15:34:42.330 | 1040434.1 | 3972.5722 | 58 | 6 | -0.001060072 | 2.499981 | 0.001184306 | 0.001169582 | 4021.953 | 3972.022 | 0 | 98.75676
07/31/2022 16:41:08.784 | 1044420.6 | 3986.4197 | 59 | 5 | 0.001060057 | 3.50004 | 0.00117369 | 5.419184e-09 | 3985.867 | 0.0174 | 0 | 0.0004617217
07/31/2022 17:46:49.040 | 1048360.8 | 3940.2326 | 59 | 6 | -0.001060008 | 2.499973 | 0.001173692 | 0.001160113 | 3985.873 | 3939.72 | 0 | 98.84308
07/31/2022 18:52:49.487 | 1052321.3 | 3960.4153 | 60 | 5 | 0.001059998 | 3.500029 | 0.001166024 | 3.209775e-09 | 3959.882 | 0.0109 | 0 | 0.0002752752
07/31/2022 19:57:58.862 | 1056230.6 | 3909.351 | 60 | 6 | -0.001060029 | 2.499994 | 0.001166025 | 0.001150983 | 3959.886 | 3908.827 | 0 | 98.70995
07/31/2022 21:03:25.552 | 1060157.319 | 3926.6587 | 61 | 5 | 0.001060028 | 3.500017 | 0.001156097 | 2.415003e-09 | 3926.166 | 0.0082 | 0 | 0.0002088928
07/31/2022 22:08:02.300 | 1064034.067 | 3876.7219 | 61 | 6 | -0.001059967 | 2.499949 | 0.001156099 | 0.001141347 | 3926.171 | 3876.196 | 0 | 98.72398
07/31/2022 23:12:44.829 | 1067916.6 | 3882.4988 | 62 | 5 | 0.001060069 | 3.500019 | 0.001143086 | 2.002065e-09 | 3881.986 | 0.0068 | 0 | 0.0001751456
08/01/2022 00:16:35.761 | 1071747.5 | 3830.9073 | 62 | 6 | -0.001060061 | 2.499929 | 0.001143089 | 0.001127827 | 3881.995 | 3830.367 | 0 | 98.66486
08/01/2022 01:20:32.965 | 1075584.7 | 3837.1703 | 63 | 5 | 0.001060131 | 3.500013 | 0.001129759 | 4.269507e-09 | 3836.626 | 0.0145 | 0 | 0.0003779131
08/01/2022 02:23:41.671 | 1079373.438 | 3788.6821 | 63 | 6 | -0.00106007 | 2.499985 | 0.001129762 | 0.00111541 | 3836.635 | 3788.186 | 0 | 98.72964
08/01/2022 03:27:01.544 | 1083173.311 | 3799.8415 | 64 | 5 | 0.001059864 | 3.500032 | 0.001118747 | 2.002139e-09 | 3799.291 | 0.0068 | 0 | 0.0001789626
08/01/2022 04:29:34.509 | 1086926.3 | 3752.9394 | 64 | 6 | -0.001059957 | 2.499989 | 0.001118749 | 0.001104878 | 3799.3 | 3752.441 | 0 | 98.76014
08/01/2022 05:32:18.907 | 1090690.7 | 3764.3661 | 65 | 5 | 0.001060133 | 3.500017 | 0.001108305 | 2.885406e-09 | 3763.878 | 0.0098 | 0 | 0.0002603441
08/01/2022 06:34:23.283 | 1094415.0 | 3724.3494 | 65 | 6 | -0.001060015 | 2.499973 | 0.001108308 | 0.001096467 | 3763.887 | 3723.831 | 0 | 98.93169
08/01/2022 07:36:38.894 | 1098150.7 | 3735.5796 | 66 | 5 | 0.001060133 | 3.500038 | 0.001099866 | 2.002411e-09 | 3735.065 | 0.0068 | 0 | 0.0001820596
08/01/2022 08:38:03.546 | 1101835.3 | 3684.6271 | 66 | 6 | -0.001060005 | 2.499996 | 0.001099867 | 0.001084791 | 3735.07 | 3684.118 | 0 | 98.62926
08/01/2022 09:39:40.712 | 1105532.5 | 3697.1329 | 67 | 5 | 0.001060027 | 3.500013 | 0.00108854 | 2.178568e-09 | 3696.636 | 0.0074 | 0 | 0.0002001367
08/01/2022 10:40:34.716 | 1109186.5 | 3653.9788 | 67 | 6 | -0.001060035 | 2.499994 | 0.001088541 | 0.001075788 | 3696.641 | 3653.477 | 0 | 98.82844
08/01/2022 11:41:43.036 | 1112854.8 | 3668.2892 | 68 | 5 | 0.001059976 | 3.500013 | 0.001080023 | 2.385349e-09 | 3667.802 | 0.0081 | 0 | 0.000220861
08/01/2022 12:42:07.705 | 1116479.5 | 3624.6439 | 68 | 6 | -0.001060001 | 2.499954 | 0.001080025 | 0.001067179 | 3667.81 | 3624.175 | 0 | 98.81058
08/01/2022 13:42:48.092 | 1120119.9 | 3640.357 | 69 | 5 | 0.001060031 | 3.500023 | 0.001071762 | 3.032686e-09 | 3639.875 | 0.0092 | 0 | 0.0002829626
08/01/2022 14:42:49.437 | 1123721.2 | 3601.3209 | 69 | 6 | -0.001060066 | 2.499966 | 0.001071765 | 0.001060331 | 3639.883 | 3600.893 | 0 | 98.93324
08/01/2022 15:43:19.436 | 1127351.203 | 3629.9671 | 70 | 5 | 0.001060031 | 3.500025 | 0.001068699 | 2.827319e-09 | 3629.509 | 0.0085 | 0 | 0.0002645571
08/01/2022 16:43:08.618 | 1130940.4 | 3589.1564 | 70 | 6 | -0.001060133 | 2.49996 | 0.001068702 | 0.001056703 | 3629.518 | 3588.66 | 0 | 98.87729
08/01/2022 17:43:12.756 | 1134544.5 | 3604.104 | 71 | 5 | 0.001060117 | 3.500071 | 0.001061055 | 1.001488e-09 | 3603.586 | 0.0034 | 0 | 9.438601e-05
08/01/2022 18:42:28.312 | 1138100.1 | 3555.5325 | 71 | 6 | -0.001060116 | 2.499994 | 0.001061057 | 0.00104681 | 3603.592 | 3555.053 | 0 | 98.65732
08/01/2022 19:41:59.828 | 1141671.6 | 3571.4828 | 72 | 5 | 0.001060041 | 3.500015 | 0.001051473 | 2.885458e-09 | 3571.007 | 0.0085 | 0 | 0.0002744206
08/01/2022 20:40:54.265 | 1145206.032 | 3534.4139 | 72 | 6 | -0.001060088 | 2.499929 | 0.001051475 | 0.001040611 | 3571.014 | 3533.945 | 0 | 98.96682
08/01/2022 21:40:07.762 | 1148759.5 | 3553.4647 | 73 | 5 | 0.001059965 | 3.500031 | 0.00104616 | 1.825592e-09 | 3553.004 | 0.0062 | 0 | 0.000174504
08/01/2022 22:38:44.174 | 1152275.941 | 3516.3882 | 73 | 6 | -0.001060091 | 2.499996 | 0.001046162 | 0.001035301 | 3553.008 | 3515.901 | 0 | 98.96184
08/01/2022 23:37:38.485 | 1155810.3 | 3534.2773 | 74 | 5 | 0.001060052 | 3.500017 | 0.001040499 | 2.090969e-09 | 3533.78 | 0.0071 | 0 | 0.0002009582
08/02/2022 00:35:52.427 | 1159304.2 | 3493.9183 | 74 | 6 | -0.001060061 | 2.499973 | 0.001040501 | 0.001028704 | 3533.784 | 3493.461 | 0 | 98.86622
08/02/2022 01:34:20.843 | 1162812.6 | 3508.3831 | 75 | 5 | 0.001059997 | 3.50004 | 0.001032881 | 1.060017e-09 | 3507.895 | 0.0036 | 0 | 0.0001026272
08/02/2022 02:32:06.366 | 1166278.1 | 3465.4975 | 75 | 6 | -0.001060052 | 2.499901 | 0.001032883 | 0.001020318 | 3507.9 | 3465.051 | 0 | 98.78353
08/02/2022 03:30:04.637 | 1169756.4 | 3478.2405 | 76 | 5 | 0.00106002 | 3.500072 | 0.001024005 | 2.473723e-09 | 3477.78 | 0.0074 | 0 | 0.0002415733
08/02/2022 04:27:21.429 | 1173193.2 | 3436.7669 | 76 | 6 | -0.001060113 | 2.499996 | 0.001024006 | 0.001011882 | 3477.783 | 3436.344 | 0 | 98.81606
08/02/2022 05:24:52.723 | 1176644.5 | 3451.2632 | 77 | 5 | 0.00106005 | 3.5 | 0.001016075 | 2.680176e-09 | 3450.761 | 0.009099999 | 0 | 0.0002637774
08/02/2022 06:21:46.950 | 1180058.7 | 3414.2034 | 77 | 6 | -0.00106007 | 2.499969 | 0.001016077 | 0.001005222 | 3450.769 | 3413.748 | 0 | 98.93165
08/02/2022 07:18:53.621 | 1183485.4 | 3426.6394 | 78 | 5 | 0.00106002 | 3.500042 | 0.001008806 | 2.914853e-09 | 3426.148 | 0.0099 | 0 | 0.0002889408
08/02/2022 08:15:21.992 | 1186873.8 | 3388.3492 | 78 | 6 | -0.001060026 | 2.499979 | 0.001008808 | 0.0009975863 | 3426.156 | 3387.924 | 0 | 98.88758
08/02/2022 09:11:40.389 | 1190252.2 | 3378.3652 | 79 | 5 | 0.001060098 | 3.500023 | 0.0009946764 | 2.620731e-09 | 3377.927 | 0.0089 | 0 | 0.0002634758
08/02/2022 10:07:09.328 | 1193581.1 | 3328.9154 | 79 | 6 | -0.001060026 | 2.499975 | 0.0009946782 | 0.0009800789 | 3377.933 | 3328.511 | 0 | 98.53226
08/02/2022 11:02:26.979 | 1196898.7 | 3317.6163 | 80 | 5 | 0.001060094 | 3.500063 | 0.0009768255 | 2.120241e-09 | 3317.154 | 0.0072 | 0 | 0.0002170542
08/02/2022 11:57:09.667 | 1200181.4 | 3282.6635 | 80 | 6 | -0.001060006 | 2.499958 | 0.0009768283 | 0.0009664177 | 3317.164 | 3282.177 | 0 | 98.93424
08/02/2022 12:51:55.169 | 1203466.9 | 3285.4715 | 81 | 5 | 0.001060205 | 3.500029 | 0.0009673325 | 2.296353e-09 | 3285.037 | 0.0078 | 0 | 0.0002373903
08/02/2022 13:46:04.530 | 1206716.3 | 3249.3373 | 81 | 6 | -0.001060013 | 2.499975 | 0.0009673347 | 0.0009566029 | 3285.045 | 3248.902 | 0 | 98.89058
08/02/2022 14:40:22.038 | 1209973.8 | 3257.4772 | 82 | 5 | 0.001059867 | 3.500032 | 0.000959018 | 1.560794e-09 | 3257.031 | 0.0053 | 0 | 0.0001627492
08/02/2022 15:34:05.309 | 1213197.1 | 3223.2459 | 82 | 6 | -0.001059964 | 2.499979 | 0.0009590203 | 0.0009489248 | 3257.04 | 3222.817 | 0 | 98.94731
08/02/2022 16:27:56.693 | 1216428.5 | 3231.3522 | 83 | 5 | 0.001060112 | 3.500139 | 0.0009514104 | 2.532567e-09 | 3230.902 | 0.008599999 | 0 | 0.0002661908
08/02/2022 17:21:17.179 | 1219628.9 | 3200.4625 | 83 | 6 | -0.001059994 | 2.499949 | 0.0009514127 | 0.0009422107 | 3230.91 | 3199.996 | 0 | 99.03281
08/02/2022 18:14:49.098 | 1222840.9 | 3211.8884 | 84 | 5 | 0.00106012 | 3.500027 | 0.000945614 | 1.531522e-09 | 3211.455 | 0.0052 | 0 | 0.0001619606
08/02/2022 19:07:44.000 | 1226015.8 | 3174.8792 | 84 | 6 | -0.001060045 | 2.499992 | 0.0009456163 | 0.0009347165 | 3211.463 | 3174.469 | 0 | 98.84733
08/02/2022 20:00:50.918 | 1229202.7 | 3186.8857 | 85 | 5 | 0.001060075 | 3.500023 | 0.000938325 | 1.059914e-09 | 3186.454 | 0.0027 | 0 | 0.0001129581
08/02/2022 20:53:26.618 | 1232358.4 | 3155.6763 | 85 | 6 | -0.001060011 | 2.499973 | 0.0009383263 | 0.0009290632 | 3186.458 | 3155.219 | 0 | 99.0128
08/02/2022 21:46:16.364 | 1235528.131 | 3169.7141 | 86 | 5 | 0.001060124 | 3.500006 | 0.0009332447 | 3.239301e-09 | 3169.267 | 0.011 | 0 | 0.0003471009
08/02/2022 22:38:34.183 | 1238666.0 | 3137.7933 | 86 | 6 | -0.00106007 | 2.499939 | 0.0009332461 | 0.0009238054 | 3169.272 | 3137.382 | 0 | 98.9884
08/02/2022 23:31:00.774 | 1241812.5 | 3146.5603 | 87 | 5 | 0.001060101 | 3.500006 | 0.0009264484 | 1.795967e-09 | 3146.133 | 0.0061 | 0 | 0.000193855
08/03/2022 00:22:49.555 | 1244921.322 | 3108.7545 | 87 | 6 | -0.001059985 | 2.499987 | 0.0009264505 | 0.0009152283 | 3146.14 | 3108.302 | 0 | 98.78869
08/03/2022 01:14:40.911 | 1248032.7 | 3111.3254 | 88 | 5 | 0.001060129 | 3.500116 | 0.0009160753 | 2.767601e-09 | 3110.907 | 0.0094 | 0 | 0.000302115
08/03/2022 02:06:01.325 | 1251113.1 | 3080.388 | 88 | 6 | -0.001060031 | 2.499941 | 0.000916078 | 0.0009068624 | 3110.917 | 3079.973 | 0 | 98.99401
08/03/2022 02:57:30.760 | 1254202.527 | 3089.403 | 89 | 5 | 0.001060161 | 3.500017 | 0.0009096129 | 2.620344e-09 | 3088.967 | 0.0089 | 0 | 0.0002880724
08/03/2022 03:48:31.076 | 1257262.8 | 3060.2919 | 89 | 6 | -0.00105995 | 2.499945 | 0.0009096152 | 0.0009009424 | 3088.974 | 3059.876 | 0 | 99.04654
08/03/2022 04:39:38.935 | 1260330.7 | 3067.8252 | 90 | 5 | 0.001060138 | 3.500004 | 0.0009032405 | 2.885204e-09 | 3067.394 | 0.0076 | 0 | 0.0003194281
08/03/2022 05:30:15.573 | 1263367.3 | 3036.614 | 90 | 6 | -0.001059946 | 2.499977 | 0.0009032431 | 0.0008939575 | 3067.403 | 3036.22 | 0 | 98.97197
08/03/2022 06:20:58.743 | 1266410.51 | 3043.1382 | 91 | 5 | 0.001059834 | 3.500036 | 0.0008959945 | 2.797072e-09 | 3042.733 | 0.008599999 | 0 | 0.0003121752
08/03/2022 07:11:13.128 | 1269424.9 | 3014.3628 | 91 | 6 | -0.001059978 | 2.499956 | 0.0008959963 | 0.0008874044 | 3042.739 | 3013.984 | 0 | 99.04108
08/03/2022 08:01:38.010 | 1272449.8 | 3024.8517 | 92 | 5 | 0.001059825 | 3.500008 | 0.0008905461 | 2.149513e-09 | 3024.413 | 0.0073 | 0 | 0.0002413702
08/03/2022 08:51:38.134 | 1275449.901 | 3000.1004 | 92 | 6 | -0.001060006 | 2.5 | 0.0008905484 | 0.0008832273 | 3024.421 | 2999.715 | 0 | 99.17791
08/03/2022 09:41:48.264 | 1278460.0 | 3010.0981 | 93 | 5 | 0.0010601 | 3.5 | 0.0008862804 | 1.678077e-09 | 3009.705 | 0.0057 | 0 | 0.0001893393
08/03/2022 10:31:24.962 | 1281436.7 | 2976.6732 | 93 | 6 | -0.001059996 | 2.499962 | 0.0008862821 | 0.000876338 | 3009.711 | 2976.274 | 0 | 98.878
08/03/2022 11:21:15.195 | 1284427.0 | 2990.2008 | 94 | 5 | 0.001060084 | 3.500017 | 0.0008803737 | 2.826927e-09 | 2989.786 | 0.0096 | 0 | 0.0003211053
08/03/2022 12:10:39.582 | 1287391.3 | 2964.364 | 94 | 6 | -0.001060065 | 2.499983 | 0.0008803749 | 0.0008727312 | 2989.79 | 2963.953 | 0 | 99.13177
08/03/2022 13:00:22.128 | 1290373.9 | 2982.5139 | 95 | 5 | 0.001060032 | 3.500002 | 0.0008780878 | 2.974356e-09 | 2982.098 | 0.0092 | 0 | 0.000338731
08/03/2022 13:49:38.628 | 1293330.395 | 2956.4765 | 95 | 6 | -0.001059966 | 2.499907 | 0.0008780892 | 0.0008704255 | 2982.103 | 2956.073 | 0 | 99.12723
08/03/2022 14:39:06.976 | 1296298.7 | 2968.3199 | 96 | 5 | 0.00106002 | 3.500008 | 0.0008739131 | 1.737304e-09 | 2967.927 | 0.0059 | 0 | 0.000198796
08/03/2022 15:27:59.459 | 1299231.2 | 2932.459 | 96 | 6 | -0.001060049 | 2.499971 | 0.0008739155 | 0.0008633485 | 2967.935 | 2932.086 | 0 | 98.79084
08/03/2022 16:16:54.397 | 1302166.2 | 2934.9033 | 97 | 5 | 0.001060136 | 3.500032 | 0.0008641084 | 3.474358e-09 | 2934.515 | 0.0118 | 0 | 0.0004020743
08/03/2022 17:05:17.527 | 1305069.3 | 2903.1054 | 97 | 6 | -0.001059962 | 2.499992 | 0.0008641106 | 0.000854674 | 2934.522 | 2902.713 | 0 | 98.90794
08/03/2022 17:53:43.125 | 1307974.9 | 2905.5682 | 98 | 5 | 0.001060105 | 3.500031 | 0.0008554763 | 1.884518e-09 | 2905.17 | 0.0064 | 0 | 0.0002202888
08/03/2022 18:41:44.203 | 1310856.0 | 2881.0533 | 98 | 6 | -0.001059953 | 2.499981 | 0.0008554785 | 0.0008481656 | 2905.178 | 2880.569 | 0 | 99.14516
08/03/2022 19:29:54.460 | 1313746.2 | 2890.2268 | 99 | 5 | 0.001060055 | 3.500002 | 0.0008509334 | 1.295609e-09 | 2889.712 | 0.0044 | 0 | 0.0001522574
08/03/2022 20:17:36.447 | 1316608.2 | 2861.9635 | 99 | 6 | -0.00105993 | 2.5 | 0.0008509355 | 0.0008425288 | 2889.719 | 2861.403 | 0 | 99.01206
08/03/2022 21:05:25.206 | 1319477.0 | 2868.7281 | 100 | 5 | 0.0010601 | 3.500011 | 0.0008446134 | 2.414842e-09 | 2868.311 | 0.0082 | 0 | 0.0002859109
08/03/2022 21:52:50.037 | 1322321.8 | 2844.8084 | 100 | 6 | -0.00106001 | 2.5 | 0.0008446156 | 0.000837487 | 2868.318 | 2844.266 | 0 | 99.156
08/03/2022 22:40:31.743 | 1325183.5 | 2861.6747 | 101 | 5 | 0.001060076 | 3.500011 | 0.0008425232 | 2.326642e-09 | 2861.162 | 0.0079 | 0 | 0.0002761517
08/03/2022 23:27:51.390 | 1328023.2 | 2839.6245 | 101 | 6 | -0.001060019 | 2.499981 | 0.0008425254 | 0.0008360131 | 2861.169 | 2839.147 | 0 | 99.22704
08/04/2022 00:15:30.314 | 1330882.1 | 2858.8933 | 102 | 5 | 0.001060055 | 3.500019 | 0.0008416679 | 2.443916e-09 | 2858.269 | 0.0083 | 0 | 0.0002903658
08/04/2022 01:02:43.015 | 1333714.8 | 2832.6776 | 102 | 6 | -0.001060026 | 2.499968 | 0.0008416699 | 0.0008339665 | 2858.276 | 2832.142 | 0 | 99.08475
08/04/2022 01:50:08.248 | 1336560.015 | 2845.2031 | 103 | 5 | 0.001060087 | 3.500002 | 0.0008376338 | 1.266178e-09 | 2844.679 | 0.0043 | 0 | 0.0001511613
08/04/2022 02:37:05.158 | 1339376.925 | 2816.8856 | 103 | 6 | -0.001059996 | 2.499983 | 0.0008376361 | 0.0008292881 | 2844.687 | 2816.451 | 0 | 99.00338
08/04/2022 03:24:00.203 | 1342192.0 | 2815.0144 | 104 | 5 | 0.001060159 | 3.500071 | 0.0008287827 | 1.619816e-09 | 2814.578 | 0.0055 | 0 | 0.0001954452
08/04/2022 04:10:25.113 | 1344976.9 | 2784.8852 | 104 | 6 | -0.001060052 | 2.499992 | 0.0008287853 | 0.0008198376 | 2814.587 | 2784.354 | 0 | 98.92039
08/04/2022 04:56:52.682 | 1347764.4 | 2787.539 | 105 | 5 | 0.001060124 | 3.5 | 0.0008206788 | 1.148505e-09 | 2787.018 | 0.0039 | 0 | 0.0001399457
08/04/2022 05:42:53.619 | 1350525.4 | 2760.9128 | 105 | 6 | -0.001059978 | 2.499872 | 0.0008206814 | 0.0008128071 | 2787.027 | 2760.444 | 0 | 99.04051
08/04/2022 06:28:59.247 | 1353291.0 | 2765.5972 | 106 | 5 | 0.001060087 | 3.500011 | 0.0008142489 | 1.648804e-09 | 2765.107 | 0.0056 | 0 | 0.0002024938
08/04/2022 07:14:41.465 | 1356033.2 | 2742.1929 | 106 | 6 | -0.001060021 | 2.499928 | 0.0008142507 | 0.0008072818 | 2765.113 | 2741.723 | 0 | 99.14413
08/04/2022 08:00:29.580 | 1358781.3 | 2748.0851 | 107 | 5 | 0.00106009 | 3.500013 | 0.0008090901 | 2.768169e-09 | 2747.632 | 0.0094 | 0 | 0.0003421336
08/04/2022 08:45:52.971 | 1361504.7 | 2723.3686 | 107 | 6 | -0.001060024 | 2.499992 | 0.000809092 | 0.0008017517 | 2747.638 | 2722.922 | 0 | 99.09279
08/04/2022 09:31:25.345 | 1364237.1 | 2732.3434 | 108 | 5 | 0.001060111 | 3.5 | 0.000804433 | 2.532222e-09 | 2731.802 | 0.008599999 | 0 | 0.0003147835
08/04/2022 10:16:33.484 | 1366945.3 | 2708.1164 | 108 | 6 | -0.001060041 | 2.499998 | 0.0008044355 | 0.0007972399 | 2731.811 | 2707.552 | 0 | 99.10551
08/04/2022 11:01:56.679 | 1369668.4 | 2723.1663 | 109 | 5 | 0.0010601 | 3.500006 | 0.0008017949 | 2.73856e-09 | 2722.802 | 0.0093 | 0 | 0.0003415538
08/04/2022 11:46:56.124 | 1372367.9 | 2699.4229 | 109 | 6 | -0.001060016 | 2.49995 | 0.0008017971 | 0.000794737 | 2722.809 | 2699.021 | 0 | 99.11947
08/04/2022 12:32:08.578 | 1375080.3 | 2712.4211 | 110 | 5 | 0.001060064 | 3.500065 | 0.0007985857 | 2.385001e-09 | 2711.914 | 0.0058 | 0 | 0.0002986531
08/04/2022 13:16:59.693 | 1377771.5 | 2691.0913 | 110 | 6 | -0.001060011 | 2.499977 | 0.0007985879 | 0.0007922464 | 2711.921 | 2690.587 | 0 | 99.20592
08/04/2022 14:01:58.585 | 1380470.4 | 2698.8588 | 111 | 5 | 0.001060075 | 3.500038 | 0.000794587 | 2.384821e-09 | 2698.42 | 0.0081 | 0 | 0.0003001334
08/04/2022 14:46:33.897 | 1383145.7 | 2675.2879 | 111 | 6 | -0.001060022 | 2.499977 | 0.0007945892 | 0.0007875561 | 2698.428 | 2674.72 | 0 | 99.11487
08/04/2022 15:31:15.322 | 1385827.1 | 2681.392 | 112 | 5 | 0.001060083 | 3.500017 | 0.000789417 | 2.856518e-09 | 2680.891 | 0.009699999 | 0 | 0.0003618516
08/04/2022 16:15:31.529 | 1388483.3 | 2656.1827 | 112 | 6 | -0.00106004 | 2.499987 | 0.0007894192 | 0.0007819551 | 2680.898 | 2655.682 | 0 | 99.05447
08/04/2022 17:00:01.146 | 1391152.9 | 2669.5854 | 113 | 5 | 0.001060057 | 3.500019 | 0.0007859579 | 2.413929e-09 | 2669.152 | 0.0082 | 0 | 0.0003071321
08/04/2022 17:44:09.712 | 1393801.5 | 2648.5421 | 113 | 6 | -0.001060006 | 2.499947 | 0.0007859592 | 0.0007797497 | 2669.157 | 2648.127 | 0 | 99.20994
08/04/2022 18:28:25.606 | 1396457.4 | 2655.8626 | 114 | 5 | 0.001060018 | 3.500202 | 0.0007819318 | 1.91415e-09 | 2655.428 | 0.0065 | 0 | 0.0002447975
08/04/2022 19:12:14.613 | 1399086.4 | 2628.9818 | 114 | 6 | -0.001059938 | 2.499929 | 0.0007819335 | 0.0007739764 | 2655.434 | 2628.549 | 0 | 98.98239
08/04/2022 19:56:10.478 | 1401722.2 | 2635.8352 | 115 | 5 | 0.001059998 | 3.500019 | 0.0007760456 | 1.266073e-09 | 2635.378 | 0.0043 | 0 | 0.0001631442
08/04/2022 20:39:42.039 | 1404333.8 | 2611.537 | 115 | 6 | -0.001059934 | 2.499958 | 0.000776047 | 0.0007688407 | 2635.383 | 2611.079 | 0 | 99.0714
08/04/2022 21:23:18.904 | 1406950.7 | 2616.8329 | 116 | 5 | 0.001060032 | 3.500019 | 0.0007704494 | 1.913803e-09 | 2616.387 | 0.0065 | 0 | 0.0002484009
08/04/2022 22:06:32.391 | 1409544.2 | 2593.4626 | 116 | 6 | -0.00106005 | 2.499989 | 0.0007704519 | 0.0007635225 | 2616.396 | 2593.018 | 0 | 99.1006
08/04/2022 22:49:49.954 | 1412141.7 | 2597.5306 | 117 | 5 | 0.001060119 | 3.500038 | 0.0007647647 | 2.620733e-09 | 2597.08 | 0.0089 | 0 | 0.0003426849
08/04/2022 23:32:44.063 | 1414715.8 | 2574.0856 | 117 | 6 | -0.001060072 | 2.499998 | 0.000764766 | 0.0007578043 | 2597.084 | 2573.627 | 0 | 99.08969
08/05/2022 00:15:41.857 | 1417293.6 | 2577.7622 | 118 | 5 | 0.001060131 | 3.500092 | 0.000758928 | 2.56187e-09 | 2577.289 | 0.0087 | 0 | 0.0003375643
08/05/2022 00:58:20.104 | 1419851.9 | 2558.2227 | 118 | 6 | -0.001059989 | 2.499956 | 0.0007589302 | 0.0007531442 | 2577.297 | 2557.846 | 0 | 99.2376
08/05/2022 01:41:03.296 | 1422415.1 | 2563.1579 | 119 | 5 | 0.001060062 | 3.500025 | 0.0007546674 | 1.7078e-09 | 2562.767 | 0.0058 | 0 | 0.0002262983
08/05/2022 02:23:19.869 | 1424951.636 | 2536.5509 | 119 | 6 | -0.00105995 | 2.499977 | 0.0007546697 | 0.0007467491 | 2562.774 | 2536.176 | 0 | 98.95045
08/05/2022 03:05:45.021 | 1427496.8 | 2545.1197 | 120 | 5 | 0.001060028 | 3.500072 | 0.0007493373 | 2.149372e-09 | 2544.782 | 0.0073 | 0 | 0.0002868364
08/05/2022 03:47:50.508 | 1430022.3 | 2525.4632 | 120 | 6 | -0.001059982 | 2.499964 | 0.0007493382 | 0.0007435212 | 2544.786 | 2525.151 | 0 | 99.22372
08/05/2022 04:30:03.226 | 1432555.0 | 2532.6841 | 121 | 5 | 0.00106002 | 3.500002 | 0.0007456884 | 1.914175e-09 | 2532.332 | 0.0065 | 0 | 0.000256699
08/05/2022 05:11:56.687 | 1435068.5 | 2513.4365 | 121 | 6 | -0.001060054 | 2.499989 | 0.0007456903 | 0.000739996 | 2532.338 | 2513.12 | 0 | 99.23637
08/05/2022 05:53:57.058 | 1437588.8 | 2520.3397 | 122 | 5 | 0.001060175 | 3.500017 | 0.0007420615 | 1.560651e-09 | 2520.004 | 0.0053 | 0 | 0.0002103129
08/05/2022 06:35:36.957 | 1440088.724 | 2499.8735 | 122 | 6 | -0.00106007 | 2.499956 | 0.0007420638 | 0.000735985 | 2520.012 | 2499.545 | 0 | 99.18082
08/05/2022 07:17:24.048 | 1442595.8 | 2507.0577 | 123 | 5 | 0.001060103 | 3.500011 | 0.0007381481 | 2.739047e-09 | 2506.733 | 0.0093 | 0 | 0.0003710701
08/05/2022 07:58:51.384 | 1445083.2 | 2487.3097 | 123 | 6 | -0.001060058 | 2.499979 | 0.0007381505 | 0.0007322943 | 2506.741 | 2487 | 0 | 99.20664
08/05/2022 08:40:25.659 | 1447577.426 | 2494.2431 | 124 | 5 | 0.001060071 | 3.5 | 0.0007343861 | 2.886098e-09 | 2493.936 | 0.0098 | 0 | 0.0003929946
08/05/2022 09:21:38.809 | 1450050.6 | 2473.1259 | 124 | 6 | -0.001059978 | 2.499908 | 0.0007343889 | 0.0007281148 | 2493.945 | 2472.825 | 0 | 99.14567
08/05/2022 10:02:59.696 | 1452531.5 | 2480.8548 | 125 | 5 | 0.001060043 | 3.500017 | 0.0007304116 | 1.766789e-09 | 2480.538 | 0.006 | 0 | 0.0002418895
08/05/2022 10:44:01.635 | 1454993.4 | 2461.9145 | 125 | 6 | -0.001059985 | 2.499868 | 0.000730413 | 0.0007248306 | 2480.543 | 2461.576 | 0 | 99.23573
08/05/2022 11:25:12.580 | 1457464.3 | 2470.9131 | 126 | 5 | 0.001059949 | 3.500053 | 0.0007274871 | 3.298093e-09 | 2470.601 | 0.01 | 0 | 0.0004533541
08/05/2022 12:06:07.337 | 1459919.1 | 2454.7331 | 126 | 6 | -0.001060041 | 2.499971 | 0.0007274895 | 0.0007227505 | 2470.609 | 2454.448 | 0 | 99.34858
08/05/2022 12:47:19.361 | 1462391.128 | 2471.9929 | 127 | 5 | 0.001060053 | 3.500008 | 0.0007277865 | 1.560816e-09 | 2471.668 | 0.0053 | 0 | 0.0002144607
08/05/2022 13:28:14.072 | 1464845.8 | 2454.6865 | 127 | 6 | -0.001060114 | 2.499992 | 0.0007277892 | 0.0007227086 | 2471.678 | 2454.352 | 0 | 99.30191
08/05/2022 14:09:22.230 | 1467314.0 | 2468.127 | 128 | 5 | 0.001060052 | 3.500101 | 0.0007266374 | 3.269115e-09 | 2467.825 | 0.0111 | 0 | 0.0004498964
08/05/2022 14:50:08.622 | 1469760.4 | 2446.3675 | 128 | 6 | -0.001060093 | 2.499964 | 0.0007266388 | 0.0007202636 | 2467.83 | 2446.072 | 0 | 99.12265
08/05/2022 15:31:06.892 | 1472218.7 | 2458.2379 | 129 | 5 | 0.001060041 | 3.500006 | 0.0007237289 | 2.738968e-09 | 2457.931 | 0.0093 | 0 | 0.0003784522
08/05/2022 16:11:45.875 | 1474657.6 | 2438.9596 | 129 | 6 | -0.001060016 | 2.499964 | 0.0007237302 | 0.0007180818 | 2457.936 | 2438.659 | 0 | 99.21954
08/05/2022 16:52:37.209 | 1477109.0 | 2451.2995 | 130 | 5 | 0.001060034 | 3.500067 | 0.0007216968 | 3.974674e-09 | 2450.98 | 0.0109 | 0 | 0.0005507402
08/05/2022 17:33:10.993 | 1479542.8 | 2433.7613 | 130 | 6 | -0.001060055 | 2.499821 | 0.0007216986 | 0.0007165614 | 2450.986 | 2433.443 | 0 | 99.28818
08/05/2022 18:13:54.727 | 1481986.5 | 2443.7018 | 131 | 5 | 0.001060009 | 3.500006 | 0.0007194597 | 1.855579e-09 | 2443.355 | 0.0063 | 0 | 0.0002579128
08/05/2022 18:54:17.694 | 1484409.5 | 2422.9432 | 131 | 6 | -0.001060043 | 2.499996 | 0.000719462 | 0.0007133794 | 2443.363 | 2422.631 | 0 | 99.15456
08/05/2022 19:34:47.521 | 1486839.3 | 2429.7942 | 132 | 5 | 0.001060043 | 3.500011 | 0.0007153726 | 1.855368e-09 | 2429.492 | 0.0063 | 0 | 0.0002593569
08/05/2022 20:14:56.988 | 1489248.8 | 2409.444 | 132 | 6 | -0.001060043 | 2.499943 | 0.0007153745 | 0.0007093915 | 2429.498 | 2409.141 | 0 | 99.16367
08/05/2022 20:55:12.206 | 1491664.0 | 2415.1876 | 133 | 5 | 0.001060053 | 3.500004 | 0.0007110491 | 2.827271e-09 | 2414.876 | 0.0096 | 0 | 0.0003976196
08/05/2022 21:35:08.762 | 1494060.5 | 2396.5318 | 133 | 6 | -0.001060015 | 2.499907 | 0.0007110501 | 0.0007055737 | 2414.879 | 2396.246 | 0 | 99.22982
08/05/2022 22:15:10.921 | 1496462.7 | 2402.1272 | 134 | 5 | 0.001060028 | 3.50001 | 0.0007072089 | 3.387426e-09 | 2401.824 | 0.0115 | 0 | 0.0004789853
08/05/2022 22:54:50.886 | 1498842.653 | 2379.9403 | 134 | 6 | -0.001060026 | 2.499975 | 0.0007072104 | 0.0007006877 | 2401.83 | 2379.627 | 0 | 99.07767
08/05/2022 23:34:34.593 | 1501226.4 | 2383.6752 | 135 | 5 | 0.001060073 | 3.50009 | 0.0007017879 | 2.82689e-09 | 2383.35 | 0.0096 | 0 | 0.0004028126
08/06/2022 00:13:58.434 | 1503590.2 | 2363.8166 | 135 | 6 | -0.001060107 | 2.49995 | 0.0007017898 | 0.0006959751 | 2383.356 | 2363.508 | 0 | 99.17145
08/06/2022 00:53:26.177 | 1505957.9 | 2367.7097 | 136 | 5 | 0.001060037 | 3.500017 | 0.0006970952 | 3.387067e-09 | 2367.405 | 0.009099999 | 0 | 0.0004858829
08/06/2022 01:32:30.852 | 1508302.6 | 2344.6533 | 136 | 6 | -0.001060024 | 2.499928 | 0.0006970972 | 0.0006903186 | 2367.412 | 2344.354 | 0 | 99.0276
08/06/2022 02:11:39.702 | 1510651.5 | 2348.819 | 137 | 5 | 0.001060057 | 3.500017 | 0.0006915347 | 2.472597e-09 | 2348.522 | 0.0084 | 0 | 0.0003575522
08/06/2022 02:50:30.261 | 1512982.0 | 2330.5342 | 137 | 6 | -0.001060055 | 2.499998 | 0.000691536 | 0.0006861538 | 2348.526 | 2330.248 | 0 | 99.22171
08/06/2022 03:29:25.094 | 1515316.9 | 2334.7996 | 138 | 5 | 0.001060114 | 3.500004 | 0.0006874088 | 4.034252e-09 | 2334.494 | 0.0137 | 0 | 0.000586878
08/06/2022 04:07:59.741 | 1517631.5 | 2314.6227 | 138 | 6 | -0.00106001 | 2.49996 | 0.0006874102 | 0.0006814746 | 2334.499 | 2314.34 | 0 | 99.13652
08/06/2022 04:46:38.472 | 1519950.2 | 2318.6988 | 139 | 5 | 0.001060081 | 3.500004 | 0.0006827015 | 2.885363e-09 | 2318.414 | 0.0098 | 0 | 0.0004226391
08/06/2022 05:25:01.586 | 1522253.4 | 2303.0896 | 139 | 6 | -0.001059977 | 2.499958 | 0.0006827027 | 0.0006780777 | 2318.419 | 2302.79 | 0 | 99.32255
08/06/2022 06:03:29.684 | 1524561.451 | 2308.0667 | 140 | 5 | 0.001060011 | 3.500126 | 0.0006795643 | 2.002218e-09 | 2307.743 | 0.0068 | 0 | 0.0002946326
08/06/2022 06:41:38.437 | 1526850.204 | 2288.7296 | 140 | 6 | -0.001060001 | 2.499985 | 0.0006795656 | 0.0006738463 | 2307.747 | 2288.444 | 0 | 99.15839
08/06/2022 07:19:52.645 | 1529144.4 | 2294.175 | 141 | 5 | 0.001060064 | 3.500019 | 0.0006754544 | 3.444989e-09 | 2293.875 | 0.0117 | 0 | 0.0005100254
08/06/2022 07:57:49.612 | 1531421.4 | 2276.941 | 141 | 6 | -0.001060082 | 2.5 | 0.0006754571 | 0.0006703525 | 2293.884 | 2276.645 | 0 | 99.24429
08/06/2022 08:35:49.188 | 1533701.0 | 2279.5439 | 142 | 5 | 0.001060057 | 3.500084 | 0.0006711326 | 1.972544e-09 | 2279.249 | 0.0067 | 0 | 0.0002939127
08/06/2022 09:13:31.295 | 1535963.1 | 2262.0842 | 142 | 6 | -0.001060015 | 2.5 | 0.000671135 | 0.000665982 | 2279.257 | 2261.803 | 0 | 99.23219
08/06/2022 09:51:18.556 | 1538230.3 | 2267.2288 | 143 | 5 | 0.00106008 | 3.500002 | 0.0006675308 | 2.973564e-09 | 2266.935 | 0.009099999 | 0 | 0.0004454573
08/06/2022 10:28:47.420 | 1540479.187 | 2248.84 | 143 | 6 | -0.00106001 | 2.499987 | 0.0006675325 | 0.0006620922 | 2266.941 | 2248.547 | 0 | 99.18502
08/06/2022 11:06:22.518 | 1542734.3 | 2255.0676 | 144 | 5 | 0.00106008 | 3.500023 | 0.0006639546 | 3.062422e-09 | 2254.776 | 0.0104 | 0 | 0.0004612397
08/06/2022 11:43:43.322 | 1544975.1 | 2240.7799 | 144 | 6 | -0.001060089 | 2.499987 | 0.0006639565 | 0.0006597523 | 2254.782 | 2240.521 | 0 | 99.3668
08/06/2022 12:21:15.149 | 1547226.9 | 2251.7968 | 145 | 5 | 0.001060081 | 3.500013 | 0.0006629813 | 3.003563e-09 | 2251.51 | 0.0102 | 0 | 0.0004530389
08/06/2022 12:58:33.565 | 1549465.3 | 2238.3922 | 145 | 6 | -0.001060075 | 2.499996 | 0.0006629827 | 0.0006590149 | 2251.514 | 2238.086 | 0 | 99.40152
08/06/2022 13:36:04.826 | 1551716.6 | 2251.2294 | 146 | 5 | 0.001060037 | 3.500042 | 0.0006627784 | 2.944199e-09 | 2250.934 | 0.01 | 0 | 0.0004442208
08/06/2022 14:13:17.747 | 1553949.5 | 2232.8945 | 146 | 6 | -0.001060121 | 2.499844 | 0.0006627808 | 0.0006574299 | 2250.942 | 2232.621 | 0 | 99.19264
08/06/2022 14:50:43.884 | 1556195.651 | 2246.1049 | 147 | 5 | 0.001060009 | 3.500004 | 0.0006612779 | 1.73761e-09 | 2245.824 | 0.0059 | 0 | 0.0002627654
08/06/2022 15:27:57.690 | 1558429.5 | 2233.7815 | 147 | 6 | -0.001060005 | 2.49999 | 0.0006612788 | 0.0006577114 | 2245.827 | 2233.496 | 0 | 99.46052
08/06/2022 16:05:25.398 | 1560677.2 | 2247.6769 | 148 | 5 | 0.001060022 | 3.500013 | 0.0006617481 | 2.208396e-09 | 2247.383 | 0.0075 | 0 | 0.0003337215
08/06/2022 16:42:37.371 | 1562909.1 | 2231.9485 | 148 | 6 | -0.001060096 | 2.499887 | 0.0006617501 | 0.0006571534 | 2247.39 | 2231.667 | 0 | 99.30537
08/06/2022 17:19:57.973 | 1565149.7 | 2240.5689 | 149 | 5 | 0.001060006 | 3.50001 | 0.0006596329 | 3.739757e-09 | 2240.275 | 0.0127 | 0 | 0.0005669452
08/06/2022 17:57:02.890 | 1567374.7 | 2224.8942 | 149 | 6 | -0.001060084 | 2.499891 | 0.0006596358 | 0.0006550702 | 2240.284 | 2224.625 | 0 | 99.30786
08/06/2022 18:34:16.748 | 1569608.5 | 2233.8267 | 150 | 5 | 0.001059919 | 3.500013 | 0.0006576382 | 3.888317e-09 | 2233.544 | 0.0132 | 0 | 0.0005912547
08/06/2022 19:11:13.305 | 1571825.1 | 2216.5326 | 150 | 6 | -0.001060029 | 2.499968 | 0.00065764 | 0.0006526186 | 2233.55 | 2216.271 | 0 | 99.23646
08/06/2022 19:48:16.091 | 1574047.9 | 2222.7544 | 151 | 5 | 0.001060011 | 3.500027 | 0.0006543996 | 3.621336e-09 | 2222.448 | 0.0123 | 0 | 0.0005533831
08/06/2022 20:25:03.122 | 1576254.9 | 2207.0068 | 151 | 6 | -0.00106008 | 2.499975 | 0.0006544012 | 0.0006498148 | 2222.454 | 2206.743 | 0 | 99.29915
08/06/2022 21:01:54.699 | 1578466.5 | 2211.5459 | 152 | 5 | 0.001060045 | 3.500061 | 0.0006511136 | 5.888932e-10 | 2211.279 | 0.002 | 0 | 9.044399e-05
08/06/2022 21:38:25.617 | 1580657.4 | 2190.8926 | 152 | 6 | -0.001060127 | 2.499969 | 0.0006511162 | 0.0006450358 | 2211.288 | 2190.611 | 0 | 99.06615
08/06/2022 22:14:59.672 | 1582851.4 | 2194.0262 | 153 | 5 | 0.001059974 | 3.500114 | 0.0006459185 | 3.063036e-09 | 2193.728 | 0.0104 | 0 | 0.0004742139
08/06/2022 22:51:15.018 | 1585026.785 | 2175.3216 | 153 | 6 | -0.001060022 | 2.499905 | 0.0006459198 | 0.0006404412 | 2193.732 | 2175.052 | 0 | 99.15182
08/06/2022 23:27:33.480 | 1587205.2 | 2178.43 | 154 | 5 | 0.001060014 | 3.500008 | 0.0006413508 | 1.854881e-09 | 2178.162 | 0.0063 | 0 | 0.0002892148
08/07/2022 00:03:36.299 | 1589368.1 | 2162.7942 | 154 | 6 | -0.001059982 | 2.499979 | 0.0006413522 | 0.0006367763 | 2178.167 | 2162.518 | 0 | 99.28652
08/07/2022 00:39:42.275 | 1591534.0 | 2165.9415 | 155 | 5 | 0.001060075 | 3.500015 | 0.0006376952 | 3.739667e-09 | 2165.663 | 0.0101 | 0 | 0.0005864349
08/07/2022 01:15:28.872 | 1593680.6 | 2146.5733 | 155 | 6 | -0.001060075 | 2.5 | 0.0006376979 | 0.0006319913 | 2165.672 | 2146.31 | 0 | 99.10513
08/07/2022 01:51:19.218 | 1595831.0 | 2150.3115 | 156 | 5 | 0.001060096 | 3.500084 | 0.0006330758 | 4.50605e-09 | 2150.033 | 0.0153 | 0 | 0.000711771
08/07/2022 02:26:55.626 | 1597967.4 | 2136.3837 | 156 | 6 | -0.001060029 | 2.499996 | 0.0006330786 | 0.0006289734 | 2150.042 | 2136.126 | 0 | 99.35155
08/07/2022 03:02:36.202 | 1600108.0 | 2140.5446 | 157 | 5 | 0.00106008 | 3.500006 | 0.0006302014 | 2.296978e-09 | 2140.269 | 0.0078 | 0 | 0.0003644832
08/07/2022 03:38:01.344 | 1602233.1 | 2125.1162 | 157 | 6 | -0.001060066 | 2.499977 | 0.0006302039 | 0.0006256707 | 2140.278 | 2124.861 | 0 | 99.28066
08/07/2022 04:13:31.191 | 1604363.0 | 2129.8159 | 158 | 5 | 0.001060041 | 3.500078 | 0.0006270682 | 3.327953e-09 | 2129.546 | 0.0113 | 0 | 0.0005307163
08/07/2022 04:48:44.820 | 1606476.6 | 2113.6056 | 158 | 6 | -0.001060096 | 2.499941 | 0.00062707 | 0.0006222898 | 2129.553 | 2113.32 | 0 | 99.23769
08/07/2022 05:24:02.986 | 1608594.8 | 2118.1325 | 159 | 5 | 0.001060128 | 3.50005 | 0.0006236267 | 1.472531e-09 | 2117.87 | 0.005 | 0 | 0.0002361238
08/07/2022 05:59:05.647 | 1610697.4 | 2102.6366 | 159 | 6 | -0.001060072 | 2.499998 | 0.0006236294 | 0.0006190538 | 2117.879 | 2102.383 | 0 | 99.2663
08/07/2022 06:34:14.264 | 1612806.0 | 2108.5871 | 160 | 5 | 0.001060085 | 3.500002 | 0.0006208008 | 3.298192e-09 | 2108.315 | 0.0102 | 0 | 0.0005312802
08/07/2022 07:09:09.734 | 1614901.5 | 2095.4441 | 160 | 6 | -0.00106004 | 2.499969 | 0.0006208019 | 0.0006169289 | 2108.319 | 2095.185 | 0 | 99.37612
08/07/2022 07:44:09.796 | 1617001.6 | 2100.0285 | 161 | 5 | 0.001060055 | 3.500021 | 0.0006183152 | 3.385874e-09 | 2099.778 | 0.0115 | 0 | 0.0005475968
08/07/2022 08:18:54.019 | 1619085.786 | 2084.1978 | 161 | 6 | -0.001060107 | 2.499895 | 0.0006183182 | 0.0006136417 | 2099.788 | 2083.946 | 0 | 99.24368
08/07/2022 08:53:42.949 | 1621174.7 | 2088.898 | 162 | 5 | 0.001060108 | 3.500076 | 0.0006150389 | 3.003243e-09 | 2088.619 | 0.0102 | 0 | 0.0004883013
08/07/2022 09:28:16.629 | 1623248.4 | 2073.6548 | 162 | 6 | -0.001060084 | 2.499973 | 0.0006150408 | 0.0006105177 | 2088.626 | 2073.397 | 0 | 99.26458
08/07/2022 10:02:54.147 | 1625325.9 | 2077.4877 | 163 | 5 | 0.001060122 | 3.500002 | 0.0006116661 | 2.473588e-09 | 2077.234 | 0.0084 | 0 | 0.0004044017
08/07/2022 10:37:16.593 | 1627388.4 | 2062.4211 | 163 | 6 | -0.001059974 | 2.499994 | 0.0006116687 | 0.0006071968 | 2077.243 | 2062.159 | 0 | 99.26889
08/07/2022 11:11:45.633 | 1629457.4 | 2069.009 | 164 | 5 | 0.001060037 | 3.500065 | 0.0006091685 | 1.442475e-09 | 2068.733 | 0.0049 | 0 | 0.0002367941
08/07/2022 11:46:03.265 | 1631515.0 | 2057.6078 | 164 | 6 | -0.001059941 | 2.499933 | 0.0006091713 | 0.0006058084 | 2068.742 | 2057.352 | 0 | 99.44795
08/07/2022 12:20:29.695 | 1633581.462 | 2066.3984 | 165 | 5 | 0.001060066 | 3.500015 | 0.0006084228 | 4.299248e-09 | 2066.14 | 0.0146 | 0 | 0.0007066218
08/07/2022 12:54:43.961 | 1635635.7 | 2054.2397 | 165 | 6 | -0.001059967 | 2.499977 | 0.0006084248 | 0.0006048064 | 2066.147 | 2053.988 | 0 | 99.40528
08/07/2022 13:29:09.857 | 1637701.6 | 2065.8644 | 166 | 5 | 0.001060055 | 3.500111 | 0.0006082263 | 3.327888e-09 | 2065.591 | 0.0102 | 0 | 0.0005471464
08/07/2022 14:03:23.809 | 1639755.6 | 2053.9275 | 166 | 6 | -0.001059967 | 2.499996 | 0.0006082297 | 0.000604707 | 2065.602 | 2053.679 | 0 | 99.42084
08/07/2022 14:37:48.415 | 1641820.2 | 2064.5737 | 167 | 5 | 0.001059981 | 3.500036 | 0.0006078428 | 3.21001e-09 | 2064.309 | 0.0109 | 0 | 0.0005280987
08/07/2022 15:11:58.269 | 1643870.0 | 2049.8308 | 167 | 6 | -0.001059996 | 2.499992 | 0.0006078437 | 0.000603524 | 2064.312 | 2049.567 | 0 | 99.28935
08/07/2022 15:46:17.962 | 1645929.7 | 2059.661 | 168 | 5 | 0.001060014 | 3.500002 | 0.0006063965 | 3.445432e-09 | 2059.381 | 0.0117 | 0 | 0.0005681814
08/07/2022 16:20:24.478 | 1647976.2 | 2046.4913 | 168 | 6 | -0.001060108 | 2.499998 | 0.0006063996 | 0.0006025418 | 2059.391 | 2046.237 | 0 | 99.36382
08/07/2022 16:54:39.116 | 1650030.883 | 2054.6057 | 169 | 5 | 0.001060008 | 3.500065 | 0.0006048913 | 2.679645e-09 | 2054.338 | 0.009099999 | 0 | 0.0004429961
08/07/2022 17:28:39.247 | 1652071.0 | 2040.1061 | 169 | 6 | -0.001060003 | 2.499949 | 0.0006048929 | 0.0006006417 | 2054.344 | 2039.847 | 0 | 99.29719
08/07/2022 18:02:44.873 | 1654116.6 | 2045.594 | 170 | 5 | 0.001059981 | 3.500004 | 0.0006022371 | 1.619397e-09 | 2045.339 | 0.0055 | 0 | 0.000268897
08/07/2022 18:36:33.720 | 1656145.5 | 2028.8227 | 170 | 6 | -0.001059953 | 2.499975 | 0.0006022399 | 0.0005973356 | 2045.349 | 2028.591 | 0 | 99.18565
08/07/2022 19:10:26.762 | 1658178.5 | 2033.0088 | 171 | 5 | 0.00106007 | 3.500015 | 0.0005985696 | 1.589863e-09 | 2032.755 | 0.0054 | 0 | 0.0002656104
08/07/2022 19:44:04.045 | 1660195.8 | 2017.2581 | 171 | 6 | -0.001060017 | 2.499964 | 0.0005985728 | 0.0005939282 | 2032.766 | 2017.007 | 0 | 99.22404
08/07/2022 20:17:47.072 | 1662218.8 | 2022.9936 | 172 | 5 | 0.00106007 | 3.500048 | 0.0005956116 | 2.855683e-09 | 2022.743 | 0.009699999 | 0 | 0.0004794539
08/07/2022 20:51:18.078 | 1664229.8 | 2010.9852 | 172 | 6 | -0.001059962 | 2.499853 | 0.0005956143 | 0.0005920529 | 2022.752 | 2010.739 | 0 | 99.40206
08/07/2022 21:24:54.561 | 1666246.3 | 2016.4501 | 173 | 5 | 0.00105994 | 3.500059 | 0.0005936818 | 1.589829e-09 | 2016.194 | 0.0054 | 0 | 0.0002677915
08/07/2022 21:58:16.958 | 1668248.7 | 2002.372 | 173 | 6 | -0.00105998 | 2.499935 | 0.0005936833 | 0.0005895366 | 2016.199 | 2002.119 | 0 | 99.30153
08/07/2022 22:31:43.464 | 1670255.2 | 2006.4718 | 174 | 5 | 0.001060094 | 3.500034 | 0.000590771 | 3.415014e-09 | 2006.203 | 0.0093 | 0 | 0.0005780606
08/07/2022 23:04:57.490 | 1672249.3 | 1994.0039 | 174 | 6 | -0.001060031 | 2.499979 | 0.0005907724 | 0.0005870655 | 2006.207 | 1993.751 | 0 | 99.37254
08/07/2022 23:38:15.555 | 1674247.3 | 1998.0328 | 175 | 5 | 0.001060025 | 3.50001 | 0.0005882652 | 3.003858e-09 | 1997.764 | 0.0093 | 0 | 0.0005106299
08/08/2022 00:11:19.851 | 1676231.6 | 1984.2706 | 175 | 6 | -0.001059983 | 2.499956 | 0.0005882682 | 0.0005841823 | 1997.774 | 1984.007 | 0 | 99.30544
08/08/2022 00:44:27.302 | 1678219.1 | 1987.4195 | 176 | 5 | 0.001060016 | 3.500031 | 0.0005851444 | 1.972717e-09 | 1987.163 | 0.0067 | 0 | 0.0003371333
08/08/2022 01:17:18.642 | 1680190.4 | 1971.316 | 176 | 6 | -0.001059953 | 2.499968 | 0.000585147 | 0.0005803733 | 1987.172 | 1971.063 | 0 | 99.18419
08/08/2022 01:50:13.444 | 1682165.2 | 1974.7712 | 177 | 5 | 0.001060098 | 3.500017 | 0.0005814365 | 2.473571e-09 | 1974.494 | 0.0084 | 0 | 0.0004254241
08/08/2022 02:22:56.811 | 1684128.578 | 1963.3424 | 177 | 6 | -0.00105998 | 2.499992 | 0.0005814387 | 0.0005780255 | 1974.502 | 1963.062 | 0 | 99.41298
08/08/2022 02:55:43.984 | 1686095.751 | 1967.1422 | 178 | 5 | 0.0010601 | 3.500002 | 0.0005791446 | 2.473348e-09 | 1966.738 | 0.0072 | 0 | 0.0004270692
08/08/2022 03:28:16.328 | 1688048.1 | 1952.3204 | 178 | 6 | -0.001059982 | 2.499983 | 0.0005791471 | 0.0005747174 | 1966.746 | 1951.917 | 0 | 99.23513
08/08/2022 04:00:53.396 | 1690005.2 | 1957.0342 | 179 | 5 | 0.001060076 | 3.500025 | 0.000576179 | 3.297918e-09 | 1956.648 | 0.0112 | 0 | 0.0005723773
08/08/2022 04:33:15.653 | 1691947.42 | 1942.2326 | 179 | 6 | -0.001059957 | 2.499958 | 0.0005761813 | 0.0005717765 | 1956.656 | 1941.879 | 0 | 99.23551
08/08/2022 05:05:41.724 | 1693893.491 | 1946.0385 | 180 | 5 | 0.00106014 | 3.500042 | 0.0005729394 | 2.266831e-09 | 1945.693 | 0.0064 | 0 | 0.0003956493
08/08/2022 05:37:56.500 | 1695828.3 | 1934.7517 | 180 | 6 | -0.001059988 | 2.499996 | 0.0005729413 | 0.0005695726 | 1945.699 | 1934.411 | 0 | 99.41203
08/08/2022 06:10:15.824 | 1697767.6 | 1939.2932 | 181 | 5 | 0.001060156 | 3.50001 | 0.0005709811 | 2.532081e-09 | 1938.951 | 0.0078 | 0 | 0.0004434614
08/08/2022 06:42:22.601 | 1699694.4 | 1926.7553 | 181 | 6 | -0.001059966 | 2.499983 | 0.0005709827 | 0.0005671905 | 1938.956 | 1926.416 | 0 | 99.33585
08/08/2022 07:14:36.464 | 1701628.2 | 1933.8318 | 182 | 5 | 0.001060122 | 3.500008 | 0.0005693265 | 1.943234e-09 | 1933.446 | 0.0066 | 0 | 0.0003413216
08/08/2022 07:46:42.519 | 1703554.3 | 1926.0312 | 182 | 6 | -0.001059934 | 2.499992 | 0.000569329 | 0.0005669989 | 1933.454 | 1925.661 | 0 | 99.59074
08/08/2022 08:18:53.059 | 1705484.8 | 1930.5117 | 183 | 5 | 0.001060133 | 3.500015 | 0.0005683333 | 2.884943e-09 | 1930.087 | 0.008599999 | 0 | 0.0005076145
08/08/2022 08:50:48.003 | 1707399.8 | 1914.9195 | 183 | 6 | -0.001060013 | 2.499981 | 0.0005683351 | 0.0005637202 | 1930.093 | 1914.529 | 0 | 99.18799
08/08/2022 09:22:46.990 | 1709318.8 | 1918.9556 | 184 | 5 | 0.001060131 | 3.50008 | 0.0005649699 | 2.591087e-09 | 1918.566 | 0.0077 | 0 | 0.0004586239
08/08/2022 09:54:33.748 | 1711225.5 | 1906.7332 | 184 | 6 | -0.00105995 | 2.499929 | 0.0005649718 | 0.0005613133 | 1918.573 | 1906.367 | 0 | 99.35245
08/08/2022 10:26:27.516 | 1713139.3 | 1913.7367 | 185 | 5 | 0.001060064 | 3.500011 | 0.0005634249 | 1.03037e-09 | 1913.368 | 0.0026 | 0 | 0.0001828762
08/08/2022 10:58:10.832 | 1715042.599 | 1903.292 | 185 | 6 | -0.001059952 | 2.499866 | 0.0005634266 | 0.0005603213 | 1913.374 | 1902.916 | 0 | 99.44885
08/08/2022 11:30:04.811 | 1716956.6 | 1913.9469 | 186 | 5 | 0.00106008 | 3.500025 | 0.0005635139 | 2.561048e-09 | 1913.646 | 0.0087 | 0 | 0.0004544781
08/08/2022 12:01:46.421 | 1718858.2 | 1901.5865 | 186 | 6 | -0.001059997 | 2.499983 | 0.0005635157 | 0.0005598024 | 1913.653 | 1901.202 | 0 | 99.34105
08/08/2022 12:33:39.365 | 1720771.1 | 1912.913 | 187 | 5 | 0.001060006 | 3.500063 | 0.0005631517 | 2.531974e-09 | 1912.485 | 0.008599999 | 0 | 0.0004496079
08/08/2022 13:05:23.288 | 1722675.055 | 1903.9004 | 187 | 6 | -0.001059988 | 2.499966 | 0.0005631538 | 0.0005604979 | 1912.493 | 1903.551 | 0 | 99.52839
08/08/2022 13:37:18.243 | 1724590.0 | 1914.9264 | 188 | 5 | 0.001060018 | 3.500013 | 0.0005637737 | 3.091512e-09 | 1914.602 | 0.0105 | 0 | 0.0005483605
08/08/2022 14:08:59.645 | 1726491.4 | 1901.3771 | 188 | 6 | -0.001060049 | 2.49999 | 0.0005637754 | 0.0005597813 | 1914.608 | 1901.029 | 0 | 99.29153
08/08/2022 14:40:47.162 | 1728398.9 | 1907.4875 | 189 | 5 | 0.001060076 | 3.500017 | 0.0005616022 | 2.443816e-09 | 1907.138 | 0.0083 | 0 | 0.0004351507
08/08/2022 15:12:23.493 | 1730295.3 | 1896.3083 | 189 | 6 | -0.001059994 | 2.499969 | 0.0005616039 | 0.0005582615 | 1907.144 | 1895.961 | 0 | 99.40485
08/08/2022 15:44:03.584 | 1732195.4 | 1900.0593 | 190 | 5 | 0.001060048 | 3.5 | 0.0005593913 | 2.856089e-09 | 1899.693 | 0.0085 | 0 | 0.0005105709
08/08/2022 16:15:32.008 | 1734083.8 | 1888.4008 | 190 | 6 | -0.001059936 | 2.499983 | 0.0005593931 | 0.0005559317 | 1899.699 | 1888.033 | 0 | 99.38123
08/08/2022 16:47:07.811 | 1735979.6 | 1895.7706 | 191 | 5 | 0.001060029 | 3.500088 | 0.0005581421 | 2.267193e-09 | 1895.383 | 0.0067 | 0 | 0.0004062036
08/08/2022 17:18:31.707 | 1737863.5 | 1883.872 | 191 | 6 | -0.001060006 | 2.499956 | 0.0005581438 | 0.000554635 | 1895.389 | 1883.559 | 0 | 99.37133
08/08/2022 17:50:04.298 | 1739756.1 | 1892.5604 | 192 | 5 | 0.001060096 | 3.500015 | 0.0005572003 | 2.885247e-09 | 1892.23 | 0.008599999 | 0 | 0.0005178113
08/08/2022 18:21:26.286 | 1741638.1 | 1881.964 | 192 | 6 | -0.001059985 | 2.499899 | 0.0005572021 | 0.0005540327 | 1892.236 | 1881.622 | 0 | 99.43119
08/08/2022 18:52:55.329 | 1743527.1 | 1889.0112 | 193 | 5 | 0.001060055 | 3.500027 | 0.000556151 | 2.32613e-09 | 1888.675 | 0.0069 | 0 | 0.0004182551
08/08/2022 19:24:11.678 | 1745403.4 | 1876.3251 | 193 | 6 | -0.001060008 | 2.49996 | 0.0005561527 | 0.0005523959 | 1888.681 | 1876.017 | 0 | 99.32449
08/08/2022 19:55:33.564 | 1747285.3 | 1881.8557 | 194 | 5 | 0.001060119 | 3.500029 | 0.0005540549 | 2.473642e-09 | 1881.532 | 0.0074 | 0 | 0.0004464615
08/08/2022 20:26:42.133 | 1749153.9 | 1868.5427 | 194 | 6 | -0.00106004 | 2.499998 | 0.0005540567 | 0.0005501212 | 1881.538 | 1868.279 | 0 | 99.28969
08/08/2022 20:57:56.157 | 1751027.9 | 1873.9926 | 195 | 5 | 0.001060083 | 3.500019 | 0.0005517054 | 2.443918e-09 | 1873.618 | 0.0071 | 0 | 0.0004429752
08/08/2022 21:28:53.427 | 1752885.2 | 1857.2469 | 195 | 6 | -0.001060038 | 2.499996 | 0.0005517072 | 0.0005467583 | 1873.624 | 1856.879 | 0 | 99.10299
08/08/2022 21:59:54.628 | 1754746.4 | 1861.1683 | 196 | 5 | 0.001060048 | 3.500011 | 0.0005479456 | 3.709655e-09 | 1860.802 | 0.0126 | 0 | 0.0006770117
08/08/2022 22:30:45.398 | 1756597.2 | 1850.7462 | 196 | 6 | -0.001060054 | 2.5 | 0.0005479475 | 0.0005448337 | 1860.809 | 1850.346 | 0 | 99.43172
08/08/2022 23:01:39.586 | 1758451.4 | 1854.1555 | 197 | 5 | 0.001060124 | 3.500019 | 0.0005458929 | 2.267293e-09 | 1853.809 | 0.0067 | 0 | 0.0004153366
08/08/2022 23:32:18.723 | 1760290.49 | 1839.1132 | 197 | 6 | -0.001060089 | 2.499975 | 0.0005458946 | 0.0005413954 | 1853.815 | 1838.755 | 0 | 99.17582
08/09/2022 00:03:01.182 | 1762132.9 | 1842.4276 | 198 | 5 | 0.001060114 | 3.500084 | 0.0005424208 | 2.532351e-09 | 1842.051 | 0.0077 | 0 | 0.0004668609
08/09/2022 00:33:34.863 | 1763966.6 | 1833.6562 | 198 | 6 | -0.001059987 | 2.499943 | 0.0005424226 | 0.0005398193 | 1842.057 | 1833.374 | 0 | 99.52005
08/09/2022 01:04:11.420 | 1765803.2 | 1836.5262 | 199 | 5 | 0.001060096 | 3.500036 | 0.0005407048 | 2.325643e-09 | 1836.174 | 0.0067 | 0 | 0.0004301134
08/09/2022 01:34:35.465 | 1767627.2 | 1824.0206 | 199 | 6 | -0.001060035 | 2.499992 | 0.0005407066 | 0.0005369671 | 1836.181 | 1823.638 | 0 | 99.30841
08/09/2022 02:05:02.968 | 1769454.735 | 1827.4711 | 200 | 5 | 0.001060163 | 3.500084 | 0.0005380274 | 2.208948e-09 | 1827.133 | 0.0075 | 0 | 0.0004105642
08/09/2022 02:35:19.247 | 1771271.0 | 1816.2558 | 200 | 6 | -0.001059972 | 2.5 | 0.0005380292 | 0.0005346704 | 1827.138 | 1815.921 | 0 | 99.37572