## JB4_SiMP-LFP-PFOF10_03C_Channel
Date_Time | Test Time (s) | Step Time (s) | Cycle Index | Step Index | Current (A) | Voltage (V) | Charge Capacity (Ah) | Discharge Capacity (Ah) | Charge Time (s) | Discharge Time (s) | V_Max_On_Cycle (V) | Coulombic Efficiency (%) | mAh/g
07/21/2022 16:23:26.956 | 179303.8212 | 61170.3441 | 1 | 3 | -0.0001590014 | 2.499974 | 0.003309002 | 0.00270143 | 74923.49 | 61162.59 | 0 | 81.63881
07/23/2022 01:46:23.350 | 299480.2154 | 58393.0348 | 2 | 3 | -0.0001590085 | 2.499997 | 0.00272832 | 0.002578686 | 61775.23 | 58385.34 | 0 | 94.51553
07/24/2022 09:46:27.120 | 414683.9854 | 56468.2085 | 3 | 3 | -0.0001590094 | 2.499932 | 0.002593741 | 0.002493757 | 58727.75 | 56460.96 | 0 | 96.14517
07/24/2022 14:00:31.467 | 429928.3319 | 7352.9851 | 4 | 6 | -0.00106015 | 2.499988 | 0.00232323 | 0.002164739 | 7890.226 | 7351.985 | 0 | 93.17799
07/24/2022 18:01:36.169 | 444393.034 | 7155.688 | 5 | 6 | -0.001060104 | 2.499995 | 0.002151829 | 0.002106904 | 7307.982 | 7154.772 | 0 | 97.91222
07/24/2022 21:57:39.684 | 458556.5493 | 7002.0809 | 6 | 6 | -0.001059866 | 2.499982 | 0.002108359 | 0.00206159 | 7160.491 | 7001.16 | 0 | 97.78174
07/25/2022 01:49:07.252 | 472444.1167 | 6869.5911 | 7 | 6 | -0.001060175 | 2.499978 | 0.002066115 | 0.002022384 | 7016.964 | 6868.698 | 0 | 97.88342
07/25/2022 05:36:18.306 | 486075.171 | 6742.2013 | 8 | 6 | -0.00105987 | 2.499999 | 0.002028125 | 0.001985138 | 6887.912 | 6741.328 | 0 | 97.88046
07/25/2022 09:19:19.996 | 499456.8614 | 6618.7375 | 9 | 6 | -0.001060145 | 2.499963 | 0.001991039 | 0.001948743 | 6762.005 | 6617.878 | 0 | 97.87569
07/25/2022 12:58:24.949 | 512601.8142 | 6504.6669 | 10 | 6 | -0.001059837 | 2.499913 | 0.001954892 | 0.001915054 | 6639.37 | 6503.785 | 0 | 97.96216
07/25/2022 16:34:04.505 | 525541.3702 | 6400.2839 | 11 | 6 | -0.001060083 | 2.49994 | 0.001925184 | 0.001884458 | 6538.3 | 6399.474 | 0 | 97.88455
07/25/2022 20:05:54.395 | 538251.2598 | 6286.0379 | 12 | 6 | -0.001060145 | 2.499976 | 0.00189125 | 0.001850833 | 6422.98 | 6285.208 | 0 | 97.86294
07/25/2022 23:33:38.386 | 550715.2507 | 6168.0741 | 13 | 6 | -0.001059846 | 2.49997 | 0.001853511 | 0.001815999 | 6295.031 | 6167.259 | 0 | 97.97616
07/26/2022 02:57:47.311 | 562964.1758 | 6064.236 | 14 | 6 | -0.001060097 | 2.49994 | 0.001820822 | 0.001785383 | 6183.891 | 6063.454 | 0 | 98.05368
07/26/2022 06:18:25.585 | 575002.45 | 5956.7182 | 15 | 6 | -0.00106012 | 2.499963 | 0.001790445 | 0.001753753 | 6080.711 | 5955.925 | 0 | 97.95071
07/26/2022 09:35:34.713 | 586831.578 | 5856.4389 | 16 | 6 | -0.001059892 | 2.499974 | 0.001758381 | 0.00172399 | 5971.858 | 5855.659 | 0 | 98.04412
07/26/2022 12:49:35.790 | 598472.6545 | 5765.3052 | 17 | 6 | -0.001060143 | 2.499974 | 0.001729861 | 0.001697506 | 5874.942 | 5764.567 | 0 | 98.12958
07/26/2022 16:01:04.513 | 609961.3778 | 5695.0524 | 18 | 6 | -0.001060104 | 2.499986 | 0.001705709 | 0.001676815 | 5792.876 | 5694.315 | 0 | 98.30599
07/26/2022 19:10:03.342 | 621300.2068 | 5617.0413 | 19 | 6 | -0.001060148 | 2.49989 | 0.001684528 | 0.001653853 | 5720.985 | 5616.303 | 0 | 98.17898
07/26/2022 22:15:37.769 | 632434.6344 | 5513.3121 | 20 | 6 | -0.001059871 | 2.499848 | 0.00165489 | 0.001623166 | 5620.338 | 5512.598 | 0 | 98.08302
07/27/2022 01:18:16.730 | 643393.595 | 5430.6261 | 21 | 6 | -0.001059843 | 2.499959 | 0.001627524 | 0.001598628 | 5527.556 | 5429.932 | 0 | 98.22449
07/27/2022 04:18:18.201 | 654195.0664 | 5354.8187 | 22 | 6 | -0.001059878 | 2.499938 | 0.001603457 | 0.001576335 | 5445.896 | 5354.158 | 0 | 98.30858
07/27/2022 07:15:52.729 | 664849.5937 | 5284.3046 | 23 | 6 | -0.001059904 | 2.499997 | 0.001580971 | 0.001555581 | 5369.5 | 5283.604 | 0 | 98.39405
07/27/2022 10:11:09.281 | 675366.1464 | 5216.1124 | 24 | 6 | -0.00105987 | 2.499993 | 0.001560415 | 0.001535488 | 5299.733 | 5215.426 | 0 | 98.4025
07/27/2022 13:04:02.512 | 685739.3773 | 5142.0233 | 25 | 6 | -0.001060161 | 2.499995 | 0.001540011 | 0.001513851 | 5230.453 | 5141.349 | 0 | 98.30131
07/27/2022 15:54:57.453 | 695994.3179 | 5090.5593 | 26 | 6 | -0.001060127 | 2.49997 | 0.001520386 | 0.001498759 | 5163.653 | 5089.892 | 0 | 98.57755
07/27/2022 18:44:12.907 | 706149.7722 | 5035.6439 | 27 | 6 | -0.001060132 | 2.499938 | 0.001507299 | 0.001482679 | 5119.068 | 5034.971 | 0 | 98.36665
07/27/2022 21:30:52.271 | 716149.1357 | 4957.4905 | 28 | 6 | -0.001059837 | 2.499928 | 0.001484342 | 0.001459451 | 5041.206 | 4956.828 | 0 | 98.32308
07/28/2022 00:15:04.365 | 726001.2297 | 4889.2002 | 29 | 6 | -0.00105987 | 2.49999 | 0.001461042 | 0.001439291 | 4962.198 | 4888.621 | 0 | 98.51128
07/28/2022 02:57:17.511 | 735734.3755 | 4831.0124 | 30 | 6 | -0.001059859 | 2.499913 | 0.001443142 | 0.001422174 | 4901.446 | 4830.421 | 0 | 98.54707
07/28/2022 05:37:29.922 | 745346.7867 | 4770.6221 | 31 | 6 | -0.001059854 | 2.499984 | 0.001425408 | 0.00140434 | 4841.075 | 4769.891 | 0 | 98.522
07/28/2022 08:15:47.333 | 754844.198 | 4712.2548 | 32 | 6 | -0.001060156 | 2.499953 | 0.001408629 | 0.001387153 | 4784.064 | 4711.541 | 0 | 98.47544
07/28/2022 10:52:11.207 | 764228.0722 | 4659.7755 | 33 | 6 | -0.001059836 | 2.499959 | 0.001390734 | 0.001371606 | 4723.199 | 4658.841 | 0 | 98.62468
07/28/2022 13:26:48.271 | 773505.1361 | 4603.4243 | 34 | 6 | -0.001060117 | 2.499963 | 0.0013758 | 0.001355158 | 4672.64 | 4602.491 | 0 | 98.49968
07/28/2022 15:59:53.252 | 782690.1168 | 4558.6598 | 35 | 6 | -0.00106012 | 2.499953 | 0.001362008 | 0.001342211 | 4625.605 | 4558.056 | 0 | 98.54646
07/28/2022 18:31:30.051 | 791786.9156 | 4516.6165 | 36 | 6 | -0.001060115 | 2.499997 | 0.001348447 | 0.001329867 | 4579.551 | 4516.013 | 0 | 98.62207
07/28/2022 21:01:09.994 | 800766.8594 | 4455.2118 | 37 | 6 | -0.001060171 | 2.499978 | 0.001332107 | 0.001311577 | 4524.057 | 4454.581 | 0 | 98.45878
07/28/2022 23:29:00.123 | 809636.9879 | 4405.4115 | 38 | 6 | -0.001059851 | 2.49994 | 0.001314435 | 0.001297073 | 4464.035 | 4404.833 | 0 | 98.67911
07/29/2022 01:55:10.096 | 818406.9614 | 4354.1962 | 39 | 6 | -0.001060161 | 2.499953 | 0.001300002 | 0.001281871 | 4415.159 | 4353.562 | 0 | 98.60538
07/29/2022 04:19:50.463 | 827087.3282 | 4313.006 | 40 | 6 | -0.001059843 | 2.499934 | 0.001285727 | 0.001269723 | 4366.683 | 4312.43 | 0 | 98.75526
07/29/2022 06:43:05.523 | 835682.3879 | 4269.7412 | 41 | 6 | -0.001060166 | 2.499997 | 0.001273368 | 0.001256937 | 4324.688 | 4269.195 | 0 | 98.70966
07/29/2022 09:04:49.695 | 844186.5597 | 4222.25 | 42 | 6 | -0.001060138 | 2.499976 | 0.001260599 | 0.001243008 | 4281.26 | 4221.671 | 0 | 98.60453
07/29/2022 11:25:05.124 | 852601.9886 | 4179.5517 | 43 | 6 | -0.001060152 | 2.499913 | 0.001247075 | 0.001230572 | 4235.293 | 4179.003 | 0 | 98.67664
07/29/2022 13:43:55.593 | 860932.4577 | 4139.4424 | 44 | 6 | -0.00106015 | 2.499974 | 0.001233856 | 0.001218797 | 4190.41 | 4138.846 | 0 | 98.77953
07/29/2022 16:02:02.745 | 869219.6099 | 4117.4055 | 45 | 6 | -0.001060081 | 2.499953 | 0.00122762 | 0.001212315 | 4169.131 | 4116.899 | 0 | 98.75327
07/29/2022 18:19:12.847 | 877449.7115 | 4086.0681 | 46 | 6 | -0.001060087 | 2.499995 | 0.00122007 | 0.001203069 | 4143.376 | 4085.5 | 0 | 98.60653
07/29/2022 20:34:37.297 | 885574.1621 | 4034.9313 | 47 | 6 | -0.001060159 | 2.499997 | 0.001203996 | 0.001188042 | 4088.906 | 4034.397 | 0 | 98.67494
07/29/2022 22:48:16.680 | 893593.5452 | 3982.1754 | 48 | 6 | -0.001060162 | 2.499959 | 0.001188582 | 0.001172427 | 4036.623 | 3981.653 | 0 | 98.64085
07/30/2022 01:00:22.667 | 901519.5323 | 3939.4322 | 49 | 6 | -0.001060136 | 2.499991 | 0.001173623 | 0.00115974 | 3985.936 | 3938.862 | 0 | 98.81705
07/30/2022 03:11:05.436 | 909362.3007 | 3896.1295 | 50 | 6 | -0.001059855 | 2.499999 | 0.00116187 | 0.001146921 | 3946.029 | 3895.664 | 0 | 98.71341
07/30/2022 05:20:32.057 | 917128.9223 | 3860.0539 | 51 | 6 | -0.001059876 | 2.499984 | 0.001150098 | 0.001136344 | 3905.997 | 3859.511 | 0 | 98.80408
07/30/2022 07:28:45.895 | 924822.7599 | 3824.6957 | 52 | 6 | -0.00106014 | 2.49999 | 0.001139051 | 0.001126031 | 3868.568 | 3824.21 | 0 | 98.8569
07/30/2022 09:36:00.192 | 932457.0568 | 3796.5211 | 53 | 6 | -0.001060123 | 2.499995 | 0.001129846 | 0.001117653 | 3837.219 | 3796.021 | 0 | 98.92078
07/30/2022 11:42:09.111 | 940025.9756 | 3760.9353 | 54 | 6 | -0.001060165 | 2.499995 | 0.001121078 | 0.001107146 | 3807.435 | 3760.395 | 0 | 98.75726
07/30/2022 13:47:07.072 | 947523.937 | 3728.7964 | 55 | 6 | -0.001060124 | 2.499999 | 0.001109669 | 0.001097825 | 3768.609 | 3728.279 | 0 | 98.93259
07/30/2022 15:51:32.823 | 954989.6878 | 3711.8103 | 56 | 6 | -0.001060087 | 2.499972 | 0.001105162 | 0.001092879 | 3753.338 | 3711.294 | 0 | 98.88853
07/30/2022 17:55:20.186 | 962417.0506 | 3693.6613 | 57 | 6 | -0.001060124 | 2.499978 | 0.001099223 | 0.001087555 | 3733.166 | 3693.182 | 0 | 98.93854
07/30/2022 19:57:51.877 | 969768.7424 | 3651.6909 | 58 | 6 | -0.001059826 | 2.49997 | 0.00108929 | 0.001075094 | 3699.433 | 3651.175 | 0 | 98.69673
07/30/2022 21:58:50.383 | 977027.2475 | 3609.6285 | 59 | 6 | -0.001060162 | 2.499991 | 0.00107422 | 0.001062609 | 3648.335 | 3609.154 | 0 | 98.91918
07/30/2022 23:58:46.018 | 984222.8828 | 3576.97 | 60 | 6 | -0.001060147 | 2.499991 | 0.001065314 | 0.001053175 | 3618.087 | 3576.487 | 0 | 98.86051
07/31/2022 01:57:38.458 | 991355.3231 | 3546.3043 | 61 | 6 | -0.001060148 | 2.499986 | 0.001055793 | 0.001044179 | 3585.602 | 3545.842 | 0 | 98.89999
07/31/2022 03:55:35.163 | 998432.0279 | 3519.1266 | 62 | 6 | -0.001060138 | 2.499984 | 0.00104739 | 0.001036026 | 3557.031 | 3518.63 | 0 | 98.91503
07/31/2022 05:52:36.461 | 1005453.3 | 3493.9826 | 63 | 6 | -0.001059873 | 2.499961 | 0.001038454 | 0.001028646 | 3526.756 | 3493.499 | 0 | 99.05545
07/31/2022 07:48:44.402 | 1012421.3 | 3462.9044 | 64 | 6 | -0.001060138 | 2.499911 | 0.001031887 | 0.001019502 | 3504.532 | 3462.414 | 0 | 98.7998
07/31/2022 09:43:52.077 | 1019328.9 | 3435.4084 | 65 | 6 | -0.001059867 | 2.499982 | 0.001022225 | 0.001011344 | 3471.731 | 3434.941 | 0 | 98.93562
07/31/2022 11:38:03.893 | 1026180.8 | 3406.6387 | 66 | 6 | -0.001060176 | 2.49998 | 0.001014254 | 0.001002867 | 3444.653 | 3406.187 | 0 | 98.87733
07/31/2022 13:31:18.214 | 1032975.1 | 3380.7433 | 67 | 6 | -0.001060143 | 2.499808 | 0.001004944 | 0.0009952119 | 3413.022 | 3380.276 | 0 | 99.03157
07/31/2022 15:23:47.844 | 1039724.709 | 3357.5658 | 68 | 6 | -0.00105985 | 2.499957 | 0.0009986303 | 0.0009885711 | 3391.56 | 3357.11 | 0 | 98.9927
07/31/2022 17:15:30.567 | 1046427.4 | 3335.1147 | 69 | 6 | -0.001060123 | 2.499961 | 0.0009914277 | 0.000981982 | 3367.074 | 3334.649 | 0 | 99.04726
07/31/2022 19:06:37.319 | 1053094.2 | 3317.236 | 70 | 6 | -0.001060064 | 2.499993 | 0.0009861382 | 0.0009767314 | 3349.039 | 3316.814 | 0 | 99.0461
07/31/2022 20:57:07.429 | 1059724.3 | 3297.8092 | 71 | 6 | -0.00106015 | 2.499934 | 0.0009810547 | 0.0009709932 | 3331.799 | 3297.361 | 0 | 98.97442
07/31/2022 22:46:46.025 | 1066302.9 | 3270.596 | 72 | 6 | -0.001059832 | 2.499913 | 0.0009738841 | 0.0009629882 | 3307.476 | 3270.152 | 0 | 98.88119
08/01/2022 00:35:22.736 | 1072819.6 | 3241.9798 | 73 | 6 | -0.001060104 | 2.499995 | 0.0009640848 | 0.0009545624 | 3274.227 | 3241.546 | 0 | 99.01229
08/01/2022 02:23:08.852 | 1079285.7 | 3217.9599 | 74 | 6 | -0.001059834 | 2.499999 | 0.000956277 | 0.0009474572 | 3247.682 | 3217.56 | 0 | 99.0777
08/01/2022 04:10:12.896 | 1085709.8 | 3196.921 | 75 | 6 | -0.001059848 | 2.499953 | 0.0009500521 | 0.0009411897 | 3226.576 | 3196.467 | 0 | 99.06716
08/01/2022 05:56:37.932 | 1092094.8 | 3178.6677 | 76 | 6 | -0.001059836 | 2.499953 | 0.0009439465 | 0.0009357433 | 3205.861 | 3178.258 | 0 | 99.13097
08/01/2022 07:42:21.637 | 1098438.5 | 3156.4521 | 77 | 6 | -0.001059846 | 2.499982 | 0.000938306 | 0.0009292923 | 3186.763 | 3156.054 | 0 | 99.03938
08/01/2022 09:27:24.914 | 1104741.8 | 3137.5276 | 78 | 6 | -0.001060184 | 2.499978 | 0.0009319966 | 0.0009236364 | 3165.284 | 3137.127 | 0 | 99.10298
08/01/2022 11:11:41.356 | 1110998.2 | 3111.861 | 79 | 6 | -0.001060171 | 2.499965 | 0.0009257622 | 0.000916175 | 3144.114 | 3111.451 | 0 | 98.9644
08/01/2022 12:55:24.888 | 1117221.8 | 3097.5376 | 80 | 6 | -0.001059841 | 2.499965 | 0.0009202896 | 0.0009119925 | 3125.514 | 3097.112 | 0 | 99.09842
08/01/2022 14:38:34.638 | 1123411.5 | 3080.1327 | 81 | 6 | -0.001060124 | 2.499871 | 0.0009154748 | 0.0009069066 | 3109.153 | 3079.763 | 0 | 99.06407
08/01/2022 16:21:31.340 | 1129588.2 | 3074.3698 | 82 | 6 | -0.001060083 | 2.499955 | 0.0009133673 | 0.0009052078 | 3101.896 | 3073.966 | 0 | 99.10666
08/01/2022 18:03:59.701 | 1135736.6 | 3060.7239 | 83 | 6 | -0.001060118 | 2.499988 | 0.0009090118 | 0.0009011802 | 3087.104 | 3060.289 | 0 | 99.13846
08/01/2022 19:45:49.672 | 1141846.5 | 3040.0508 | 84 | 6 | -0.001060104 | 2.49999 | 0.0009037814 | 0.0008950846 | 3069.412 | 3039.629 | 0 | 99.03773
08/01/2022 21:27:15.659 | 1147932.5 | 3029.922 | 85 | 6 | -0.001060081 | 2.499972 | 0.0008997219 | 0.0008921121 | 3055.588 | 3029.523 | 0 | 99.15421
08/01/2022 23:08:16.774 | 1153993.6 | 3016.2696 | 86 | 6 | -0.001060099 | 2.499991 | 0.000896407 | 0.000888099 | 3044.374 | 3015.896 | 0 | 99.07319
08/02/2022 00:48:48.770 | 1160025.6 | 3003.3555 | 87 | 6 | -0.001060088 | 2.499982 | 0.0008916872 | 0.0008842633 | 3028.196 | 3002.985 | 0 | 99.16743
08/02/2022 02:28:47.265 | 1166024.1 | 2984.5136 | 88 | 6 | -0.001060051 | 2.499963 | 0.000887341 | 0.000878697 | 3013.492 | 2984.102 | 0 | 99.02585
08/02/2022 04:08:10.714 | 1171987.6 | 2968.3826 | 89 | 6 | -0.001060037 | 2.499978 | 0.0008817826 | 0.000873949 | 2994.619 | 2968.012 | 0 | 99.11162
08/02/2022 05:47:00.051 | 1177916.9 | 2950.4275 | 90 | 6 | -0.001060046 | 2.499965 | 0.0008770396 | 0.0008686589 | 2978.469 | 2950.019 | 0 | 99.04443
08/02/2022 07:25:14.444 | 1183811.3 | 2933.9313 | 91 | 6 | -0.00106003 | 2.499946 | 0.0008716122 | 0.0008638031 | 2960.028 | 2933.503 | 0 | 99.10406
08/02/2022 09:02:41.593 | 1189658.458 | 2908.8682 | 92 | 6 | -0.001060157 | 2.499999 | 0.0008650709 | 0.0008564655 | 2937.821 | 2908.469 | 0 | 99.00524
08/02/2022 10:38:46.766 | 1195423.6 | 2867.858 | 93 | 6 | -0.001060127 | 2.499993 | 0.0008529728 | 0.0008444196 | 2896.86 | 2867.498 | 0 | 98.99725
08/02/2022 12:13:48.535 | 1201125.4 | 2837.5911 | 94 | 6 | -0.001060103 | 2.499978 | 0.0008432138 | 0.0008354685 | 2863.743 | 2837.178 | 0 | 99.08147
08/02/2022 13:48:15.214 | 1206792.1 | 2824.407 | 95 | 6 | -0.001060173 | 2.499995 | 0.0008367748 | 0.0008315359 | 2841.83 | 2824.03 | 0 | 99.37392
08/02/2022 15:22:13.787 | 1212430.7 | 2804.697 | 96 | 6 | -0.001060159 | 2.499997 | 0.0008342772 | 0.0008257667 | 2833.423 | 2804.31 | 0 | 98.97989
08/02/2022 16:55:29.291 | 1218026.2 | 2784.9457 | 97 | 6 | -0.001060151 | 2.499925 | 0.0008274443 | 0.000820003 | 2810.149 | 2784.558 | 0 | 99.10069
08/02/2022 18:28:14.785 | 1223591.6 | 2772.4396 | 98 | 6 | -0.001060134 | 2.499993 | 0.0008222751 | 0.0008163117 | 2792.62 | 2772.061 | 0 | 99.27477
08/02/2022 20:00:40.117 | 1229137.0 | 2761.0462 | 99 | 6 | -0.001060084 | 2.499993 | 0.0008197008 | 0.000812925 | 2783.845 | 2760.683 | 0 | 99.17338
08/02/2022 21:32:32.547 | 1234649.4 | 2745.465 | 100 | 6 | -0.001060156 | 2.499957 | 0.0008146261 | 0.0008083731 | 2766.54 | 2745.114 | 0 | 99.23241
08/02/2022 23:04:04.453 | 1240141.3 | 2735.862 | 101 | 6 | -0.001059855 | 2.499885 | 0.0008113838 | 0.0008055386 | 2755.607 | 2735.467 | 0 | 99.2796
08/03/2022 00:35:05.137 | 1245602.0 | 2717.8961 | 102 | 6 | -0.001060126 | 2.499988 | 0.000807464 | 0.000800233 | 2742.325 | 2717.51 | 0 | 99.10448
08/03/2022 02:05:26.927 | 1251023.792 | 2700.7902 | 103 | 6 | -0.001059826 | 2.499969 | 0.0008010606 | 0.0007950698 | 2720.58 | 2700.429 | 0 | 99.25214
08/03/2022 03:35:27.163 | 1256424.0 | 2690.1271 | 104 | 6 | -0.001060157 | 2.499974 | 0.0007978426 | 0.0007918966 | 2709.698 | 2689.781 | 0 | 99.25474
08/03/2022 05:04:55.132 | 1261792.0 | 2674.0475 | 105 | 6 | -0.001059846 | 2.499976 | 0.0007930849 | 0.0007872144 | 2693.525 | 2673.703 | 0 | 99.2598
08/03/2022 06:33:59.208 | 1267136.1 | 2661.6302 | 106 | 6 | -0.001059873 | 2.499906 | 0.000789697 | 0.0007836102 | 2682.036 | 2661.267 | 0 | 99.22923
08/03/2022 08:02:41.408 | 1272458.3 | 2650.4156 | 107 | 6 | -0.001060122 | 2.499997 | 0.0007865557 | 0.0007802346 | 2671.362 | 2650.026 | 0 | 99.19635
08/03/2022 09:30:54.219 | 1277751.084 | 2635.7588 | 108 | 6 | -0.001060152 | 2.49999 | 0.0007822299 | 0.0007759688 | 2656.648 | 2635.437 | 0 | 99.19958
08/03/2022 10:58:32.036 | 1283008.9 | 2618.2262 | 109 | 6 | -0.00106012 | 2.499953 | 0.0007771113 | 0.0007709057 | 2639.201 | 2617.874 | 0 | 99.20145
08/03/2022 12:25:57.775 | 1288254.6 | 2613.744 | 110 | 6 | -0.001060084 | 2.499963 | 0.0007748678 | 0.0007695589 | 2631.588 | 2613.371 | 0 | 99.31487
08/03/2022 13:53:13.494 | 1293490.4 | 2608.524 | 111 | 6 | -0.001060123 | 2.49998 | 0.0007734557 | 0.0007680357 | 2626.767 | 2608.147 | 0 | 99.29924
08/03/2022 15:20:08.491 | 1298705.356 | 2597.1152 | 112 | 6 | -0.001060136 | 2.499953 | 0.0007707184 | 0.0007646563 | 2617.484 | 2596.766 | 0 | 99.21344
08/03/2022 16:46:25.581 | 1303882.4 | 2576.256 | 113 | 6 | -0.00105985 | 2.499976 | 0.0007657041 | 0.0007585255 | 2600.458 | 2575.938 | 0 | 99.06248
08/03/2022 18:12:07.790 | 1309024.7 | 2562.1955 | 114 | 6 | -0.001060124 | 2.499993 | 0.0007595723 | 0.00075438 | 2579.642 | 2561.751 | 0 | 99.31641
08/03/2022 19:37:19.743 | 1314136.6 | 2545.7678 | 115 | 6 | -0.001060164 | 2.499993 | 0.0007554101 | 0.0007495134 | 2565.497 | 2545.216 | 0 | 99.21941
08/03/2022 21:02:02.322 | 1319219.2 | 2531.187 | 116 | 6 | -0.001060143 | 2.499942 | 0.0007511104 | 0.0007452282 | 2550.887 | 2530.675 | 0 | 99.21687
08/03/2022 22:26:27.473 | 1324284.3 | 2524.4319 | 117 | 6 | -0.001060062 | 2.499988 | 0.0007479819 | 0.0007432497 | 2540.214 | 2524.008 | 0 | 99.36734
08/03/2022 23:50:46.602 | 1329343.5 | 2518.7401 | 118 | 6 | -0.001060117 | 2.499978 | 0.0007479213 | 0.0007415774 | 2539.941 | 2518.37 | 0 | 99.15179
08/04/2022 01:14:58.829 | 1334395.7 | 2519.2985 | 119 | 6 | -0.001060069 | 2.499967 | 0.0007457057 | 0.0007416944 | 2532.44 | 2518.814 | 0 | 99.46208
08/04/2022 02:38:51.951 | 1339428.8 | 2505.5199 | 120 | 6 | -0.001060151 | 2.499932 | 0.000744093 | 0.0007376786 | 2527.027 | 2505.043 | 0 | 99.13795
08/04/2022 04:02:00.441 | 1344417.3 | 2484.3593 | 121 | 6 | -0.001060112 | 2.499986 | 0.0007371577 | 0.0007314616 | 2503.502 | 2483.952 | 0 | 99.2273
08/04/2022 05:24:32.614 | 1349369.5 | 2465.4512 | 122 | 6 | -0.00106015 | 2.499907 | 0.000732097 | 0.0007258702 | 2486.271 | 2465.084 | 0 | 99.14945
08/04/2022 06:46:34.454 | 1354291.3 | 2452.2529 | 123 | 6 | -0.001060152 | 2.499976 | 0.0007270178 | 0.0007219826 | 2469.088 | 2451.732 | 0 | 99.30741
08/04/2022 08:08:10.204 | 1359187.1 | 2437.7754 | 124 | 6 | -0.001060165 | 2.499991 | 0.0007235537 | 0.0007176962 | 2457.316 | 2437.193 | 0 | 99.19045
08/04/2022 09:29:22.206 | 1364059.1 | 2428.6044 | 125 | 6 | -0.001060083 | 2.499894 | 0.0007192719 | 0.0007150252 | 2442.764 | 2428.164 | 0 | 99.40958
08/04/2022 10:50:21.709 | 1368918.6 | 2421.4758 | 126 | 6 | -0.001060053 | 2.499972 | 0.0007177664 | 0.000712921 | 2437.58 | 2420.984 | 0 | 99.32493
08/04/2022 12:11:13.565 | 1373770.4 | 2416.962 | 127 | 6 | -0.001060165 | 2.499991 | 0.0007167878 | 0.0007115888 | 2434.277 | 2416.484 | 0 | 99.27467
08/04/2022 13:31:48.651 | 1378605.5 | 2408.2807 | 128 | 6 | -0.001060124 | 2.499892 | 0.0007144336 | 0.0007090757 | 2426.352 | 2407.893 | 0 | 99.25005
08/04/2022 14:51:58.382 | 1383415.2 | 2395.7392 | 129 | 6 | -0.001060136 | 2.499993 | 0.0007106921 | 0.0007054039 | 2413.6 | 2395.421 | 0 | 99.25591
08/04/2022 16:11:42.619 | 1388199.5 | 2383.3658 | 130 | 6 | -0.001060111 | 2.499959 | 0.0007067974 | 0.0007017241 | 2400.388 | 2382.934 | 0 | 99.28222
08/04/2022 17:31:18.201 | 1392975.1 | 2380.4802 | 131 | 6 | -0.001060098 | 2.499934 | 0.0007051118 | 0.0007008894 | 2394.646 | 2380.102 | 0 | 99.40117
08/04/2022 18:50:35.328 | 1397732.2 | 2370.0981 | 132 | 6 | -0.001060127 | 2.499999 | 0.0007027285 | 0.0006978207 | 2386.544 | 2369.69 | 0 | 99.30161
08/04/2022 20:09:27.726 | 1402464.6 | 2356.3858 | 133 | 6 | -0.001060117 | 2.499944 | 0.0006994996 | 0.0006937952 | 2375.588 | 2356.034 | 0 | 99.18451
08/04/2022 21:27:54.989 | 1407171.854 | 2344.8826 | 134 | 6 | -0.001060094 | 2.499949 | 0.0006954765 | 0.0006904125 | 2361.963 | 2344.517 | 0 | 99.27187
08/04/2022 22:45:55.452 | 1411852.3 | 2331.0998 | 135 | 6 | -0.001060154 | 2.499948 | 0.0006916473 | 0.0006863343 | 2348.913 | 2330.701 | 0 | 99.23183
08/05/2022 00:03:26.992 | 1416503.9 | 2317.1885 | 136 | 6 | -0.00106015 | 2.499997 | 0.0006872265 | 0.0006822293 | 2333.891 | 2316.772 | 0 | 99.27284
08/05/2022 01:20:33.992 | 1421130.857 | 2305.8299 | 137 | 6 | -0.001060148 | 2.499869 | 0.0006833301 | 0.000678896 | 2320.696 | 2305.425 | 0 | 99.3511
08/05/2022 02:37:17.266 | 1425734.1 | 2292.7095 | 138 | 6 | -0.001060112 | 2.499972 | 0.0006801969 | 0.0006750339 | 2310.059 | 2292.327 | 0 | 99.24097
08/05/2022 03:53:43.665 | 1430320.5 | 2287.5972 | 139 | 6 | -0.001059873 | 2.49997 | 0.000676755 | 0.0006734244 | 2298.418 | 2287.311 | 0 | 99.50786
08/05/2022 05:09:53.728 | 1434890.593 | 2276.2763 | 140 | 6 | -0.001059857 | 2.49998 | 0.0006752731 | 0.0006700799 | 2293.427 | 2276.003 | 0 | 99.23094
08/05/2022 06:25:42.350 | 1439439.2 | 2266.3923 | 141 | 6 | -0.001060145 | 2.499974 | 0.0006718714 | 0.0006672309 | 2281.866 | 2266.07 | 0 | 99.30932
08/05/2022 07:41:08.387 | 1443965.3 | 2254.2923 | 142 | 6 | -0.001059834 | 2.499993 | 0.0006687914 | 0.0006636114 | 2271.389 | 2254.01 | 0 | 99.22546
08/05/2022 08:56:14.288 | 1448471.2 | 2245.5249 | 143 | 6 | -0.001059894 | 2.499974 | 0.0006654205 | 0.0006610234 | 2260.033 | 2245.263 | 0 | 99.33919
08/05/2022 10:11:04.217 | 1452961.1 | 2238.0452 | 144 | 6 | -0.001059873 | 2.499982 | 0.0006629465 | 0.0006588177 | 2251.551 | 2237.74 | 0 | 99.37721
08/05/2022 11:25:39.564 | 1457436.4 | 2231.2269 | 145 | 6 | -0.001060173 | 2.499959 | 0.0006606479 | 0.0006569712 | 2243.748 | 2230.96 | 0 | 99.44347
08/05/2022 12:40:15.603 | 1461912.5 | 2231.6791 | 146 | 6 | -0.001060085 | 2.499997 | 0.0006607564 | 0.000657082 | 2244.047 | 2231.386 | 0 | 99.44391
08/05/2022 13:54:51.971 | 1466388.8 | 2231.719 | 147 | 6 | -0.001060097 | 2.499993 | 0.0006608304 | 0.0006571042 | 2244.298 | 2231.411 | 0 | 99.43614
08/05/2022 15:09:20.400 | 1470857.3 | 2225.8815 | 148 | 6 | -0.00106012 | 2.49997 | 0.000660216 | 0.000655385 | 2242.235 | 2225.614 | 0 | 99.26826
08/05/2022 16:23:35.742 | 1475312.6 | 2219.9059 | 149 | 6 | -0.001060148 | 2.499984 | 0.0006581101 | 0.0006536373 | 2235.087 | 2219.631 | 0 | 99.32036
08/05/2022 17:37:40.601 | 1479757.5 | 2214.8573 | 150 | 6 | -0.001060103 | 2.499999 | 0.0006565243 | 0.0006521319 | 2229.666 | 2214.549 | 0 | 99.33096
08/05/2022 18:51:30.508 | 1484187.4 | 2207.1064 | 151 | 6 | -0.001060118 | 2.499995 | 0.000654395 | 0.000649858 | 2222.442 | 2206.836 | 0 | 99.30669
08/05/2022 20:05:02.445 | 1488599.3 | 2198.3964 | 152 | 6 | -0.00106009 | 2.499991 | 0.0006516666 | 0.0006472905 | 2213.198 | 2198.107 | 0 | 99.32848
08/05/2022 21:18:14.872 | 1492991.7 | 2188.407 | 153 | 6 | -0.001060109 | 2.499997 | 0.0006488643 | 0.0006443492 | 2203.673 | 2188.161 | 0 | 99.30417
08/05/2022 22:31:08.072 | 1497364.9 | 2180.0602 | 154 | 6 | -0.00106012 | 2.49999 | 0.0006456714 | 0.0006418966 | 2192.825 | 2179.775 | 0 | 99.41537
08/05/2022 23:43:41.279 | 1501718.1 | 2168.9159 | 155 | 6 | -0.001060134 | 2.499986 | 0.0006430536 | 0.0006385891 | 2183.926 | 2168.631 | 0 | 99.30574
08/06/2022 00:55:49.143 | 1506046.008 | 2155.4292 | 156 | 6 | -0.00106014 | 2.499953 | 0.0006395566 | 0.0006346452 | 2172.106 | 2155.149 | 0 | 99.23206
08/06/2022 02:07:31.996 | 1510348.9 | 2143.9643 | 157 | 6 | -0.001060136 | 2.499993 | 0.0006355729 | 0.000631273 | 2158.531 | 2143.698 | 0 | 99.32346
08/06/2022 03:18:54.187 | 1514631.1 | 2134.2255 | 158 | 6 | -0.001060161 | 2.499959 | 0.0006323767 | 0.0006283742 | 2147.641 | 2133.966 | 0 | 99.36706
08/06/2022 04:29:55.406 | 1518892.3 | 2123.4497 | 159 | 6 | -0.001060115 | 2.499984 | 0.0006293617 | 0.0006251751 | 2137.427 | 2123.186 | 0 | 99.33478
08/06/2022 05:40:36.538 | 1523133.4 | 2113.6453 | 160 | 6 | -0.001060154 | 2.499991 | 0.000626345 | 0.0006223338 | 2127.162 | 2113.35 | 0 | 99.35959
08/06/2022 06:51:00.813 | 1527357.7 | 2105.2318 | 161 | 6 | -0.001060122 | 2.499932 | 0.0006238456 | 0.0006198623 | 2118.705 | 2104.964 | 0 | 99.3615
08/06/2022 08:01:05.047 | 1531561.9 | 2094.5598 | 162 | 6 | -0.001060159 | 2.49999 | 0.0006210913 | 0.000616696 | 2109.342 | 2094.283 | 0 | 99.29231
08/06/2022 09:10:43.603 | 1535740.5 | 2081.351 | 163 | 6 | -0.001060168 | 2.499948 | 0.000617421 | 0.0006127776 | 2096.889 | 2081.092 | 0 | 99.24793
08/06/2022 10:20:03.714 | 1539900.6 | 2074.069599 | 164 | 6 | -0.001060143 | 2.499974 | 0.0006141412 | 0.0006106905 | 2085.719 | 2073.8 | 0 | 99.43812
08/06/2022 11:29:12.746 | 1544049.6 | 2068.5882 | 165 | 6 | -0.00106015 | 2.499963 | 0.0006124866 | 0.0006090818 | 2080.109 | 2068.338 | 0 | 99.44411
08/06/2022 12:38:13.800 | 1548190.7 | 2064.1848 | 166 | 6 | -0.001060129 | 2.499978 | 0.0006114429 | 0.0006077738 | 2076.561 | 2063.91 | 0 | 99.39993
08/06/2022 13:47:09.673 | 1552326.5 | 2061.4926 | 167 | 6 | -0.001060117 | 2.499978 | 0.0006106962 | 0.0006069879 | 2074.041 | 2061.232 | 0 | 99.39278
08/06/2022 14:56:02.264 | 1556459.1 | 2060.3294 | 168 | 6 | -0.001060081 | 2.499995 | 0.0006100833 | 0.0006066375 | 2071.931 | 2060.066 | 0 | 99.4352
08/06/2022 16:04:53.867 | 1560590.7 | 2059.775099 | 169 | 6 | -0.001060088 | 2.499997 | 0.0006099764 | 0.0006064542 | 2071.508 | 2059.51 | 0 | 99.42257
08/06/2022 17:13:39.010 | 1564715.9 | 2055.7649 | 170 | 6 | -0.001060083 | 2.49999 | 0.0006092465 | 0.0006052664 | 2069.08 | 2055.5 | 0 | 99.34672
08/06/2022 18:22:10.145 | 1568827.0 | 2048.7617 | 171 | 6 | -0.001060074 | 2.499997 | 0.0006071854 | 0.0006032083 | 2062.052 | 2048.496 | 0 | 99.34499
08/06/2022 19:30:29.328 | 1572926.2 | 2042.9909 | 172 | 6 | -0.001060059 | 2.49993 | 0.0006053671 | 0.0006015185 | 2055.886 | 2042.707 | 0 | 99.36426
08/06/2022 20:38:32.336 | 1577009.201 | 2035.1973 | 173 | 6 | -0.001060108 | 2.499972 | 0.000602891 | 0.0005992499 | 2047.489 | 2034.948 | 0 | 99.39606
08/06/2022 21:46:14.573 | 1581071.4 | 2023.699 | 174 | 6 | -0.001060101 | 2.499999 | 0.0006001577 | 0.0005958539 | 2038.24 | 2023.436 | 0 | 99.28288
08/06/2022 22:53:34.804 | 1585111.7 | 2014.058 | 175 | 6 | -0.001060124 | 2.499993 | 0.0005964961 | 0.0005930154 | 2025.832 | 2013.813 | 0 | 99.41647
08/07/2022 00:00:36.412 | 1589133.3 | 2003.6245 | 176 | 6 | -0.00106018 | 2.49998 | 0.0005940813 | 0.0005898912 | 2017.664 | 2003.362 | 0 | 99.29469
08/07/2022 01:07:16.317 | 1593133.2 | 1993.2683 | 177 | 6 | -0.001060132 | 2.499969 | 0.0005907377 | 0.0005868588 | 2006.307 | 1993.023 | 0 | 99.34339
08/07/2022 02:13:36.538 | 1597113.4 | 1983.9361 | 178 | 6 | -0.001060127 | 2.499879 | 0.0005877044 | 0.000584144 | 1995.984 | 1983.674 | 0 | 99.3942
08/07/2022 03:19:40.187 | 1601077.1 | 1975.8285 | 179 | 6 | -0.001060106 | 2.499999 | 0.0005852028 | 0.0005817584 | 1987.512 | 1975.595 | 0 | 99.41142
08/07/2022 04:25:26.186 | 1605023.051 | 1965.3094 | 180 | 6 | -0.001060151 | 2.499982 | 0.0005831111 | 0.0005786598 | 1980.403 | 1965.066 | 0 | 99.23663
08/07/2022 05:30:54.380 | 1608951.2 | 1958.6721 | 181 | 6 | -0.001059825 | 2.499829 | 0.0005798199 | 0.0005766602 | 1969.2 | 1958.446 | 0 | 99.45506
08/07/2022 06:36:10.004 | 1612866.9 | 1952.0755 | 182 | 6 | -0.001060173 | 2.499993 | 0.0005780773 | 0.0005747526 | 1963.266 | 1951.826 | 0 | 99.42487
08/07/2022 07:41:10.562 | 1616767.4 | 1944.1637 | 183 | 6 | -0.001059862 | 2.499991 | 0.0005759522 | 0.0005723261 | 1956.082 | 1943.925 | 0 | 99.37041
08/07/2022 08:45:55.211 | 1620652.1 | 1936.9702 | 184 | 6 | -0.001059841 | 2.499953 | 0.0005733732 | 0.0005702295 | 1947.38 | 1936.731 | 0 | 99.45172
08/07/2022 09:50:24.278 | 1624521.143 | 1927.6374 | 185 | 6 | -0.001060166 | 2.499976 | 0.0005715399 | 0.0005675752 | 1941.112 | 1927.399 | 0 | 99.3063
08/07/2022 10:54:38.874 | 1628375.7 | 1922.0661 | 186 | 6 | -0.001059862 | 2.499988 | 0.0005689431 | 0.000565887 | 1932.218 | 1921.814 | 0 | 99.46284
08/07/2022 11:58:41.935 | 1632218.8 | 1915.1517 | 187 | 6 | -0.001060131 | 2.499993 | 0.0005675774 | 0.0005639044 | 1927.594 | 1914.925 | 0 | 99.35285
08/07/2022 13:02:40.653 | 1636057.5 | 1915.39 | 188 | 6 | -0.001060098 | 2.499944 | 0.0005662507 | 0.0005639581 | 1923.047 | 1915.142 | 0 | 99.59513
08/07/2022 14:06:40.346 | 1639897.2 | 1914.0508 | 189 | 6 | -0.001060095 | 2.499984 | 0.0005669198 | 0.0005635631 | 1925.341 | 1913.826 | 0 | 99.4079
08/07/2022 15:10:34.719 | 1643731.6 | 1910.8693 | 190 | 6 | -0.001060064 | 2.499999 | 0.0005662933 | 0.0005626123 | 1923.201 | 1910.62 | 0 | 99.34998
08/07/2022 16:14:21.583 | 1647558.4 | 1907.5784 | 191 | 6 | -0.001060103 | 2.499986 | 0.0005650567 | 0.0005616519 | 1918.976 | 1907.325 | 0 | 99.39745
08/07/2022 17:17:58.970 | 1651375.8 | 1903.3038 | 192 | 6 | -0.001060085 | 2.499928 | 0.000563532 | 0.0005603992 | 1913.788 | 1903.067 | 0 | 99.44408
08/07/2022 18:21:23.846 | 1655180.7 | 1895.8764 | 193 | 6 | -0.001060071 | 2.499991 | 0.0005620152 | 0.0005582185 | 1908.69 | 1895.685 | 0 | 99.32444
08/07/2022 19:24:33.038 | 1658969.9 | 1889.1313 | 194 | 6 | -0.001060083 | 2.499978 | 0.0005594049 | 0.0005562134 | 1899.781 | 1888.903 | 0 | 99.42948
08/07/2022 20:27:29.929 | 1662746.8 | 1883.2342 | 195 | 6 | -0.001060083 | 2.499955 | 0.0005575159 | 0.0005544846 | 1893.358 | 1883.018 | 0 | 99.45629
08/07/2022 21:30:14.002 | 1666510.9 | 1875.6785 | 196 | 6 | -0.001060064 | 2.499999 | 0.0005559661 | 0.0005522646 | 1888.11 | 1875.445 | 0 | 99.33423
08/07/2022 22:32:42.293 | 1670259.2 | 1868.194 | 197 | 6 | -0.001060083 | 2.499986 | 0.0005535216 | 0.0005500599 | 1879.792 | 1867.975 | 0 | 99.37461
08/07/2022 23:34:53.245 | 1673990.1 | 1859.0592 | 198 | 6 | -0.001060165 | 2.499982 | 0.0005511019 | 0.0005473645 | 1871.599 | 1858.813 | 0 | 99.32182
08/08/2022 00:36:48.000 | 1677704.9 | 1851.8602 | 199 | 6 | -0.001060071 | 2.499997 | 0.000548447 | 0.0005452441 | 1862.603 | 1851.632 | 0 | 99.416
08/08/2022 01:38:27.114 | 1681404.0 | 1843.7636 | 200 | 6 | -0.001060094 | 2.499871 | 0.0005462392 | 0.0005428672 | 1855.059 | 1843.529 | 0 | 99.38269