## JB3_SiMP-LFP-PFOF3_03C_Channel_
Date_Time | Test Time (s) | Step Time (s) | Cycle Index | Step Index | Current (A) | Voltage (V) | Charge Capacity (Ah) | Discharge Capacity (Ah) | Charge Time (s) | Discharge Time (s) | V_Max_On_Cycle (V) | Coulombic Efficiency (%) | mAh/g
07/21/2022 16:24:43.016 | 179387.8354 | 61900.0362 | 1 | 3 | -0.0001590118 | 2.499978 | 0.003280682 | 0.002733512 | 74278 | 61892.22 | 0 | 83.32146
07/23/2022 02:27:48.407 | 301973.2262 | 60006.2567 | 2 | 3 | -0.0001590004 | 2.499919 | 0.002763651 | 0.002649959 | 62571.18 | 59998.48 | 0 | 95.88619
07/24/2022 11:31:01.597 | 420966.416 | 58567.626 | 3 | 3 | -0.0001589983 | 2.4999 | 0.002668589 | 0.002586346 | 60417.73 | 58560.28 | 0 | 96.91811
07/24/2022 15:56:56.421 | 436921.2396 | 7764.4405 | 4 | 6 | -0.001059839 | 2.499982 | 0.002411474 | 0.002285909 | 8189.218 | 7763.471 | 0 | 94.79303
07/24/2022 20:12:10.245 | 452235.0642 | 7595.0528 | 5 | 6 | -0.001060073 | 2.49998 | 0.0022726 | 0.002236188 | 7717.732 | 7594.134 | 0 | 98.3978
07/25/2022 00:23:27.062 | 467311.8807 | 7481.8444 | 6 | 6 | -0.001060179 | 2.499969 | 0.00223592 | 0.002202914 | 7593.905 | 7480.877 | 0 | 98.52383
07/25/2022 04:31:46.615 | 482211.4343 | 7395.3416 | 7 | 6 | -0.001060069 | 2.499984 | 0.002209467 | 0.002177438 | 7503.247 | 7394.38 | 0 | 98.55037
07/25/2022 08:37:21.075 | 496945.8945 | 7312.7725 | 8 | 6 | -0.00106013 | 2.499978 | 0.002184835 | 0.002153098 | 7420.657 | 7311.852 | 0 | 98.54742
07/25/2022 12:40:18.141 | 511522.9604 | 7235.9998 | 9 | 6 | -0.001060092 | 2.499969 | 0.002161124 | 0.00213047 | 7340.104 | 7235.047 | 0 | 98.58155
07/25/2022 16:41:07.710 | 525972.5288 | 7175.1554 | 10 | 6 | -0.001060186 | 2.49999 | 0.002141853 | 0.002112629 | 7273.439 | 7174.257 | 0 | 98.63557
07/25/2022 20:39:23.974 | 540268.7935 | 7092.634 | 11 | 6 | -0.001060139 | 2.499972 | 0.002121008 | 0.002088313 | 7202.692 | 7091.638 | 0 | 98.45855
07/26/2022 00:34:38.777 | 554383.596 | 7006.2953 | 12 | 6 | -0.001060091 | 2.499982 | 0.002092856 | 0.002062886 | 7107.547 | 7005.396 | 0 | 98.56799
07/26/2022 04:27:15.480 | 568340.2989 | 6927.2532 | 13 | 6 | -0.001060139 | 2.499972 | 0.002069396 | 0.002039624 | 7028.477 | 6926.37 | 0 | 98.5613
07/26/2022 08:17:13.630 | 582138.4489 | 6846.0588 | 14 | 6 | -0.001060055 | 2.499993 | 0.002046572 | 0.002015722 | 6951.12 | 6845.215 | 0 | 98.49261
07/26/2022 12:04:38.583 | 595783.4022 | 6774.7807 | 15 | 6 | -0.00106011 | 2.49994 | 0.00202238 | 0.001994728 | 6869.196 | 6773.885 | 0 | 98.63269
07/26/2022 15:50:05.286 | 609310.1055 | 6717.6521 | 16 | 6 | -0.001059854 | 2.499999 | 0.002004835 | 0.001977887 | 6808.147 | 6716.744 | 0 | 98.65589
07/26/2022 19:33:32.797 | 622717.6159 | 6653.5755 | 17 | 6 | -0.001060165 | 2.499953 | 0.00198855 | 0.001959043 | 6753.006 | 6652.71 | 0 | 98.51616
07/26/2022 23:14:03.807 | 635948.6265 | 6567.6168 | 18 | 6 | -0.001060138 | 2.4999 | 0.001961929 | 0.001933765 | 6662.483 | 6566.756 | 0 | 98.56444
07/27/2022 02:52:09.914 | 649034.7331 | 6495.675 | 19 | 6 | -0.001060139 | 2.499982 | 0.00194027 | 0.001912589 | 6589.501 | 6494.858 | 0 | 98.57335
07/27/2022 06:27:56.656 | 661981.4748 | 6426.8715 | 20 | 6 | -0.001060071 | 2.499999 | 0.001919444 | 0.00189227 | 6518.955 | 6426.048 | 0 | 98.58427
07/27/2022 10:01:29.978 | 674794.7973 | 6363.7323 | 21 | 6 | -0.001060105 | 2.499928 | 0.001898697 | 0.001873685 | 6448.737 | 6362.909 | 0 | 98.68267
07/27/2022 13:32:51.439 | 687476.2578 | 6294.5649 | 22 | 6 | -0.00106012 | 2.499993 | 0.001880379 | 0.001853332 | 6386.044 | 6293.724 | 0 | 98.56163
07/27/2022 17:02:26.059 | 700050.8777 | 6246.0037 | 23 | 6 | -0.001059828 | 2.499995 | 0.001863312 | 0.001838686 | 6327.786 | 6245.195 | 0 | 98.67834
07/27/2022 20:30:06.193 | 712511.0118 | 6182.1239 | 24 | 6 | -0.001060097 | 2.499909 | 0.00184839 | 0.001820073 | 6277.134 | 6181.373 | 0 | 98.468
07/27/2022 23:54:49.280 | 724794.099 | 6098.437 | 25 | 6 | -0.001060066 | 2.499932 | 0.001820925 | 0.001795611 | 6183.755 | 6097.724 | 0 | 98.60981
07/28/2022 03:17:19.253 | 736944.0718 | 6031.9973 | 26 | 6 | -0.001060124 | 2.499974 | 0.001801172 | 0.001776032 | 6117.145 | 6031.232 | 0 | 98.60428
07/28/2022 06:37:39.419 | 748964.2376 | 5968.8486 | 27 | 6 | -0.001060064 | 2.499949 | 0.001781444 | 0.001757378 | 6050.439 | 5967.936 | 0 | 98.64905
07/28/2022 09:55:57.666 | 760862.4854 | 5907.2259 | 28 | 6 | -0.001060045 | 2.49998 | 0.001763519 | 0.001739122 | 5989.956 | 5906.083 | 0 | 98.61656
07/28/2022 13:12:16.066 | 772640.8853 | 5849.2931 | 29 | 6 | -0.001060133 | 2.499991 | 0.001745304 | 0.001722165 | 5928.076 | 5848.326 | 0 | 98.67426
07/28/2022 16:26:58.264 | 784323.083 | 5801.7311 | 30 | 6 | -0.001060156 | 2.499988 | 0.001731346 | 0.001708193 | 5879.478 | 5800.979 | 0 | 98.66273
07/28/2022 19:39:50.403 | 795895.2216 | 5741.5374 | 31 | 6 | -0.001059858 | 2.499961 | 0.001716702 | 0.001690506 | 5829.762 | 5740.823 | 0 | 98.47408
07/28/2022 22:50:09.376 | 807314.1947 | 5668.8777 | 32 | 6 | -0.001060103 | 2.499993 | 0.001693032 | 0.001669122 | 5749.239 | 5668.147 | 0 | 98.58772
07/29/2022 01:58:27.285 | 818612.1036 | 5609.798 | 33 | 6 | -0.001060069 | 2.499984 | 0.001674517 | 0.001651676 | 5687.299 | 5609.018 | 0 | 98.63599
07/29/2022 05:04:49.226 | 829794.045 | 5551.6101 | 34 | 6 | -0.001060135 | 2.499963 | 0.001657462 | 0.00163456 | 5629.493 | 5550.884 | 0 | 98.61826
07/29/2022 08:09:09.036 | 840853.8546 | 5488.0531 | 35 | 6 | -0.001060009 | 2.499866 | 0.001640227 | 0.001615829 | 5570.955 | 5487.325 | 0 | 98.5125
07/29/2022 11:11:31.504 | 851796.3234 | 5432.402 | 36 | 6 | -0.001060066 | 2.49999 | 0.001621993 | 0.001599417 | 5509.287 | 5431.662 | 0 | 98.60809
07/29/2022 14:12:06.209 | 862631.0283 | 5382.7421 | 37 | 6 | -0.001059848 | 2.499953 | 0.001605072 | 0.001584768 | 5451.163 | 5381.993 | 0 | 98.73497
07/29/2022 17:11:52.926 | 873417.7453 | 5359.3933 | 38 | 6 | -0.001059889 | 2.499982 | 0.001597931 | 0.001577658 | 5426.554 | 5358.671 | 0 | 98.73128
07/29/2022 20:09:52.450 | 884097.269 | 5297.1059 | 39 | 6 | -0.001060139 | 2.499953 | 0.001584704 | 0.00155961 | 5381.639 | 5296.414 | 0 | 98.41653
07/29/2022 23:05:11.766 | 894616.5849 | 5220.427 | 40 | 6 | -0.00106015 | 2.499986 | 0.001560182 | 0.001537091 | 5298.113 | 5219.79 | 0 | 98.51992
07/30/2022 01:58:13.807 | 904998.6259 | 5154.4659 | 41 | 6 | -0.001060156 | 2.499991 | 0.001539176 | 0.001517652 | 5226.776 | 5153.747 | 0 | 98.60157
07/30/2022 04:49:25.931 | 915270.7499 | 5101.903 | 42 | 6 | -0.001060094 | 2.499965 | 0.001522308 | 0.001502199 | 5169.527 | 5101.229 | 0 | 98.67908
07/30/2022 07:38:48.150 | 925432.9688 | 5044.1747 | 43 | 6 | -0.00106013 | 2.499993 | 0.001506928 | 0.001485202 | 5117.294 | 5043.534 | 0 | 98.55828
07/30/2022 10:26:23.859 | 935488.6776 | 4991.6317 | 44 | 6 | -0.00106007 | 2.499993 | 0.001490866 | 0.001469685 | 5063.342 | 4990.978 | 0 | 98.57931
07/30/2022 13:12:17.032 | 945441.8509 | 4944.1846 | 45 | 6 | -0.001060159 | 2.499991 | 0.001474511 | 0.001455761 | 5008.249 | 4943.542 | 0 | 98.72842
07/30/2022 15:57:05.099 | 955329.9183 | 4913.2276 | 46 | 6 | -0.001059903 | 2.49997 | 0.001464704 | 0.001446306 | 4974.096 | 4912.57 | 0 | 98.74388
07/30/2022 18:40:40.356 | 965145.1752 | 4871.2008 | 47 | 6 | -0.001060136 | 2.499967 | 0.001455607 | 0.001434 | 4943.351 | 4870.576 | 0 | 98.51558
07/30/2022 21:21:53.487 | 974818.3056 | 4799.406 | 48 | 6 | -0.001060086 | 2.499997 | 0.001434986 | 0.001413139 | 4873.007 | 4798.781 | 0 | 98.47759
07/31/2022 00:01:06.714 | 984371.5331 | 4745.7365 | 49 | 6 | -0.001060151 | 2.499986 | 0.001415491 | 0.001397326 | 4806.771 | 4745.11 | 0 | 98.71669
07/31/2022 02:38:48.723 | 993833.5417 | 4696.0071 | 50 | 6 | -0.001060087 | 2.499963 | 0.001403034 | 0.001382655 | 4765.32 | 4695.348 | 0 | 98.54755
07/31/2022 05:14:42.300 | 1003187.1 | 4643.4337 | 51 | 6 | -0.001060131 | 2.49994 | 0.001386504 | 0.001367158 | 4709.436 | 4642.813 | 0 | 98.6047
07/31/2022 07:49:01.436 | 1012446.3 | 4598.614 | 52 | 6 | -0.001060073 | 2.499961 | 0.001371995 | 0.001353974 | 4659.831 | 4597.994 | 0 | 98.68649
07/31/2022 10:21:45.234 | 1021610.1 | 4548.5309 | 53 | 6 | -0.001060083 | 2.499955 | 0.001358622 | 0.0013392 | 4614.59 | 4547.906 | 0 | 98.57044
07/31/2022 12:52:56.500 | 1030681.319 | 4504.7012 | 54 | 6 | -0.00106013 | 2.4999 | 0.001344303 | 0.001326334 | 4565.907 | 4504.118 | 0 | 98.66331
07/31/2022 15:22:35.473 | 1039660.3 | 4460.3073 | 55 | 6 | -0.001060131 | 2.499997 | 0.001330455 | 0.001313257 | 4518.028 | 4459.72 | 0 | 98.70737
07/31/2022 17:50:48.088 | 1048552.9 | 4416.1184 | 56 | 6 | -0.001059859 | 2.499932 | 0.001318033 | 0.001300119 | 4475.853 | 4415.537 | 0 | 98.64088
07/31/2022 20:17:53.956 | 1057378.8 | 4386.5995 | 57 | 6 | -0.001059866 | 2.499995 | 0.001307056 | 0.001291458 | 4438.642 | 4386.043 | 0 | 98.80663
07/31/2022 22:43:41.314 | 1066126.1 | 4341.8667 | 58 | 6 | -0.001060124 | 2.499999 | 0.001297082 | 0.001278351 | 4404.827 | 4341.292 | 0 | 98.55591
08/01/2022 01:07:42.058 | 1074766.9 | 4291.6814 | 59 | 6 | -0.001060122 | 2.499957 | 0.001280511 | 0.001263641 | 4348.42 | 4291.097 | 0 | 98.68254
08/01/2022 03:30:11.901 | 1083316.7 | 4246.8518 | 60 | 6 | -0.001060083 | 2.499984 | 0.001266951 | 0.001250424 | 4302.385 | 4246.27 | 0 | 98.69553
08/01/2022 05:51:18.404 | 1091783.2 | 4204.2118 | 61 | 6 | -0.001060101 | 2.49994 | 0.001254949 | 0.001237894 | 4261.639 | 4203.673 | 0 | 98.64098
08/01/2022 08:11:04.544 | 1100169.4 | 4166.233199 | 62 | 6 | -0.001060149 | 2.499961 | 0.00124246 | 0.001226691 | 4219.274 | 4165.667 | 0 | 98.7308
08/01/2022 10:29:36.059 | 1108480.9 | 4128.677899 | 63 | 6 | -0.001059912 | 2.499991 | 0.001231568 | 0.001215508 | 4182.22 | 4128.12 | 0 | 98.69598
08/01/2022 12:46:56.731 | 1116721.5 | 4096.1759 | 64 | 6 | -0.001059836 | 2.499948 | 0.001220251 | 0.001205807 | 4143.916 | 4095.606 | 0 | 98.81631
08/01/2022 15:03:21.940 | 1124906.8 | 4068.9057 | 65 | 6 | -0.001059872 | 2.499927 | 0.001211915 | 0.001197816 | 4115.711 | 4068.42 | 0 | 98.83668
08/01/2022 17:19:07.154 | 1133052.0 | 4046.395 | 66 | 6 | -0.001059912 | 2.499999 | 0.001206743 | 0.001191149 | 4098.228 | 4045.823 | 0 | 98.70778
08/01/2022 19:33:41.108 | 1141125.9 | 4010.9329 | 67 | 6 | -0.001059956 | 2.499982 | 0.001196184 | 0.001180733 | 4062.401 | 4010.366 | 0 | 98.70829
08/01/2022 21:47:17.352 | 1149142.2 | 3983.4265 | 68 | 6 | -0.001059912 | 2.499961 | 0.001187271 | 0.001172662 | 4032.229 | 3982.922 | 0 | 98.76949
08/01/2022 23:59:57.596 | 1157102.4 | 3954.2283 | 69 | 6 | -0.001059873 | 2.499993 | 0.001179366 | 0.001164031 | 4005.4 | 3953.723 | 0 | 98.69968
08/02/2022 02:11:31.751 | 1164996.6 | 3922.477 | 70 | 6 | -0.001059859 | 2.49993 | 0.001169299 | 0.001154679 | 3971.126 | 3921.938 | 0 | 98.74963
08/02/2022 04:22:00.838 | 1172825.7 | 3890.9637 | 71 | 6 | -0.001059868 | 2.499927 | 0.001159412 | 0.001145417 | 3937.573 | 3890.482 | 0 | 98.79289
08/02/2022 06:31:25.164 | 1180590.0 | 3857.3128 | 72 | 6 | -0.001059873 | 2.499965 | 0.001150232 | 0.0011355 | 3906.424 | 3856.807 | 0 | 98.71925
08/02/2022 08:39:36.684 | 1188281.5 | 3819.8032 | 73 | 6 | -0.001060094 | 2.499965 | 0.001139842 | 0.001124526 | 3871.14 | 3819.306 | 0 | 98.65629
08/02/2022 10:45:38.421 | 1195843.2 | 3755.2557 | 74 | 6 | -0.001060089 | 2.499997 | 0.001120755 | 0.001105678 | 3805.93 | 3754.775 | 0 | 98.65472
08/02/2022 12:49:56.125 | 1203300.944 | 3704.3127 | 75 | 6 | -0.001060057 | 2.499988 | 0.001105094 | 0.001090668 | 3752.813 | 3703.823 | 0 | 98.69453
08/02/2022 14:53:09.206 | 1210694.0 | 3676.5546 | 76 | 6 | -0.001060069 | 2.499974 | 0.001094064 | 0.0010825 | 3715.981 | 3676.048 | 0 | 98.94307
08/02/2022 16:55:15.969 | 1218020.8 | 3639.574 | 77 | 6 | -0.001060052 | 2.499961 | 0.001085396 | 0.001071586 | 3686.652 | 3639.072 | 0 | 98.72766
08/02/2022 18:56:21.942 | 1225286.8 | 3613.8491 | 78 | 6 | -0.001060122 | 2.499982 | 0.001075164 | 0.00106404 | 3651.571 | 3613.362 | 0 | 98.96539
08/02/2022 20:56:39.272 | 1232504.1 | 3588.3576 | 79 | 6 | -0.00105995 | 2.499988 | 0.001068469 | 0.001056546 | 3628.426 | 3587.869 | 0 | 98.88413
08/02/2022 22:56:06.072 | 1239670.891 | 3561.1942 | 80 | 6 | -0.001060096 | 2.499858 | 0.001061591 | 0.001048545 | 3605.074 | 3560.718 | 0 | 98.77107
08/03/2022 00:54:29.964 | 1246774.8 | 3531.7543 | 81 | 6 | -0.001060119 | 2.499951 | 0.00105175 | 0.001039882 | 3571.577 | 3531.276 | 0 | 98.87155
08/03/2022 02:51:48.208 | 1253813.0 | 3499.8601 | 82 | 6 | -0.001060098 | 2.499982 | 0.001041828 | 0.001030498 | 3537.876 | 3499.394 | 0 | 98.9125
08/03/2022 04:48:16.141 | 1260801.0 | 3473.4698 | 83 | 6 | -0.001060122 | 2.499997 | 0.001034723 | 0.001022714 | 3513.948 | 3473.013 | 0 | 98.83934
08/03/2022 06:43:43.511 | 1267728.3 | 3443.5791 | 84 | 6 | -0.00106008 | 2.499852 | 0.001025648 | 0.001013896 | 3483.297 | 3443.137 | 0 | 98.85424
08/03/2022 08:38:26.369 | 1274611.2 | 3424.5565 | 85 | 6 | -0.001060073 | 2.499991 | 0.001018094 | 0.001008293 | 3457.774 | 3424.105 | 0 | 99.03722
08/03/2022 10:32:18.273 | 1281443.1 | 3396.989 | 86 | 6 | -0.001060153 | 2.49994 | 0.001011247 | 0.001000182 | 3434.437 | 3396.536 | 0 | 98.90588
08/03/2022 12:25:30.704 | 1288235.5 | 3378.4699 | 87 | 6 | -0.001059852 | 2.499978 | 0.00100515 | 0.0009946062 | 3413.453 | 3378.029 | 0 | 98.95107
08/03/2022 14:18:12.326 | 1294997.1 | 3362.7828 | 88 | 6 | -0.001059859 | 2.499969 | 0.001000665 | 0.0009899453 | 3398.31 | 3362.352 | 0 | 98.92875
08/03/2022 16:10:01.719 | 1301706.5 | 3334.7802 | 89 | 6 | -0.001060126 | 2.499907 | 0.0009935596 | 0.0009818494 | 3374.124 | 3334.361 | 0 | 98.82139
08/03/2022 18:00:40.193 | 1308345.0 | 3301.3548 | 90 | 6 | -0.001060052 | 2.499988 | 0.0009825209 | 0.0009720237 | 3336.613 | 3300.904 | 0 | 98.93161
08/03/2022 19:50:31.617 | 1314936.4 | 3278.8196 | 91 | 6 | -0.001060092 | 2.499955 | 0.0009750944 | 0.0009653468 | 3311.932 | 3278.254 | 0 | 99.00034
08/03/2022 21:39:33.616 | 1321478.4 | 3252.9985 | 92 | 6 | -0.001060126 | 2.499942 | 0.000968267 | 0.0009577728 | 3288.474 | 3252.448 | 0 | 98.91618
08/03/2022 23:28:07.448 | 1327992.3 | 3241.963 | 93 | 6 | -0.001060111 | 2.499988 | 0.0009633054 | 0.0009545386 | 3271.246 | 3241.465 | 0 | 99.08992
08/04/2022 01:16:23.876 | 1334488.7 | 3231.2641 | 94 | 6 | -0.001059882 | 2.49999 | 0.000961318 | 0.0009512926 | 3264.554 | 3230.689 | 0 | 98.95712
08/04/2022 03:03:55.520 | 1340940.3 | 3208.2475 | 95 | 6 | -0.001060173 | 2.499965 | 0.0009549017 | 0.000944636 | 3242.773 | 3207.804 | 0 | 98.92494
08/04/2022 04:50:19.980 | 1347324.8 | 3175.4959 | 96 | 6 | -0.00106013 | 2.499959 | 0.0009447866 | 0.0009349537 | 3208.358 | 3174.963 | 0 | 98.95925
08/04/2022 06:35:49.968 | 1353654.8 | 3148.305 | 97 | 6 | -0.001060103 | 2.499999 | 0.0009367311 | 0.0009269104 | 3181.11 | 3147.69 | 0 | 98.9516
08/04/2022 08:20:35.240 | 1359940.1 | 3128.3347 | 98 | 6 | -0.001060122 | 2.499984 | 0.0009293221 | 0.0009210428 | 3156.308 | 3127.757 | 0 | 99.1091
08/04/2022 10:04:41.931 | 1366186.8 | 3107.8065 | 99 | 6 | -0.001060156 | 2.499997 | 0.00092413 | 0.0009150179 | 3138.276 | 3107.237 | 0 | 99.01398
08/04/2022 11:48:25.152 | 1372410.0 | 3097.4787 | 100 | 6 | -0.001060103 | 2.499963 | 0.0009203166 | 0.0009119808 | 3125.264 | 3096.978 | 0 | 99.09425
08/04/2022 13:31:42.424 | 1378607.243 | 3083.0692 | 101 | 6 | -0.00106013 | 2.499982 | 0.0009168709 | 0.0009077436 | 3113.597 | 3082.545 | 0 | 99.00452
08/04/2022 15:14:18.780 | 1384763.6 | 3063.4205 | 102 | 6 | -0.001060153 | 2.499969 | 0.0009106382 | 0.0009019581 | 3092.385 | 3062.876 | 0 | 99.04681
08/04/2022 16:56:21.561 | 1390886.4 | 3047.7154 | 103 | 6 | -0.001059838 | 2.499892 | 0.000905351 | 0.0008971997 | 3074.413 | 3047.175 | 0 | 99.09965
08/04/2022 18:37:54.554 | 1396979.4 | 3032.1474 | 104 | 6 | -0.001060112 | 2.499921 | 0.0009011502 | 0.000892588 | 3060.238 | 3031.591 | 0 | 99.04985
08/04/2022 20:18:43.348 | 1403028.2 | 3007.9272 | 105 | 6 | -0.001059858 | 2.49998 | 0.0008952907 | 0.0008855909 | 3040.299 | 3007.444 | 0 | 98.91657
08/04/2022 21:58:48.362 | 1409033.2 | 2987.8509 | 106 | 6 | -0.001060144 | 2.499982 | 0.0008883009 | 0.0008796841 | 3016.555 | 2987.312 | 0 | 99.02996
08/04/2022 23:38:08.055 | 1414992.9 | 2965.7969 | 107 | 6 | -0.001060158 | 2.499948 | 0.0008814418 | 0.0008731928 | 2993.317 | 2965.252 | 0 | 99.06414
08/05/2022 01:16:48.564 | 1420913.4 | 2947.8644 | 108 | 6 | -0.001060092 | 2.499936 | 0.0008751809 | 0.0008679192 | 2972.029 | 2947.356 | 0 | 99.17027
08/05/2022 02:54:48.614 | 1426793.4 | 2923.9226 | 109 | 6 | -0.001060128 | 2.49994 | 0.0008702137 | 0.0008608845 | 2955.52 | 2923.46 | 0 | 98.92794
08/05/2022 04:32:08.718 | 1432633.5 | 2907.0966 | 110 | 6 | -0.001060111 | 2.499999 | 0.0008635691 | 0.000855891 | 2932.567 | 2906.718 | 0 | 99.11089
08/05/2022 06:08:57.749 | 1438442.6 | 2891.5208 | 111 | 6 | -0.00106015 | 2.499997 | 0.0008589972 | 0.0008513349 | 2917.041 | 2891.162 | 0 | 99.10799
08/05/2022 07:45:12.743 | 1444217.6 | 2874.0703 | 112 | 6 | -0.001059806 | 2.499988 | 0.000854134 | 0.0008461447 | 2900.503 | 2873.684 | 0 | 99.06464
08/05/2022 09:20:53.333 | 1449958.2 | 2857.2883 | 113 | 6 | -0.001060147 | 2.499965 | 0.0008489322 | 0.000841273 | 2882.865 | 2856.934 | 0 | 99.09779
08/05/2022 10:56:04.273 | 1455669.1 | 2843.7141 | 114 | 6 | -0.001059852 | 2.499953 | 0.0008441989 | 0.0008371344 | 2866.794 | 2843.368 | 0 | 99.16316
08/05/2022 12:30:59.620 | 1461364.4 | 2836.5921 | 115 | 6 | -0.001059894 | 2.49998 | 0.0008416858 | 0.0008350195 | 2858.37 | 2836.233 | 0 | 99.20797
08/05/2022 14:05:48.965 | 1467053.8 | 2833.6154 | 116 | 6 | -0.001059881 | 2.499974 | 0.0008407504 | 0.0008341643 | 2855.301 | 2833.26 | 0 | 99.21664
08/05/2022 15:40:21.712 | 1472726.5 | 2823.3735 | 117 | 6 | -0.001059969 | 2.499993 | 0.0008388628 | 0.0008311716 | 2848.978 | 2823.027 | 0 | 99.08314
08/05/2022 17:14:34.559 | 1478379.4 | 2815.036 | 118 | 6 | -0.001059891 | 2.499959 | 0.0008354328 | 0.0008287182 | 2837.387 | 2814.68 | 0 | 99.19628
08/05/2022 18:48:26.249 | 1484011.1 | 2803.097 | 119 | 6 | -0.001059937 | 2.499999 | 0.0008327155 | 0.0008252019 | 2828.152 | 2802.756 | 0 | 99.09769
08/05/2022 20:21:45.519 | 1489610.3 | 2787.0523 | 120 | 6 | -0.001059878 | 2.499988 | 0.0008279142 | 0.0008204663 | 2811.781 | 2786.703 | 0 | 99.1004
08/05/2022 21:54:32.855 | 1495177.7 | 2771.868 | 121 | 6 | -0.001059903 | 2.499999 | 0.0008229953 | 0.000815986 | 2795.066 | 2771.557 | 0 | 99.14832
08/05/2022 23:26:43.867 | 1500708.7 | 2752.4699 | 122 | 6 | -0.001059836 | 2.49997 | 0.0008180494 | 0.0008102433 | 2778.152 | 2752.087 | 0 | 99.04577
08/06/2022 00:58:17.024 | 1506201.8 | 2735.5026 | 123 | 6 | -0.001060181 | 2.499951 | 0.0008119023 | 0.0008053113 | 2757.25 | 2735.133 | 0 | 99.18819
08/06/2022 02:29:11.225 | 1511656.0 | 2713.229 | 124 | 6 | -0.00105987 | 2.499995 | 0.0008070107 | 0.0007987478 | 2740.561 | 2712.898 | 0 | 98.9761
08/06/2022 03:59:30.742 | 1517075.6 | 2700.3464 | 125 | 6 | -0.001059856 | 2.499978 | 0.0008005963 | 0.0007950187 | 2718.771 | 2700.032 | 0 | 99.30331
08/06/2022 05:29:18.200 | 1522463.0 | 2680.6756 | 126 | 6 | -0.001060119 | 2.499923 | 0.0007969608 | 0.0007892902 | 2706.396 | 2680.365 | 0 | 99.03751
08/06/2022 06:58:29.813 | 1527814.6 | 2663.6764 | 127 | 6 | -0.001059834 | 2.49999 | 0.000791411 | 0.000784293 | 2687.508 | 2663.334 | 0 | 99.10059
08/06/2022 08:27:09.787 | 1533134.6 | 2649.5328 | 128 | 6 | -0.001059825 | 2.499991 | 0.0007862746 | 0.0007801126 | 2670.065 | 2649.231 | 0 | 99.21631
08/06/2022 09:55:19.801 | 1538424.6 | 2634.873 | 129 | 6 | -0.001060128 | 2.499995 | 0.0007817721 | 0.0007758089 | 2654.779 | 2634.551 | 0 | 99.23722
08/06/2022 11:23:07.073 | 1543691.9 | 2623.4835 | 130 | 6 | -0.001060164 | 2.499961 | 0.0007784209 | 0.0007723745 | 2643.398 | 2623.136 | 0 | 99.22325
08/06/2022 12:50:35.267 | 1548940.1 | 2613.0516 | 131 | 6 | -0.00105987 | 2.499984 | 0.0007758617 | 0.0007692728 | 2634.762 | 2612.692 | 0 | 99.15077
08/06/2022 14:17:57.230 | 1554182.0 | 2613.5913 | 132 | 6 | -0.001059934 | 2.49999 | 0.0007738252 | 0.0007693892 | 2627.963 | 2613.289 | 0 | 99.42674
08/06/2022 15:45:18.565 | 1559423.4 | 2611.388 | 133 | 6 | -0.001059917 | 2.499967 | 0.0007742805 | 0.0007687258 | 2629.572 | 2611.045 | 0 | 99.2826
08/06/2022 17:12:28.801 | 1564653.6 | 2603.2964 | 134 | 6 | -0.001059877 | 2.499902 | 0.0007733888 | 0.0007663566 | 2626.56 | 2602.971 | 0 | 99.09072
08/06/2022 18:39:16.148 | 1569860.967 | 2593.6792 | 135 | 6 | -0.0010599 | 2.499986 | 0.0007694962 | 0.0007635161 | 2613.304 | 2593.375 | 0 | 99.22285
08/06/2022 20:05:40.685 | 1575045.5 | 2581.3726 | 136 | 6 | -0.001059907 | 2.49997 | 0.0007663824 | 0.000759887 | 2602.753 | 2581.044 | 0 | 99.15247
08/06/2022 21:31:34.868 | 1580199.687 | 2566.6283 | 137 | 6 | -0.001059861 | 2.499919 | 0.0007618049 | 0.0007555552 | 2587.17 | 2566.313 | 0 | 99.17962
08/06/2022 22:56:52.295 | 1585317.1 | 2545.983 | 138 | 6 | -0.001059875 | 2.499984 | 0.0007570523 | 0.0007494724 | 2571.052 | 2545.679 | 0 | 98.99876
08/07/2022 00:21:33.879 | 1590398.7 | 2531.2239 | 139 | 6 | -0.001060188 | 2.499988 | 0.0007508631 | 0.0007451263 | 2549.977 | 2530.898 | 0 | 99.23597
08/07/2022 01:45:46.687 | 1595451.5 | 2516.8649 | 140 | 6 | -0.001060147 | 2.499978 | 0.0007466323 | 0.0007409169 | 2535.572 | 2516.558 | 0 | 99.2345
08/07/2022 03:09:31.616 | 1600476.4 | 2502.4351 | 141 | 6 | -0.001059817 | 2.499976 | 0.0007426584 | 0.0007366763 | 2522.1 | 2502.123 | 0 | 99.1945
08/07/2022 04:32:49.400 | 1605474.2 | 2488.74 | 142 | 6 | -0.001059875 | 2.499928 | 0.0007387201 | 0.0007327081 | 2508.693 | 2488.444 | 0 | 99.18616
08/07/2022 05:55:44.048 | 1610448.9 | 2478.9411 | 143 | 6 | -0.001060217 | 2.499911 | 0.0007347864 | 0.0007297637 | 2495.316 | 2478.655 | 0 | 99.31644
08/07/2022 07:18:16.522 | 1615401.3 | 2466.8077 | 144 | 6 | -0.001059863 | 2.49998 | 0.0007318313 | 0.0007261634 | 2485.289 | 2466.49 | 0 | 99.22552
08/07/2022 08:40:23.515 | 1620328.3 | 2453.6905 | 145 | 6 | -0.001059853 | 2.499957 | 0.0007281834 | 0.0007223191 | 2472.93 | 2453.387 | 0 | 99.19466
08/07/2022 10:02:04.737 | 1625229.6 | 2441.2327 | 146 | 6 | -0.001060161 | 2.499986 | 0.0007242792 | 0.0007187257 | 2459.605 | 2440.931 | 0 | 99.23324
08/07/2022 11:23:23.583 | 1630108.4 | 2430.5773 | 147 | 6 | -0.001059934 | 2.499991 | 0.0007208213 | 0.0007154959 | 2447.889 | 2430.244 | 0 | 99.26121
08/07/2022 12:44:29.336 | 1634974.2 | 2424.4949 | 148 | 6 | -0.001059861 | 2.499984 | 0.000718738 | 0.0007137143 | 2440.906 | 2424.214 | 0 | 99.30106
08/07/2022 14:05:27.051 | 1639831.9 | 2419.3483 | 149 | 6 | -0.001059877 | 2.499846 | 0.0007178771 | 0.0007122037 | 2437.998 | 2419.064 | 0 | 99.20969
08/07/2022 15:26:19.793 | 1644684.6 | 2419.2654 | 150 | 6 | -0.001059909 | 2.499982 | 0.000716444 | 0.0007121764 | 2433.111 | 2418.939 | 0 | 99.40434
08/07/2022 16:47:04.115 | 1649528.9 | 2413.8767 | 151 | 6 | -0.001059868 | 2.499976 | 0.0007155647 | 0.0007105867 | 2430.081 | 2413.576 | 0 | 99.30432
08/07/2022 18:07:29.781 | 1654354.6 | 2402.9273 | 152 | 6 | -0.00105982 | 2.499967 | 0.0007132798 | 0.0007073788 | 2422.378 | 2402.649 | 0 | 99.17269
08/07/2022 19:27:30.650 | 1659155.5 | 2391.479 | 153 | 6 | -0.001059848 | 2.499967 | 0.0007093777 | 0.0007040239 | 2409.063 | 2391.207 | 0 | 99.24528
08/07/2022 20:47:08.873 | 1663933.7 | 2379.6749 | 154 | 6 | -0.001059894 | 2.499965 | 0.000706179 | 0.0007005267 | 2398.205 | 2379.406 | 0 | 99.1996
08/07/2022 22:06:26.456 | 1668691.3 | 2370.855 | 155 | 6 | -0.001060156 | 2.499942 | 0.000702701 | 0.0006979678 | 2386.378 | 2370.569 | 0 | 99.32642
08/07/2022 23:25:21.702 | 1673426.5 | 2357.7793 | 156 | 6 | -0.001060142 | 2.499888 | 0.0006999915 | 0.000694201 | 2377.121 | 2357.478 | 0 | 99.17278
08/08/2022 00:43:49.236 | 1678134.1 | 2344.5312 | 157 | 6 | -0.001060122 | 2.499991 | 0.0006957249 | 0.0006903312 | 2362.645 | 2344.244 | 0 | 99.22474
08/08/2022 02:01:53.317 | 1682818.1 | 2333.2488 | 158 | 6 | -0.001060131 | 2.499961 | 0.0006921657 | 0.000687006 | 2350.472 | 2332.946 | 0 | 99.25455
08/08/2022 03:19:36.105 | 1687480.9 | 2323.4907 | 159 | 6 | -0.001060083 | 2.499986 | 0.0006887438 | 0.0006840918 | 2338.859 | 2323.077 | 0 | 99.32455
08/08/2022 04:36:56.844 | 1692121.7 | 2310.5823 | 160 | 6 | -0.001060108 | 2.499982 | 0.0006859641 | 0.0006802724 | 2329.693 | 2310.158 | 0 | 99.17025
08/08/2022 05:53:55.565 | 1696740.4 | 2301.268 | 161 | 6 | -0.001060135 | 2.499978 | 0.0006821866 | 0.0006775451 | 2316.984 | 2300.872 | 0 | 99.3196
08/08/2022 07:10:33.403 | 1701338.2 | 2289.5112 | 162 | 6 | -0.001060081 | 2.499986 | 0.0006794599 | 0.0006740849 | 2307.864 | 2289.116 | 0 | 99.20893
08/08/2022 08:26:51.465 | 1705916.3 | 2280.412 | 163 | 6 | -0.001060076 | 2.499986 | 0.0006763274 | 0.000671386 | 2297.216 | 2280.013 | 0 | 99.26938
08/08/2022 09:42:52.713 | 1710477.5 | 2272.1874 | 164 | 6 | -0.001059828 | 2.499995 | 0.0006738071 | 0.0006689492 | 2288.549 | 2271.738 | 0 | 99.27903
08/08/2022 10:58:40.195 | 1715025.0 | 2266.3647 | 165 | 6 | -0.001059853 | 2.499982 | 0.0006715964 | 0.0006671853 | 2280.646 | 2266.036 | 0 | 99.3432
08/08/2022 12:14:26.903 | 1719571.7 | 2266.8092 | 166 | 6 | -0.001059867 | 2.499867 | 0.0006712209 | 0.0006672916 | 2279.457 | 2266.346 | 0 | 99.4146
08/08/2022 13:30:14.956 | 1724119.8 | 2266.7732 | 167 | 6 | -0.001059891 | 2.49994 | 0.0006716424 | 0.0006672296 | 2280.848 | 2266.275 | 0 | 99.343
08/08/2022 14:45:56.119 | 1728660.9 | 2261.9535 | 168 | 6 | -0.001059909 | 2.499997 | 0.0006710115 | 0.000665821 | 2278.746 | 2261.541 | 0 | 99.22646
08/08/2022 16:01:13.778 | 1733178.6 | 2250.5517 | 169 | 6 | -0.001059866 | 2.49994 | 0.0006674582 | 0.0006625154 | 2266.631 | 2250.168 | 0 | 99.25946
08/08/2022 17:16:19.576 | 1737684.4 | 2246.2941 | 170 | 6 | -0.00105982 | 2.499986 | 0.0006652229 | 0.0006612035 | 2259.079 | 2245.853 | 0 | 99.39577
08/08/2022 18:31:17.511 | 1742182.3 | 2240.3431 | 171 | 6 | -0.001060136 | 2.49998 | 0.0006646267 | 0.0006595404 | 2257.071 | 2240.018 | 0 | 99.23473
08/08/2022 19:45:58.665 | 1746663.5 | 2232.4135 | 172 | 6 | -0.001060156 | 2.499988 | 0.0006620717 | 0.0006572196 | 2248.365 | 2232.112 | 0 | 99.26713
08/08/2022 21:00:25.422 | 1751130.2 | 2226.1681 | 173 | 6 | -0.001059847 | 2.499982 | 0.0006596381 | 0.0006552904 | 2240.139 | 2225.767 | 0 | 99.34089
08/08/2022 22:14:34.100 | 1755578.9 | 2216.1361 | 174 | 6 | -0.001059824 | 2.499934 | 0.0006572767 | 0.0006523925 | 2232.145 | 2215.75 | 0 | 99.25689
08/08/2022 23:28:21.042 | 1760005.9 | 2205.1048 | 175 | 6 | -0.001059838 | 2.499963 | 0.0006541222 | 0.0006491853 | 2221.354 | 2204.701 | 0 | 99.24525
08/09/2022 00:41:44.426 | 1764409.2 | 2193.1468 | 176 | 6 | -0.001060161 | 2.499982 | 0.000650742 | 0.0006457018 | 2209.838 | 2192.753 | 0 | 99.22546
08/09/2022 01:54:44.763 | 1768789.6 | 2182.2688 | 177 | 6 | -0.001060106 | 2.499932 | 0.0006471248 | 0.0006424799 | 2197.565 | 2181.867 | 0 | 99.28222
08/09/2022 03:07:25.226 | 1773150.0 | 2172.4987 | 178 | 6 | -0.001060142 | 2.499999 | 0.0006441667 | 0.0006396085 | 2187.513 | 2172.087 | 0 | 99.29239
08/09/2022 04:19:47.376 | 1777492.195 | 2163.9093 | 179 | 6 | -0.001060105 | 2.499993 | 0.0006413063 | 0.000637125 | 2177.757 | 2163.569 | 0 | 99.34801
08/09/2022 05:31:50.701 | 1781815.5 | 2153.2143 | 180 | 6 | -0.001060122 | 2.499982 | 0.0006389129 | 0.0006339561 | 2169.696 | 2152.824 | 0 | 99.22418
08/09/2022 06:43:36.015 | 1786120.8 | 2145.685599 | 181 | 6 | -0.001060066 | 2.499999 | 0.0006358065 | 0.0006317343 | 2159.214 | 2145.302 | 0 | 99.35952
08/09/2022 07:55:03.649 | 1790408.5 | 2135.168999 | 182 | 6 | -0.001060069 | 2.499986 | 0.0006335886 | 0.0006286422 | 2151.966 | 2134.791 | 0 | 99.2193
08/09/2022 09:06:11.534 | 1794676.4 | 2127.917 | 183 | 6 | -0.00106012 | 2.499982 | 0.0006299238 | 0.000626502 | 2139.49 | 2127.496 | 0 | 99.45678
08/09/2022 10:17:06.741 | 1798931.6 | 2119.878499 | 184 | 6 | -0.001060126 | 2.49986 | 0.0006286341 | 0.0006241197 | 2134.969 | 2119.434 | 0 | 99.28186
08/09/2022 11:27:54.829 | 1803179.6 | 2117.8667 | 185 | 6 | -0.001060165 | 2.499972 | 0.0006270928 | 0.000623533 | 2129.813 | 2117.421 | 0 | 99.43234
08/09/2022 12:38:48.410 | 1807433.229 | 2120.7283 | 186 | 6 | -0.00106015 | 2.499988 | 0.0006279316 | 0.0006243778 | 2132.362 | 2120.365 | 0 | 99.43404
08/09/2022 13:49:45.237 | 1811690.1 | 2120.9321 | 187 | 6 | -0.001060138 | 2.499978 | 0.0006288408 | 0.0006244377 | 2135.463 | 2120.546 | 0 | 99.29981
08/09/2022 15:00:28.954 | 1815933.8 | 2113.937399 | 188 | 6 | -0.001060131 | 2.49998 | 0.0006270292 | 0.0006224027 | 2129.304 | 2113.591 | 0 | 99.26215
08/09/2022 16:10:59.513 | 1820164.3 | 2109.227899 | 189 | 6 | -0.001059809 | 2.499963 | 0.000624544 | 0.0006210146 | 2120.87 | 2108.922 | 0 | 99.43489
08/09/2022 17:21:21.189 | 1824386.008 | 2103.2224 | 190 | 6 | -0.001060149 | 2.499925 | 0.0006236727 | 0.0006191685 | 2117.96 | 2102.773 | 0 | 99.27779
08/09/2022 18:31:29.224 | 1828594.0 | 2096.9108 | 191 | 6 | -0.001059858 | 2.499991 | 0.0006215385 | 0.0006173574 | 2110.692 | 2096.588 | 0 | 99.3273
08/09/2022 19:41:20.519 | 1832785.3 | 2088.6855 | 192 | 6 | -0.001060154 | 2.499974 | 0.0006190356 | 0.000614916 | 2102.196 | 2088.416 | 0 | 99.33452
08/09/2022 20:50:57.343 | 1836962.2 | 2081.2725 | 193 | 6 | -0.00106015 | 2.499906 | 0.0006169314 | 0.000612738 | 2095.073 | 2080.895 | 0 | 99.32029
08/09/2022 22:00:19.042 | 1841123.9 | 2073.3105 | 194 | 6 | -0.001060139 | 2.499993 | 0.0006148422 | 0.0006103746 | 2087.955 | 2072.872 | 0 | 99.27337
08/09/2022 23:09:23.504 | 1845268.3 | 2065.306 | 195 | 6 | -0.001059848 | 2.499919 | 0.0006121217 | 0.0006080368 | 2078.66 | 2064.933 | 0 | 99.33267
08/10/2022 00:18:09.230 | 1849394.0 | 2055.0068 | 196 | 6 | -0.001059866 | 2.499997 | 0.0006096333 | 0.0006049254 | 2070.357 | 2054.696 | 0 | 99.22775
08/10/2022 01:26:37.143 | 1853502.0 | 2048.1572 | 197 | 6 | -0.001060041 | 2.499972 | 0.0006064012 | 0.0006029585 | 2059.344 | 2047.839 | 0 | 99.43227
08/10/2022 02:34:49.729 | 1857594.5 | 2038.651 | 198 | 6 | -0.001060055 | 2.49999 | 0.0006046277 | 0.0006001937 | 2053.581 | 2038.23 | 0 | 99.26667
08/10/2022 03:42:43.660 | 1861668.5 | 2029.8741 | 199 | 6 | -0.001059907 | 2.499997 | 0.0006017844 | 0.0005975287 | 2043.583 | 2029.527 | 0 | 99.29282
08/10/2022 04:50:20.183 | 1865725.0 | 2021.4251 | 200 | 6 | -0.001059848 | 2.499978 | 0.000599129 | 0.0005950733 | 2034.689 | 2021.073 | 0 | 99.32308