## JB6_SiMP-LFP-PFOS1_Channel_79_S
Date_Time | Test Time (s) | Step Time (s) | Cycle Index | Step Index | Current (A) | Voltage (V) | Charge Capacity (Ah) | Discharge Capacity (Ah) | Charge Time (s) | Discharge Time (s) | V_Max_On_Cycle (V) | Coulombic Efficiency (%) | mAh/g
08/06/2022 14:11:34.783 | 173898.925 | 58711.9925 | 1 | 3 | -0.0001589765 | 2.426798 | 0.003179061 | 0.002592858 | 71977.55 | 58704.49 | 0 | 81.56052
08/06/2022 14:11:34.856 | 173898.9979 | 0.007 | 2 | 3 | -0.0001584752 | 1.297351 | 6.771922e-10 | 7.6267e-10 | 0.0154 | 0.0173 | 0 | 112.6224
08/06/2022 14:11:34.926 | 173899.0676 | 0.0054 | 3 | 3 | -0.0001585006 | 1.645575 | 7.342762e-10 | 7.314834e-10 | 0.0167 | 0.0166 | 0 | 99.61964
08/06/2022 18:36:45.606 | 189809.7474 | 7865.2022 | 4 | 6 | -0.001059857 | 2.5 | 0.002368624 | 0.002315505 | 8044.404 | 7864.195 | 0 | 97.75738
08/06/2022 22:55:45.506 | 205349.6479 | 7700.9542 | 5 | 6 | -0.001060143 | 2.499973 | 0.002307741 | 0.002267051 | 7837.784 | 7699.929 | 0 | 98.2368
08/07/2022 03:10:19.072 | 220623.2137 | 7575.029 | 6 | 6 | -0.00105984 | 2.5 | 0.002266476 | 0.002230107 | 7697.455 | 7574.033 | 0 | 98.39537
08/07/2022 07:21:50.797 | 235714.9385 | 7488.6004 | 7 | 6 | -0.001060149 | 2.499994 | 0.002238469 | 0.002204926 | 7602.106 | 7487.619 | 0 | 98.50153
08/07/2022 11:30:39.469 | 250643.6108 | 7410.0462 | 8 | 6 | -0.001060079 | 2.499992 | 0.00221357 | 0.002181798 | 7517.556 | 7409.068 | 0 | 98.56467
08/07/2022 15:38:49.764 | 265533.9056 | 7398.5053 | 9 | 6 | -0.001060115 | 2.5 | 0.002205701 | 0.002178439 | 7490.718 | 7397.649 | 0 | 98.764
08/07/2022 19:45:40.881 | 280345.0225 | 7350.3888 | 10 | 6 | -0.001060109 | 2.5 | 0.002196513 | 0.002164213 | 7459.595 | 7349.433 | 0 | 98.52945
08/07/2022 23:49:43.020 | 294987.1613 | 7265.5467 | 11 | 6 | -0.001060097 | 2.49999 | 0.002171762 | 0.002139223 | 7375.455 | 7264.509 | 0 | 98.50172
08/08/2022 03:50:38.421 | 309442.5627 | 7173.3853 | 12 | 6 | -0.001060118 | 2.49999 | 0.002143929 | 0.002112141 | 7280.966 | 7172.454 | 0 | 98.5173
08/08/2022 07:48:47.674 | 323731.8156 | 7092.5105 | 13 | 6 | -0.001060174 | 2.5 | 0.002118794 | 0.002088181 | 7195.749 | 7091.665 | 0 | 98.55515
08/08/2022 11:44:51.291 | 337895.4326 | 7036.7337 | 14 | 6 | -0.001060127 | 2.499996 | 0.002098197 | 0.002071779 | 7125.807 | 7035.765 | 0 | 98.74089
08/08/2022 15:40:49.920 | 352054.062 | 7030.4536 | 15 | 6 | -0.001060158 | 2.499975 | 0.002098583 | 0.002070058 | 7127.208 | 7029.583 | 0 | 98.64079
08/08/2022 19:34:43.637 | 366087.7787 | 6966.5842 | 16 | 6 | -0.001060127 | 2.49999 | 0.002080605 | 0.002051241 | 7066.125 | 6965.712 | 0 | 98.58866
08/08/2022 23:26:16.466 | 379980.6081 | 6892.9486 | 17 | 6 | -0.00106012 | 2.5 | 0.002060859 | 0.002029508 | 6998.921 | 6891.966 | 0 | 98.47873
08/09/2022 03:14:36.805 | 393680.9472 | 6797.0537 | 18 | 6 | -0.001060139 | 2.499985 | 0.00203246 | 0.002001308 | 6902.183 | 6796.172 | 0 | 98.46727
08/09/2022 07:00:04.900 | 407209.0422 | 6713.1327 | 19 | 6 | -0.001060127 | 2.499998 | 0.002006461 | 0.001976584 | 6813.979 | 6712.215 | 0 | 98.51093
08/09/2022 10:42:51.213 | 420575.3543 | 6635.7808 | 20 | 6 | -0.001060135 | 2.5 | 0.001981677 | 0.001953804 | 6729.725 | 6634.855 | 0 | 98.59344
08/09/2022 14:25:17.549 | 433921.6906 | 6631.4348 | 21 | 6 | -0.001060121 | 2.499992 | 0.001976965 | 0.001952538 | 6713.958 | 6630.593 | 0 | 98.7644
08/09/2022 18:06:07.395 | 447171.5365 | 6576.7389 | 22 | 6 | -0.001060099 | 2.499992 | 0.001964673 | 0.001936437 | 6672.227 | 6575.818 | 0 | 98.5628
08/09/2022 21:44:34.811 | 460278.9529 | 6504.927 | 23 | 6 | -0.001060111 | 2.499987 | 0.001943885 | 0.001915307 | 6601.532 | 6504.072 | 0 | 98.52988
08/10/2022 01:20:25.668 | 473229.81 | 6425.1756 | 24 | 6 | -0.001060152 | 2.499989 | 0.001921341 | 0.00189181 | 6524.785 | 6424.336 | 0 | 98.463
08/10/2022 04:53:31.265 | 486015.4068 | 6346.0919 | 25 | 6 | -0.001060081 | 2.499981 | 0.001895937 | 0.001868541 | 6438.618 | 6345.346 | 0 | 98.55499
08/10/2022 08:23:59.205 | 498643.3466 | 6266.6857 | 26 | 6 | -0.001060111 | 2.499983 | 0.001872933 | 0.001845162 | 6360.418 | 6265.937 | 0 | 98.51725
08/10/2022 11:52:25.243 | 511149.3851 | 6215.1706 | 27 | 6 | -0.001060079 | 2.5 | 0.001852175 | 0.00182998 | 6290.005 | 6214.353 | 0 | 98.80167
08/10/2022 15:20:40.738 | 523644.8793 | 6206.1383 | 28 | 6 | -0.001060141 | 2.499989 | 0.00185168 | 0.001827351 | 6288.459 | 6205.366 | 0 | 98.68612
08/10/2022 18:47:22.505 | 536046.6 | 6158.5088 | 29 | 6 | -0.00106013 | 2.49999 | 0.00183807 | 0.001813306 | 6242.359 | 6157.667 | 0 | 98.65268
08/10/2022 22:12:30.689 | 548354.831 | 6111.5128 | 30 | 6 | -0.00106016 | 2.499998 | 0.001824351 | 0.001799465 | 6195.825 | 6110.713 | 0 | 98.63592
08/11/2022 01:35:47.138 | 560551.2793 | 6054.8016 | 31 | 6 | -0.001060127 | 2.5 | 0.001808176 | 0.001782782 | 6140.755 | 6054.093 | 0 | 98.59558
08/11/2022 04:56:35.791 | 572599.9325 | 5980.7496 | 32 | 6 | -0.001060085 | 2.5 | 0.001786534 | 0.001760942 | 6067.036 | 5980 | 0 | 98.5675
08/11/2022 08:14:41.965 | 584486.1065 | 5899.4797 | 33 | 6 | -0.001060144 | 2.499992 | 0.00176267 | 0.001737003 | 5985.88 | 5898.712 | 0 | 98.54386
08/11/2022 11:30:09.133 | 596213.2749 | 5826.9604 | 34 | 6 | -0.001060081 | 2.49999 | 0.001737186 | 0.001715648 | 5899.386 | 5826.206 | 0 | 98.76015
08/11/2022 14:45:33.870 | 607938.0119 | 5829.106 | 35 | 6 | -0.00106009 | 2.499996 | 0.001735744 | 0.001716299 | 5894.804 | 5828.374 | 0 | 98.87971
08/11/2022 17:59:55.797 | 619599.9386 | 5792.693 | 36 | 6 | -0.001060084 | 2.5 | 0.001728006 | 0.001705584 | 5868.423 | 5791.963 | 0 | 98.70244
08/11/2022 21:12:47.606 | 631171.7481 | 5747.671 | 37 | 6 | -0.001060081 | 2.499996 | 0.001714758 | 0.001692339 | 5823.341 | 5746.917 | 0 | 98.69254
08/12/2022 00:23:40.531 | 642624.6724 | 5686.2982 | 38 | 6 | -0.001060111 | 2.499992 | 0.001697825 | 0.001674274 | 5765.823 | 5685.57 | 0 | 98.61291
08/12/2022 03:31:51.851 | 653915.9929 | 5607.2216 | 39 | 6 | -0.001060158 | 2.499992 | 0.001673551 | 0.001650997 | 5683.297 | 5606.516 | 0 | 98.65231
08/12/2022 06:37:52.540 | 665076.682 | 5544.3739 | 40 | 6 | -0.001060097 | 2.499994 | 0.001653574 | 0.001632463 | 5615.532 | 5543.636 | 0 | 98.7233
08/12/2022 09:41:58.843 | 676122.9848 | 5489.3063 | 41 | 6 | -0.001060115 | 2.499994 | 0.001636122 | 0.001616264 | 5556.234 | 5488.639 | 0 | 98.78629
08/12/2022 12:45:02.101 | 687106.2424 | 5463.623 | 42 | 6 | -0.001060115 | 2.499998 | 0.001625118 | 0.001608705 | 5518.874 | 5462.929 | 0 | 98.99004
08/12/2022 15:48:38.938 | 698123.0796 | 5476.7373 | 43 | 6 | -0.001060134 | 2.499987 | 0.001631098 | 0.001612555 | 5539.375 | 5476.015 | 0 | 98.86318
08/12/2022 18:51:24.333 | 709088.4745 | 5448.838 | 44 | 6 | -0.001060123 | 2.49999 | 0.001624128 | 0.001604359 | 5515.746 | 5448.171 | 0 | 98.78275
08/12/2022 21:52:41.482 | 719965.6236 | 5404.5965 | 45 | 6 | -0.001060162 | 2.499996 | 0.001611173 | 0.001591313 | 5471.79 | 5403.895 | 0 | 98.76739
08/13/2022 00:52:14.775 | 730738.9171 | 5351.1471 | 46 | 6 | -0.001060132 | 2.499994 | 0.001596371 | 0.001575567 | 5421.388 | 5350.496 | 0 | 98.6968
08/13/2022 03:49:50.516 | 741394.6575 | 5295.6246 | 47 | 6 | -0.001060104 | 2.5 | 0.001578145 | 0.001559219 | 5359.396 | 5294.952 | 0 | 98.80072
08/13/2022 06:45:47.256 | 751951.3979 | 5245.7812 | 48 | 6 | -0.001060102 | 2.49999 | 0.001563687 | 0.001544564 | 5310.247 | 5245.093 | 0 | 98.77711
08/13/2022 09:39:33.584 | 762377.7253 | 5181.6892 | 49 | 6 | -0.001060109 | 2.5 | 0.001544183 | 0.001525703 | 5243.917 | 5181.047 | 0 | 98.80325
08/13/2022 12:33:00.680 | 772784.8219 | 5179.0686 | 50 | 6 | -0.00106012 | 2.499998 | 0.001539258 | 0.001524919 | 5227.301 | 5178.41 | 0 | 99.06844
08/13/2022 15:26:12.383 | 783176.5246 | 5165.1141 | 51 | 6 | -0.001060109 | 2.5 | 0.001538796 | 0.001520815 | 5225.856 | 5164.446 | 0 | 98.83149
08/13/2022 18:17:27.904 | 793452.0458 | 5105.8679 | 52 | 6 | -0.001060088 | 2.5 | 0.00152207 | 0.001503365 | 5168.917 | 5105.252 | 0 | 98.77107
08/13/2022 21:07:10.906 | 803635.0473 | 5063.6664 | 53 | 6 | -0.001060076 | 2.499977 | 0.001507278 | 0.001490915 | 5118.613 | 5062.995 | 0 | 98.91443
08/13/2022 23:56:02.385 | 813766.5269 | 5037.3761 | 54 | 6 | -0.001060115 | 2.499996 | 0.001499856 | 0.001483156 | 5093.38 | 5036.704 | 0 | 98.88651
08/14/2022 02:43:27.050 | 823811.1918 | 4993.779 | 55 | 6 | -0.001060138 | 2.5 | 0.00148716 | 0.00147033 | 5050.176 | 4993.109 | 0 | 98.86828
08/14/2022 05:29:28.980 | 833773.1218 | 4952.4124 | 56 | 6 | -0.001060092 | 2.499996 | 0.001474947 | 0.001458162 | 5008.851 | 4951.763 | 0 | 98.86201
08/14/2022 08:14:19.858 | 843664 | 4918.8069 | 57 | 6 | -0.001060076 | 2.49999 | 0.001463921 | 0.001448259 | 4971.379 | 4918.194 | 0 | 98.93008
08/14/2022 10:58:17.486 | 853501.6273 | 4895.4342 | 58 | 6 | -0.001060104 | 2.5 | 0.001455086 | 0.001441385 | 4941.495 | 4894.831 | 0 | 99.05836
08/14/2022 13:42:02.664 | 863326.8061 | 4883.2329 | 59 | 6 | -0.001060073 | 2.5 | 0.001454988 | 0.001437756 | 4941.294 | 4882.59 | 0 | 98.81571
08/14/2022 16:23:32.062 | 873016.2039 | 4817.239 | 60 | 6 | -0.001060097 | 2.499987 | 0.00143453 | 0.001418328 | 4871.466 | 4816.6 | 0 | 98.87052
08/14/2022 19:04:03.000 | 882647.1414 | 4793.5536 | 61 | 6 | -0.001060087 | 2.499979 | 0.001424279 | 0.001411383 | 4836.726 | 4792.941 | 0 | 99.09453
08/14/2022 21:44:39.225 | 892283.367 | 4794.3161 | 62 | 6 | -0.001060134 | 2.5 | 0.001425575 | 0.001411603 | 4841.223 | 4793.684 | 0 | 99.01988
08/15/2022 00:24:44.031 | 901888.1729 | 4776.8933 | 63 | 6 | -0.001060102 | 2.499985 | 0.001421451 | 0.001406462 | 4827.223 | 4776.276 | 0 | 98.94552
08/15/2022 03:03:52.755 | 911436.8966 | 4748.4526 | 64 | 6 | -0.001060134 | 2.499998 | 0.001413321 | 0.001398084 | 4799.584 | 4747.822 | 0 | 98.92184
08/15/2022 05:41:59.553 | 920923.6948 | 4719.1735 | 65 | 6 | -0.001060111 | 2.5 | 0.001403707 | 0.001389464 | 4766.972 | 4718.567 | 0 | 98.98531
08/15/2022 08:19:11.910 | 930356.0522 | 4690.1507 | 66 | 6 | -0.001060079 | 2.5 | 0.001396204 | 0.001380929 | 4741.515 | 4689.562 | 0 | 98.90593
08/15/2022 10:55:22.945 | 939727.0863 | 4663.0237 | 67 | 6 | -0.001060141 | 2.49999 | 0.001386108 | 0.001372944 | 4707.345 | 4662.439 | 0 | 99.05032
08/15/2022 13:31:09.861 | 949074.0028 | 4648.7375 | 68 | 6 | -0.001060135 | 2.499975 | 0.001383191 | 0.001368755 | 4697.497 | 4648.154 | 0 | 98.95635
08/15/2022 16:05:28.846 | 958332.9876 | 4603.6569 | 69 | 6 | -0.001060144 | 2.499996 | 0.001370616 | 0.001355473 | 4654.689 | 4603.054 | 0 | 98.89516
08/15/2022 18:38:35.680 | 967519.822 | 4570.7372 | 70 | 6 | -0.001060099 | 2.499994 | 0.001359046 | 0.001345801 | 4615.408 | 4570.179 | 0 | 99.02542
08/15/2022 21:11:08.527 | 976672.6689 | 4556.2223 | 71 | 6 | -0.00106013 | 2.49999 | 0.001353352 | 0.001341535 | 4596.002 | 4555.637 | 0 | 99.12685
08/15/2022 23:43:50.083 | 985834.2252 | 4558.3302 | 72 | 6 | -0.001060174 | 2.499998 | 0.001355252 | 0.001342119 | 4602.565 | 4557.765 | 0 | 99.0309
08/16/2022 02:16:08.013 | 994972.1544 | 4545.3782 | 73 | 6 | -0.001059827 | 2.5 | 0.001352083 | 0.001338332 | 4591.903 | 4544.794 | 0 | 98.983
08/16/2022 04:47:47.314 | 1004071.5 | 4526.2473 | 74 | 6 | -0.001060124 | 2.499992 | 0.001346348 | 0.001332699 | 4572.425 | 4525.668 | 0 | 98.98621
08/16/2022 07:18:40.998 | 1013125.1 | 4503.7885 | 75 | 6 | -0.001060113 | 2.499979 | 0.001339552 | 0.001326079 | 4549.276 | 4503.199 | 0 | 98.99421
08/16/2022 09:48:09.260 | 1022093.4 | 4457.4533 | 76 | 6 | -0.001060106 | 2.499987 | 0.001328069 | 0.001312434 | 4510.178 | 4456.919 | 0 | 98.82275
08/16/2022 12:15:32.649 | 1030936.8 | 4399.7717 | 77 | 6 | -0.001060104 | 2.499958 | 0.001308281 | 0.001295442 | 4443.004 | 4399.221 | 0 | 99.01863
08/16/2022 14:41:50.426 | 1039714.6 | 4367.3598 | 78 | 6 | -0.00106009 | 2.499983 | 0.001298501 | 0.001285927 | 4409.765 | 4366.837 | 0 | 99.03168
08/16/2022 17:07:07.023 | 1048431.2 | 4338.3846 | 79 | 6 | -0.001060087 | 2.499989 | 0.00128902 | 0.001277384 | 4377.58 | 4337.834 | 0 | 99.09726
08/16/2022 19:32:03.915 | 1057128.1 | 4329.8317 | 80 | 6 | -0.001060045 | 2.499998 | 0.00128575 | 0.001274867 | 4366.458 | 4329.274 | 0 | 99.15363
08/16/2022 21:57:20.718 | 1065844.9 | 4339.4588 | 81 | 6 | -0.001060123 | 2.5 | 0.00128874 | 0.001277706 | 4376.7 | 4338.911 | 0 | 99.1438
08/17/2022 00:22:32.332 | 1074556.5 | 4334.9638 | 82 | 6 | -0.001060093 | 2.499994 | 0.00128849 | 0.001276406 | 4375.987 | 4334.438 | 0 | 99.06216
08/17/2022 02:47:18.026 | 1083242.2 | 4322.235 | 83 | 6 | -0.001060107 | 2.499994 | 0.001284643 | 0.001272594 | 4362.872 | 4321.644 | 0 | 99.06204
08/17/2022 05:11:27.904 | 1091892.0 | 4303.7268 | 84 | 6 | -0.001060111 | 2.499985 | 0.001279539 | 0.001267169 | 4345.548 | 4303.185 | 0 | 99.03327
08/17/2022 07:34:58.539 | 1100502.7 | 4283.762899 | 85 | 6 | -0.001060113 | 2.499994 | 0.001273834 | 0.001261304 | 4326.23 | 4283.234 | 0 | 99.0163
08/17/2022 09:57:19.801 | 1109043.9 | 4249.6152 | 86 | 6 | -0.001060099 | 2.499994 | 0.001263502 | 0.001251242 | 4291.053 | 4249.062 | 0 | 99.02967
08/17/2022 12:18:57.773 | 1117541.9 | 4229.2926 | 87 | 6 | -0.001060199 | 2.5 | 0.001256696 | 0.00124527 | 4268.035 | 4228.783 | 0 | 99.0908
08/17/2022 14:39:49.919 | 1125994.1 | 4205.4305 | 88 | 6 | -0.001060113 | 2.49999 | 0.001250267 | 0.001238223 | 4246.085 | 4204.851 | 0 | 99.03666
08/17/2022 16:59:33.982 | 1134378.1 | 4169.3133 | 89 | 6 | -0.001060074 | 2.499956 | 0.001240899 | 0.001227598 | 4214.16 | 4168.801 | 0 | 98.9281
08/17/2022 19:17:22.204 | 1142646.3 | 4113.287099 | 90 | 6 | -0.001060071 | 2.499992 | 0.001223323 | 0.001211065 | 4154.324 | 4112.752 | 0 | 98.99801
08/17/2022 21:33:51.668 | 1150835.8 | 4076.8145 | 91 | 6 | -0.001060099 | 2.499998 | 0.001210897 | 0.001200331 | 4112.073 | 4076.281 | 0 | 99.12746
08/17/2022 23:49:44.866 | 1158989.0 | 4059.2877 | 92 | 6 | -0.001060097 | 2.5 | 0.001205356 | 0.001195183 | 4093.31 | 4058.766 | 0 | 99.15602
08/18/2022 02:05:13.283 | 1167117.4 | 4047.4349 | 93 | 6 | -0.00106012 | 2.499992 | 0.001201521 | 0.001191705 | 4080.399 | 4046.923 | 0 | 99.18297
08/18/2022 04:20:21.378 | 1175225.5 | 4036.1908 | 94 | 6 | -0.001060092 | 2.5 | 0.001198826 | 0.001188397 | 4071.307 | 4035.657 | 0 | 99.13009
08/18/2022 06:34:44.400 | 1183288.5 | 4012.0785 | 95 | 6 | -0.001060093 | 2.499968 | 0.001192682 | 0.001181289 | 4050.402 | 4011.545 | 0 | 99.04476
08/18/2022 08:48:12.884 | 1191297.026 | 3987.5726 | 96 | 6 | -0.001060095 | 2.499992 | 0.001183857 | 0.001174063 | 4020.32 | 3987.049 | 0 | 99.17275
08/18/2022 11:01:17.467 | 1199281.6 | 3975.9326 | 97 | 6 | -0.001060101 | 2.5 | 0.001180233 | 0.001170658 | 4008.099 | 3975.413 | 0 | 99.18873
08/18/2022 13:13:56.500 | 1207240.6 | 3961.4438 | 98 | 6 | -0.001060095 | 2.499989 | 0.001176963 | 0.0011664 | 3997.045 | 3960.952 | 0 | 99.10249
08/18/2022 15:25:51.559 | 1215155.7 | 3940.3848 | 99 | 6 | -0.00106012 | 2.499989 | 0.001170238 | 0.001160175 | 3974.097 | 3939.876 | 0 | 99.14006
08/18/2022 17:37:18.695 | 1223042.8 | 3926.6473 | 100 | 6 | -0.001060155 | 2.499992 | 0.001166033 | 0.001156144 | 3959.911 | 3926.153 | 0 | 99.15189
08/18/2022 19:48:14.510 | 1230898.7 | 3910.9595 | 101 | 6 | -0.001060064 | 2.499996 | 0.001161409 | 0.001151541 | 3944.281 | 3910.482 | 0 | 99.1503
08/18/2022 21:58:34.816 | 1238719.0 | 3893.4773 | 102 | 6 | -0.001060106 | 2.499985 | 0.001156152 | 0.001146387 | 3926.277 | 3893 | 0 | 99.1554
08/19/2022 00:08:12.896 | 1246497.0 | 3872.0079 | 103 | 6 | -0.001060095 | 2.499992 | 0.00115008 | 0.001140042 | 3905.51 | 3871.508 | 0 | 99.12717
08/19/2022 02:17:11.589 | 1254235.7 | 3852.1178 | 104 | 6 | -0.001060045 | 2.499983 | 0.001144331 | 0.001134193 | 3886.014 | 3851.615 | 0 | 99.11404
08/19/2022 04:25:36.235 | 1261940.4 | 3836.2985 | 105 | 6 | -0.001060106 | 2.5 | 0.001138969 | 0.001129524 | 3867.788 | 3835.819 | 0 | 99.17075
08/19/2022 06:33:26.334 | 1269610.5 | 3818.3744 | 106 | 6 | -0.00106009 | 2.499981 | 0.001134057 | 0.00112425 | 3851.153 | 3817.877 | 0 | 99.13525
08/19/2022 08:40:37.094 | 1277241.2 | 3799.5419 | 107 | 6 | -0.001060124 | 2.5 | 0.001128051 | 0.00111872 | 3830.681 | 3799.045 | 0 | 99.17284
08/19/2022 10:47:22.692 | 1284846.8 | 3787.6257 | 108 | 6 | -0.001060104 | 2.499987 | 0.001124134 | 0.001115229 | 3817.415 | 3787.146 | 0 | 99.20787
08/19/2022 12:54:00.213 | 1292444.4 | 3784.2645 | 109 | 6 | -0.001060121 | 2.499996 | 0.001122709 | 0.001114238 | 3812.722 | 3783.771 | 0 | 99.24544
08/19/2022 15:00:27.962 | 1300032.1 | 3778.0429 | 110 | 6 | -0.001060144 | 2.499996 | 0.001121644 | 0.001112381 | 3809.162 | 3777.548 | 0 | 99.17415
08/19/2022 17:06:31.134 | 1307595.3 | 3765.3318 | 111 | 6 | -0.001060139 | 2.499989 | 0.001118161 | 0.001108644 | 3797.306 | 3764.82 | 0 | 99.14889
08/19/2022 19:11:49.660 | 1315113.8 | 3743.2376 | 112 | 6 | -0.001060137 | 2.5 | 0.001111515 | 0.001102154 | 3774.737 | 3742.747 | 0 | 99.15775
08/19/2022 21:16:38.775 | 1322602.9 | 3728.3966 | 113 | 6 | -0.001060073 | 2.49999 | 0.001107247 | 0.001097781 | 3760.193 | 3727.928 | 0 | 99.14507
08/19/2022 23:20:49.184 | 1330053.3 | 3709.5661 | 114 | 6 | -0.00106005 | 2.5 | 0.001101414 | 0.001092217 | 3740.337 | 3709.106 | 0 | 99.16502
08/20/2022 01:24:29.689 | 1337473.8 | 3695.4091 | 115 | 6 | -0.001060116 | 2.499998 | 0.001096751 | 0.001088063 | 3724.553 | 3694.935 | 0 | 99.20778
08/20/2022 03:27:44.759 | 1344868.9 | 3682.6366 | 116 | 6 | -0.001060099 | 2.5 | 0.00109301 | 0.001084299 | 3711.867 | 3682.168 | 0 | 99.20303
08/20/2022 05:30:30.803 | 1352234.9 | 3667.6664 | 117 | 6 | -0.001060084 | 2.5 | 0.001088881 | 0.001079895 | 3697.817 | 3667.194 | 0 | 99.17473
08/20/2022 07:32:53.923 | 1359578.1 | 3657.443 | 118 | 6 | -0.001060081 | 2.5 | 0.001085162 | 0.001076875 | 3685.151 | 3656.974 | 0 | 99.23632
08/20/2022 09:34:56.717 | 1366900.9 | 3647.4546 | 119 | 6 | -0.001060135 | 2.499983 | 0.001082083 | 0.001073944 | 3674.813 | 3647.005 | 0 | 99.24788
08/20/2022 11:36:39.913 | 1374204.1 | 3636.1381 | 120 | 6 | -0.001060101 | 2.499992 | 0.001079657 | 0.001070628 | 3666.559 | 3635.711 | 0 | 99.16373
08/20/2022 13:37:47.242 | 1381471.4 | 3617.9684 | 121 | 6 | -0.001060148 | 2.49999 | 0.001074442 | 0.001065276 | 3648.802 | 3617.505 | 0 | 99.14688
08/20/2022 15:38:21.380 | 1388705.5 | 3603.3505 | 122 | 6 | -0.001060144 | 2.5 | 0.001068988 | 0.001060967 | 3630.258 | 3602.911 | 0 | 99.24969
08/20/2022 17:38:36.869 | 1395921.0 | 3593.2843 | 123 | 6 | -0.001060167 | 2.499998 | 0.001066436 | 0.001057993 | 3621.687 | 3592.823 | 0 | 99.20822
08/20/2022 19:38:25.992 | 1403110.1 | 3579.7004 | 124 | 6 | -0.001060106 | 2.5 | 0.001062679 | 0.001054017 | 3608.885 | 3579.242 | 0 | 99.18485
08/20/2022 21:37:52.122 | 1410276.3 | 3569.3557 | 125 | 6 | -0.001060097 | 2.499996 | 0.001058974 | 0.001050907 | 3596.269 | 3568.925 | 0 | 99.2382
08/20/2022 23:36:55.378 | 1417419.5 | 3556.6672 | 126 | 6 | -0.001060115 | 2.5 | 0.00105596 | 0.001047221 | 3586.062 | 3556.21 | 0 | 99.17241
08/21/2022 01:35:28.040 | 1424532.2 | 3542.0857 | 127 | 6 | -0.001060132 | 2.499992 | 0.001051254 | 0.00104294 | 3570.044 | 3541.639 | 0 | 99.20915
08/21/2022 03:33:30.313 | 1431614.5 | 3526.7632 | 128 | 6 | -0.001060118 | 2.5 | 0.001046825 | 0.001038413 | 3555 | 3526.305 | 0 | 99.19646
08/21/2022 05:31:04.883 | 1438669.0 | 3513.5124 | 129 | 6 | -0.001060104 | 2.499996 | 0.001042567 | 0.001034511 | 3540.548 | 3513.08 | 0 | 99.22731
08/21/2022 07:28:15.301 | 1445699.4 | 3501.3522 | 130 | 6 | -0.001060097 | 2.5 | 0.001039048 | 0.001030929 | 3528.568 | 3500.894 | 0 | 99.21864
08/21/2022 09:25:03.090 | 1452707.2 | 3490.2546 | 131 | 6 | -0.001060137 | 2.499994 | 0.001035648 | 0.001027653 | 3517.012 | 3489.806 | 0 | 99.22796
08/21/2022 11:21:30.253 | 1459694.4 | 3480.144 | 132 | 6 | -0.001060028 | 2.499981 | 0.001032547 | 0.00102468 | 3506.51 | 3479.728 | 0 | 99.23814
08/21/2022 13:17:40.407 | 1466664.5 | 3472.1168 | 133 | 6 | -0.001059834 | 2.5 | 0.001029893 | 0.001022329 | 3497.54 | 3471.674 | 0 | 99.26556
08/21/2022 15:13:32.528 | 1473616.7 | 3462.1334 | 134 | 6 | -0.001060125 | 2.499996 | 0.0010275 | 0.001019372 | 3489.471 | 3461.699 | 0 | 99.20893
08/21/2022 17:08:58.831 | 1480543.0 | 3449.0821 | 135 | 6 | -0.001060093 | 2.499992 | 0.001023773 | 0.001015537 | 3476.749 | 3448.659 | 0 | 99.19557
08/21/2022 19:03:58.598 | 1487442.7 | 3436.3147 | 136 | 6 | -0.001060121 | 2.499998 | 0.001019711 | 0.001011771 | 3462.957 | 3435.877 | 0 | 99.22131
08/21/2022 20:58:33.215 | 1494317.4 | 3423.7184 | 137 | 6 | -0.001060076 | 2.499996 | 0.001016039 | 0.001008072 | 3450.406 | 3423.278 | 0 | 99.21586
08/21/2022 22:52:43.474 | 1501167.6 | 3412.3121 | 138 | 6 | -0.001060095 | 2.5 | 0.001012246 | 0.001004704 | 3437.438 | 3411.875 | 0 | 99.25493
08/22/2022 00:46:31.331 | 1507995.5 | 3401.1314 | 139 | 6 | -0.001060111 | 2.5 | 0.001008931 | 0.001001423 | 3426.205 | 3400.693 | 0 | 99.25584
08/22/2022 02:39:57.357 | 1514801.5 | 3389.8076 | 140 | 6 | -0.001060102 | 2.5 | 0.001005852 | 0.0009980873 | 3415.696 | 3389.381 | 0 | 99.22809
08/22/2022 04:32:51.533 | 1521575.7 | 3373.4201 | 141 | 6 | -0.001060113 | 2.499998 | 0.001001285 | 0.0009932624 | 3400.247 | 3373.01 | 0 | 99.19876
08/22/2022 06:25:18.952 | 1528323.1 | 3361.6354 | 142 | 6 | -0.001060123 | 2.499992 | 0.0009968844 | 0.000989779 | 3385.284 | 3361.201 | 0 | 99.28724
08/22/2022 08:17:27.097 | 1535051.2 | 3351.6501 | 143 | 6 | -0.001060134 | 2.5 | 0.0009941431 | 0.0009868516 | 3375.991 | 3351.212 | 0 | 99.26656
08/22/2022 10:09:21.188 | 1541765.3 | 3344.6176 | 144 | 6 | -0.001060129 | 2.5 | 0.0009920846 | 0.0009847769 | 3368.986 | 3344.194 | 0 | 99.2634
08/22/2022 12:01:10.202 | 1548474.3 | 3342.4829 | 145 | 6 | -0.001060121 | 2.5 | 0.0009911951 | 0.0009841732 | 3366.062 | 3342.074 | 0 | 99.29156
08/22/2022 13:52:57.306 | 1555181.4 | 3340.9924 | 146 | 6 | -0.001060065 | 2.499996 | 0.0009910646 | 0.0009837273 | 3365.629 | 3340.578 | 0 | 99.25965
08/22/2022 15:44:28.411 | 1561872.6 | 3332.3638 | 147 | 6 | -0.001060138 | 2.499996 | 0.0009888536 | 0.0009811789 | 3358.238 | 3331.926 | 0 | 99.22388
08/22/2022 17:35:28.670 | 1568532.8 | 3317.0957 | 148 | 6 | -0.001060134 | 2.499996 | 0.000984287 | 0.0009766775 | 3342.685 | 3316.688 | 0 | 99.22691
08/22/2022 19:26:03.104 | 1575167.2 | 3304.3457 | 149 | 6 | -0.00106006 | 2.499996 | 0.0009804468 | 0.0009729268 | 3329.593 | 3303.911 | 0 | 99.23299
08/22/2022 21:16:17.981 | 1581782.1 | 3295.5614 | 150 | 6 | -0.001060181 | 2.499989 | 0.0009772809 | 0.0009703441 | 3318.833 | 3295.162 | 0 | 99.29019
08/22/2022 23:06:16.294 | 1588380.436 | 3285.9838 | 151 | 6 | -0.001060088 | 2.499996 | 0.0009752308 | 0.0009675128 | 3311.853 | 3285.543 | 0 | 99.2086
08/23/2022 00:55:52.718 | 1594956.9 | 3275.8259 | 152 | 6 | -0.001060118 | 2.49999 | 0.0009717683 | 0.0009645094 | 3300.12 | 3275.396 | 0 | 99.25303
08/23/2022 02:45:06.235 | 1601510.4 | 3264.4162 | 153 | 6 | -0.001060111 | 2.499998 | 0.0009683959 | 0.0009611687 | 3288.61 | 3264 | 0 | 99.25369
08/23/2022 04:33:58.262 | 1608042.404 | 3254.4775 | 154 | 6 | -0.001060158 | 2.499998 | 0.0009649894 | 0.000958236 | 3277.058 | 3254.064 | 0 | 99.30016
08/23/2022 06:22:26.776 | 1614550.9 | 3241.3641 | 155 | 6 | -0.001060152 | 2.499998 | 0.0009619261 | 0.0009543796 | 3266.702 | 3240.94 | 0 | 99.21548
08/23/2022 08:10:33.932 | 1621038.1 | 3232.1465 | 156 | 6 | -0.001060121 | 2.499998 | 0.0009583679 | 0.0009516572 | 3254.528 | 3231.738 | 0 | 99.29977
08/23/2022 09:58:23.987 | 1627508.1 | 3223.3932 | 157 | 6 | -0.001060101 | 2.499987 | 0.0009558772 | 0.0009490951 | 3246.184 | 3222.969 | 0 | 99.29049
08/23/2022 11:46:15.661 | 1633979.8 | 3224.1126 | 158 | 6 | -0.001060073 | 2.499998 | 0.0009561309 | 0.0009493059 | 3247.059 | 3223.713 | 0 | 99.28619
08/23/2022 13:33:53.385 | 1640437.5 | 3216.5805 | 159 | 6 | -0.001060139 | 2.499987 | 0.0009542627 | 0.000947084 | 3240.681 | 3216.158 | 0 | 99.24772
08/23/2022 15:21:03.128 | 1646867.3 | 3201.5685 | 160 | 6 | -0.001060132 | 2.499994 | 0.0009504259 | 0.0009426637 | 3227.69 | 3201.151 | 0 | 99.18329
08/23/2022 17:07:45.596 | 1653269.7 | 3189.1476 | 161 | 6 | -0.00106012 | 2.499996 | 0.000946064 | 0.0009390246 | 3212.848 | 3188.766 | 0 | 99.25594
08/23/2022 18:54:10.184 | 1659654.3 | 3180.8197 | 162 | 6 | -0.001060137 | 2.499998 | 0.0009432428 | 0.0009365526 | 3203.31 | 3180.407 | 0 | 99.29073
08/23/2022 20:40:15.349 | 1666019.5 | 3170.9717 | 163 | 6 | -0.001060093 | 2.499992 | 0.0009404623 | 0.0009336398 | 3193.724 | 3170.535 | 0 | 99.27455
08/23/2022 22:26:00.234 | 1672364.4 | 3160.7622 | 164 | 6 | -0.001060123 | 2.499996 | 0.0009375028 | 0.0009306612 | 3183.658 | 3160.373 | 0 | 99.27023
08/24/2022 00:11:18.905 | 1678683.047 | 3147.1087 | 165 | 6 | -0.001060118 | 2.499968 | 0.0009338221 | 0.0009266189 | 3171.099 | 3146.698 | 0 | 99.22863
08/24/2022 01:56:13.286 | 1684977.4 | 3135.5514 | 166 | 6 | -0.00106012 | 2.499992 | 0.0009300482 | 0.0009232215 | 3158.347 | 3135.152 | 0 | 99.26599
08/24/2022 03:40:46.693 | 1691250.8 | 3126.2133 | 167 | 6 | -0.001060101 | 2.49999 | 0.0009266271 | 0.0009204788 | 3146.716 | 3125.793 | 0 | 99.33648
08/24/2022 05:25:01.145 | 1697505.3 | 3115.351 | 168 | 6 | -0.001060148 | 2.499996 | 0.0009242524 | 0.000917284 | 3138.644 | 3114.957 | 0 | 99.24605
08/24/2022 07:08:56.547 | 1703740.7 | 3106.9398 | 169 | 6 | -0.001060118 | 2.499996 | 0.0009211095 | 0.0009147976 | 3127.981 | 3106.538 | 0 | 99.31474
08/24/2022 08:52:37.558 | 1709961.7 | 3099.5067 | 170 | 6 | -0.001060139 | 2.499994 | 0.0009190607 | 0.0009126028 | 3121.027 | 3099.094 | 0 | 99.29735
08/24/2022 10:36:05.538 | 1716169.7 | 3092.4722 | 171 | 6 | -0.00106012 | 2.499998 | 0.0009172906 | 0.0009105609 | 3115.054 | 3092.101 | 0 | 99.26635
08/24/2022 12:19:26.911 | 1722371.1 | 3090.8521 | 172 | 6 | -0.001060141 | 2.499998 | 0.0009157927 | 0.0009100498 | 3110.065 | 3090.455 | 0 | 99.37289
08/24/2022 14:02:51.099 | 1728575.2 | 3091.1901 | 173 | 6 | -0.001060109 | 2.499994 | 0.000916498 | 0.00091014 | 3112.546 | 3090.787 | 0 | 99.30627
08/24/2022 15:46:07.131 | 1734771.3 | 3086.4494 | 174 | 6 | -0.001059851 | 2.499998 | 0.0009154833 | 0.0009087566 | 3109.128 | 3086.045 | 0 | 99.26522
08/24/2022 17:29:02.928 | 1740947.07 | 3076.431 | 175 | 6 | -0.001060135 | 2.499989 | 0.0009124771 | 0.0009057543 | 3098.903 | 3076.037 | 0 | 99.26323
08/24/2022 19:11:38.281 | 1747102.4 | 3066.4525 | 176 | 6 | -0.001060123 | 2.5 | 0.0009094273 | 0.0009028826 | 3088.451 | 3066.05 | 0 | 99.28035
08/24/2022 20:53:51.812 | 1753236.0 | 3055.1954 | 177 | 6 | -0.001060107 | 2.499989 | 0.0009063284 | 0.0008995673 | 3077.885 | 3054.81 | 0 | 99.25401
08/24/2022 22:35:38.348 | 1759342.5 | 3041.6978 | 178 | 6 | -0.001060109 | 2.499996 | 0.0009023711 | 0.0008955923 | 3064.376 | 3041.314 | 0 | 99.24878
08/25/2022 00:17:02.348 | 1765426.49 | 3031.0866 | 179 | 6 | -0.001060087 | 2.5 | 0.00089888 | 0.0008924665 | 3052.488 | 3030.711 | 0 | 99.2865
08/25/2022 01:58:08.209 | 1771492.351 | 3022.8986 | 180 | 6 | -0.001060079 | 2.499992 | 0.0008959459 | 0.0008900472 | 3042.53 | 3022.525 | 0 | 99.34161
08/25/2022 03:38:58.048 | 1777542.2 | 3014.2935 | 181 | 6 | -0.001060074 | 2.499994 | 0.0008937655 | 0.0008875169 | 3035.094 | 3013.902 | 0 | 99.30087
08/25/2022 05:19:31.843 | 1783576.0 | 3006.0711 | 182 | 6 | -0.001060107 | 2.499989 | 0.0008914568 | 0.0008851077 | 3027.264 | 3005.707 | 0 | 99.28778
08/25/2022 06:59:49.845 | 1789594.0 | 2998.157 | 183 | 6 | -0.001060132 | 2.5 | 0.0008891397 | 0.0008827683 | 3019.385 | 2997.763 | 0 | 99.28342
08/25/2022 08:39:55.645 | 1795599.787 | 2993.4742 | 184 | 6 | -0.001060099 | 2.499994 | 0.0008869033 | 0.0008813812 | 3011.892 | 2993.081 | 0 | 99.37737
08/25/2022 10:19:52.100 | 1801596.2 | 2987.6751 | 185 | 6 | -0.001060134 | 2.5 | 0.0008858605 | 0.0008796875 | 3008.343 | 2987.286 | 0 | 99.30317
08/25/2022 11:59:43.477 | 1807587.619 | 2985.7726 | 186 | 6 | -0.001060149 | 2.499996 | 0.0008849032 | 0.0008791328 | 3005.14 | 2985.41 | 0 | 99.3479
08/25/2022 13:39:41.699 | 1813585.8 | 2988.4308 | 187 | 6 | -0.001060132 | 2.499992 | 0.0008861357 | 0.0008799114 | 3009.349 | 2988.045 | 0 | 99.29759
08/25/2022 15:19:26.242 | 1819570.4 | 2981.8246 | 188 | 6 | -0.001060123 | 2.499994 | 0.0008840429 | 0.0008779755 | 3002.279 | 2981.444 | 0 | 99.31367
08/25/2022 16:58:56.099 | 1825540.2 | 2973.5725 | 189 | 6 | -0.001060151 | 2.5 | 0.0008821488 | 0.0008755315 | 2995.842 | 2973.222 | 0 | 99.24987
08/25/2022 18:38:02.617 | 1831486.759 | 2963.032 | 190 | 6 | -0.001060172 | 2.499985 | 0.0008783963 | 0.0008724314 | 2983.057 | 2962.646 | 0 | 99.32094
08/25/2022 20:16:48.079 | 1837412.2 | 2951.3658 | 191 | 6 | -0.001060123 | 2.499996 | 0.0008756305 | 0.0008689979 | 2973.65 | 2950.994 | 0 | 99.24253
08/25/2022 21:55:09.284 | 1843313.426 | 2939.9102 | 192 | 6 | -0.001060078 | 2.499992 | 0.0008718886 | 0.000865615 | 2960.845 | 2939.548 | 0 | 99.28046
08/25/2022 23:33:11.386 | 1849195.5 | 2931.1797 | 193 | 6 | -0.001060191 | 2.499981 | 0.0008688229 | 0.0008630471 | 2950.473 | 2930.795 | 0 | 99.33522
08/26/2022 01:10:56.920 | 1855061.1 | 2922.3154 | 194 | 6 | -0.001060113 | 2.5 | 0.0008665551 | 0.0008604369 | 2942.777 | 2921.938 | 0 | 99.29396
08/26/2022 02:48:24.765 | 1860908.9 | 2913.6802 | 195 | 6 | -0.001060093 | 2.499981 | 0.0008639108 | 0.0008578969 | 2933.74 | 2913.336 | 0 | 99.30388
08/26/2022 04:25:34.135 | 1866738.3 | 2904.2628 | 196 | 6 | -0.001060135 | 2.49999 | 0.0008612448 | 0.0008551338 | 2924.696 | 2903.924 | 0 | 99.29044
08/26/2022 06:02:25.129 | 1872549.3 | 2895.6169 | 197 | 6 | -0.001060095 | 2.499981 | 0.0008583691 | 0.0008525748 | 2914.933 | 2895.234 | 0 | 99.32497
08/26/2022 07:39:07.801 | 1878351.9 | 2891.3125 | 198 | 6 | -0.001060143 | 2.5 | 0.0008571916 | 0.0008513152 | 2910.925 | 2890.966 | 0 | 99.31446
08/26/2022 09:15:38.423 | 1884142.6 | 2885.4172 | 199 | 6 | -0.001060097 | 2.5 | 0.0008553737 | 0.0008495788 | 2904.774 | 2885.053 | 0 | 99.32253
08/26/2022 10:51:59.217 | 1889923.4 | 2880.4026 | 200 | 6 | -0.001060111 | 2.5 | 0.0008539547 | 0.0008481054 | 2899.981 | 2880.044 | 0 | 99.31503