## JB9_SiMPs-LFP-PDF3_GF260_Channe
Date_Time | Test Time (s) | Step Time (s) | Cycle Index | Step Index | Current (A) | Voltage (V) | Charge Capacity (Ah) | Discharge Capacity (Ah) | Charge Time (s) | Discharge Time (s) | V_Max_On_Cycle (V) | Coulombic Efficiency (%) | mAh/g
05/16/2022 17:14:14.122 | 179940.1739 | 62189.2514 | 1 | 3 | -0.0001590168 | 2.499997 | 0.003292293 | 0.002746372 | 74539 | 62178.73 | 0 | 83.41821
05/18/2022 03:33:05.096 | 303471.1473 | 60551.27 | 2 | 3 | -0.0001590085 | 2.499988 | 0.002781278 | 0.002673864 | 62968.55 | 60540.82 | 0 | 96.13796
05/19/2022 13:01:04.081 | 423950.132 | 59283.4042 | 3 | 3 | -0.0001590009 | 2.499995 | 0.002702217 | 0.002617827 | 61184.75 | 59272.79 | 0 | 96.87703
05/19/2022 17:31:09.001 | 440155.0527 | 7867.9431 | 4 | 6 | -0.00106012 | 2.499993 | 0.002454286 | 0.002316494 | 8335.339 | 7866.547 | 0 | 94.38567
05/19/2022 21:50:04.927 | 455690.9783 | 7688.1946 | 5 | 6 | -0.001060134 | 2.499991 | 0.002310268 | 0.00226356 | 7846.125 | 7686.818 | 0 | 97.97826
05/20/2022 02:05:29.360 | 471015.4113 | 7590.481 | 6 | 6 | -0.001059918 | 2.499997 | 0.002276798 | 0.002234322 | 7732.542 | 7589.056 | 0 | 98.13435
05/20/2022 06:18:02.444 | 486168.4952 | 7504.5004 | 7 | 6 | -0.001059895 | 2.499999 | 0.002251594 | 0.002209117 | 7647.158 | 7503.116 | 0 | 98.11344
05/20/2022 10:27:32.032 | 501138.0832 | 7412.7226 | 8 | 6 | -0.001060183 | 2.499999 | 0.00222453 | 0.002182104 | 7555.429 | 7411.51 | 0 | 98.09283
05/20/2022 14:33:54.937 | 515920.9886 | 7321.6603 | 9 | 6 | -0.001060102 | 2.499982 | 0.002196522 | 0.002155628 | 7459.821 | 7320.369 | 0 | 98.13823
05/20/2022 18:37:58.753 | 530564.804 | 7253.3218 | 10 | 6 | -0.001060097 | 2.499999 | 0.002175741 | 0.002135533 | 7389.096 | 7252.037 | 0 | 98.152
05/20/2022 22:39:17.082 | 545043.1333 | 7171.2872 | 11 | 6 | -0.001060104 | 2.499978 | 0.002151089 | 0.002111395 | 7305.579 | 7169.996 | 0 | 98.1547
05/21/2022 02:37:18.501 | 559324.5528 | 7070.8439 | 12 | 6 | -0.001060155 | 2.499993 | 0.002122769 | 0.00208155 | 7209.422 | 7069.632 | 0 | 98.05822
05/21/2022 06:32:20.102 | 573426.1535 | 6988.1698 | 13 | 6 | -0.001060144 | 2.49998 | 0.002094111 | 0.002057366 | 7112.009 | 6986.926 | 0 | 98.24533
05/21/2022 10:24:55.167 | 587381.2187 | 6915.1567 | 14 | 6 | -0.00105987 | 2.499984 | 0.002072452 | 0.002035557 | 7038.795 | 6913.866 | 0 | 98.21973
05/21/2022 14:14:58.247 | 601184.2988 | 6841.9552 | 15 | 6 | -0.001060129 | 2.499997 | 0.002049265 | 0.002014328 | 6959.945 | 6840.683 | 0 | 98.29515
05/21/2022 18:03:01.971 | 614868.022 | 6780.5533 | 16 | 6 | -0.001060073 | 2.499995 | 0.002032172 | 0.001996334 | 6901.767 | 6779.321 | 0 | 98.23646
05/21/2022 21:48:15.912 | 628381.9639 | 6696.7946 | 17 | 6 | -0.001059856 | 2.499995 | 0.002006864 | 0.001971311 | 6815.956 | 6695.492 | 0 | 98.22844
05/22/2022 01:31:08.913 | 641754.964 | 6630.5779 | 18 | 6 | -0.001059916 | 2.499997 | 0.001984804 | 0.001951825 | 6741.131 | 6629.408 | 0 | 98.33842
05/22/2022 05:11:45.355 | 654991.4068 | 6561.9388 | 19 | 6 | -0.001059972 | 2.499999 | 0.001964773 | 0.00193166 | 6673.193 | 6560.865 | 0 | 98.31465
05/22/2022 08:50:14.066 | 668100.117 | 6499.604 | 20 | 6 | -0.001060025 | 2.499999 | 0.001945501 | 0.001913343 | 6607.847 | 6498.302 | 0 | 98.34707
05/22/2022 12:26:34.316 | 681080.3676 | 6436.8758 | 21 | 6 | -0.001059877 | 2.499999 | 0.001926147 | 0.001894806 | 6542.128 | 6435.867 | 0 | 98.37285
05/22/2022 16:01:00.956 | 693947.0074 | 6383.1345 | 22 | 6 | -0.001059824 | 2.499972 | 0.00190866 | 0.001879314 | 6482.365 | 6381.871 | 0 | 98.46246
05/22/2022 19:33:45.952 | 706712.0039 | 6328.7301 | 23 | 6 | -0.001059866 | 2.499991 | 0.001894731 | 0.001863256 | 6435.063 | 6327.692 | 0 | 98.33884
05/22/2022 23:04:16.103 | 719342.154 | 6265.0944 | 24 | 6 | -0.001059883 | 2.499999 | 0.001873769 | 0.001844178 | 6363.953 | 6263.934 | 0 | 98.42079
05/23/2022 02:32:50.347 | 731856.3981 | 6207.8599 | 25 | 6 | -0.001059975 | 2.499997 | 0.001856466 | 0.001827442 | 6305.284 | 6206.874 | 0 | 98.43658
05/23/2022 05:59:38.560 | 744264.6112 | 6156.2409 | 26 | 6 | -0.001059934 | 2.499997 | 0.001840371 | 0.001812182 | 6250.73 | 6155.049 | 0 | 98.46832
05/23/2022 09:24:35.878 | 756561.9294 | 6100.9409 | 27 | 6 | -0.00105989 | 2.499991 | 0.001824078 | 0.001795874 | 6195.326 | 6099.826 | 0 | 98.45377
05/23/2022 12:47:50.276 | 768756.3273 | 6051.451 | 28 | 6 | -0.001060164 | 2.499988 | 0.001808384 | 0.001781673 | 6141.76 | 6050.309 | 0 | 98.52293
05/23/2022 16:09:22.083 | 780848.134 | 5998.417 | 29 | 6 | -0.001059855 | 2.499974 | 0.001793753 | 0.001765683 | 6092.232 | 5997.355 | 0 | 98.43513
05/23/2022 19:29:17.421 | 792843.4728 | 5954.242 | 30 | 6 | -0.001059895 | 2.499988 | 0.001778352 | 0.001752838 | 6039.864 | 5953.141 | 0 | 98.56531
05/23/2022 22:47:35.577 | 804741.6284 | 5905.6164 | 31 | 6 | -0.001059891 | 2.499999 | 0.001764034 | 0.001738353 | 5991.242 | 5904.521 | 0 | 98.5442
05/24/2022 02:04:25.919 | 816551.97 | 5863.56 | 32 | 6 | -0.001059886 | 2.499991 | 0.00175062 | 0.001726115 | 5945.664 | 5862.473 | 0 | 98.60022
05/24/2022 05:19:45.359 | 828271.4109 | 5816.2378 | 33 | 6 | -0.001059847 | 2.499995 | 0.001737781 | 0.001712225 | 5902.05 | 5815.174 | 0 | 98.52937
05/24/2022 08:33:35.827 | 839901.8787 | 5773.638 | 34 | 6 | -0.00105989 | 2.499995 | 0.001724126 | 0.001699756 | 5855.696 | 5772.64 | 0 | 98.58652
05/24/2022 11:46:03.672 | 851449.723 | 5731.3536 | 35 | 6 | -0.001059851 | 2.49999 | 0.001712261 | 0.001687102 | 5815.505 | 5730.354 | 0 | 98.53067
05/24/2022 14:57:01.279 | 862907.3307 | 5690.1797 | 36 | 6 | -0.001059955 | 2.49999 | 0.001697803 | 0.001674958 | 5766.298 | 5689.087 | 0 | 98.65443
05/24/2022 18:06:40.452 | 874286.5039 | 5646.6908 | 37 | 6 | -0.001059911 | 2.499997 | 0.001687529 | 0.001662145 | 5731.418 | 5645.605 | 0 | 98.49578
05/24/2022 21:14:48.857 | 885574.9084 | 5603.3203 | 38 | 6 | -0.001059897 | 2.499999 | 0.001673586 | 0.001649416 | 5684.051 | 5602.248 | 0 | 98.55579
05/25/2022 00:21:29.743 | 896775.7943 | 5560.5501 | 39 | 6 | -0.001060079 | 2.499997 | 0.001660395 | 0.001637084 | 5639.128 | 5559.568 | 0 | 98.59606
05/25/2022 03:27:14.463 | 907920.5144 | 5537.2259 | 40 | 6 | -0.001060059 | 2.499982 | 0.00165081 | 0.001630202 | 5606.396 | 5536.167 | 0 | 98.75163
05/25/2022 06:32:20.002 | 919026.0537 | 5514.0687 | 41 | 6 | -0.001060031 | 2.499995 | 0.00164611 | 0.001623329 | 5590.262 | 5513.018 | 0 | 98.61604
05/25/2022 09:36:11.481 | 930057.5326 | 5474.0503 | 42 | 6 | -0.001059835 | 2.499997 | 0.001636049 | 0.001611507 | 5556.269 | 5472.956 | 0 | 98.49995
05/25/2022 12:37:45.685 | 940951.736 | 5407.8886 | 43 | 6 | -0.001059869 | 2.499991 | 0.001615011 | 0.001591861 | 5485.089 | 5406.843 | 0 | 98.56662
05/25/2022 15:38:02.507 | 951768.5585 | 5372.5426 | 44 | 6 | -0.001059914 | 2.49999 | 0.001602663 | 0.001581496 | 5443.209 | 5371.479 | 0 | 98.67924
05/25/2022 18:37:09.828 | 962515.8797 | 5338.7168 | 45 | 6 | -0.001059867 | 2.499991 | 0.001592116 | 0.001571515 | 5407.347 | 5337.72 | 0 | 98.70607
05/25/2022 21:35:03.614 | 973189.6654 | 5298.8609 | 46 | 6 | -0.001059899 | 2.499988 | 0.001582283 | 0.001559718 | 5373.86 | 5297.609 | 0 | 98.57387
05/26/2022 00:31:47.002 | 983793.0535 | 5266.074 | 47 | 6 | -0.001059875 | 2.499993 | 0.001571083 | 0.001550158 | 5335.959 | 5265.058 | 0 | 98.66817
05/26/2022 03:27:18.601 | 994324.6526 | 5230.067 | 48 | 6 | -0.001059965 | 2.499991 | 0.001560713 | 0.001539615 | 5300.694 | 5229.156 | 0 | 98.64819
05/26/2022 06:21:40.475 | 1004786.5 | 5196.1983 | 49 | 6 | -0.001059942 | 2.499982 | 0.001550025 | 0.00152967 | 5264.672 | 5195.313 | 0 | 98.68681
05/26/2022 09:14:58.404 | 1015184.455 | 5164.9755 | 50 | 6 | -0.001059927 | 2.499999 | 0.001540407 | 0.001520447 | 5232.008 | 5164.122 | 0 | 98.70425
05/26/2022 12:07:11.033 | 1025517.1 | 5131.1948 | 51 | 6 | -0.001059995 | 2.499991 | 0.001531142 | 0.001510521 | 5200.528 | 5130.326 | 0 | 98.65321
05/26/2022 14:58:14.598 | 1035780.6 | 5097.4173 | 52 | 6 | -0.001059947 | 2.49999 | 0.001520734 | 0.001500611 | 5165.234 | 5096.652 | 0 | 98.67673
05/26/2022 17:48:10.363 | 1045976.4 | 5064.6056 | 53 | 6 | -0.001059983 | 2.499997 | 0.001510434 | 0.001490966 | 5130.271 | 5063.773 | 0 | 98.71112
05/26/2022 20:37:01.784 | 1056107.8 | 5030.062 | 54 | 6 | -0.001059904 | 2.499988 | 0.001501668 | 0.001480611 | 5100.394 | 5028.975 | 0 | 98.59772
05/26/2022 23:24:41.416 | 1066167.5 | 4997.0359 | 55 | 6 | -0.001059904 | 2.499991 | 0.001490382 | 0.001470979 | 5061.818 | 4996.254 | 0 | 98.69813
05/27/2022 02:11:16.839 | 1076162.9 | 4963.7025 | 56 | 6 | -0.001059997 | 2.499997 | 0.001481171 | 0.001461282 | 5030.843 | 4962.836 | 0 | 98.65722
05/27/2022 04:56:47.967 | 1086094.0 | 4932.331 | 57 | 6 | -0.001059958 | 2.499999 | 0.001471463 | 0.001452047 | 4997.97 | 4931.544 | 0 | 98.68049
05/27/2022 07:41:17.544 | 1095963.6 | 4902.2426 | 58 | 6 | -0.001059979 | 2.499999 | 0.001462178 | 0.001443206 | 4966.474 | 4901.411 | 0 | 98.70248
05/27/2022 10:24:44.677 | 1105770.728 | 4870.5848 | 59 | 6 | -0.001059981 | 2.499997 | 0.001453144 | 0.001433839 | 4935.708 | 4869.667 | 0 | 98.67146
05/27/2022 13:07:07.334 | 1115513.385 | 4840.498 | 60 | 6 | -0.001059884 | 2.499995 | 0.001442984 | 0.001424924 | 4901.287 | 4839.7 | 0 | 98.74845
05/27/2022 15:48:32.168 | 1125198.2 | 4811.3437 | 61 | 6 | -0.001059847 | 2.499997 | 0.001434685 | 0.001416288 | 4872.676 | 4810.599 | 0 | 98.71773
05/27/2022 18:28:58.567 | 1134824.6 | 4782.0712 | 62 | 6 | -0.001060027 | 2.499999 | 0.001426133 | 0.001407726 | 4843.609 | 4781.262 | 0 | 98.70927
05/27/2022 21:08:22.832 | 1144388.883 | 4750.3022 | 63 | 6 | -0.001059927 | 2.499999 | 0.001417055 | 0.001398451 | 4813.138 | 4749.588 | 0 | 98.68711
05/27/2022 23:46:46.478 | 1153892.5 | 4720.5385 | 64 | 6 | -0.001059975 | 2.499978 | 0.001407938 | 0.001389688 | 4782.133 | 4719.843 | 0 | 98.70375
05/28/2022 02:24:10.971 | 1163337.0 | 4690.502 | 65 | 6 | -0.001059981 | 2.499995 | 0.001399401 | 0.001380811 | 4753.126 | 4689.638 | 0 | 98.67155
05/28/2022 05:00:35.781 | 1172721.8 | 4662.9784 | 66 | 6 | -0.001059976 | 2.499993 | 0.001389895 | 0.001372694 | 4720.838 | 4662.096 | 0 | 98.76244
05/28/2022 07:36:04.280 | 1182050.3 | 4633.2043 | 67 | 6 | -0.00105988 | 2.499997 | 0.001382148 | 0.001363898 | 4694.334 | 4632.517 | 0 | 98.67957
05/28/2022 10:10:36.706 | 1191322.8 | 4607.8345 | 68 | 6 | -0.001059894 | 2.499988 | 0.001373129 | 0.00135633 | 4663.661 | 4606.878 | 0 | 98.77654
05/28/2022 12:44:18.755 | 1200544.8 | 4580.7237 | 69 | 6 | -0.001059964 | 2.49999 | 0.001366282 | 0.001348448 | 4640.427 | 4579.902 | 0 | 98.6947
05/28/2022 15:17:04.585 | 1209710.636 | 4554.7526 | 70 | 6 | -0.001059956 | 2.499999 | 0.001357412 | 0.001340795 | 4610.337 | 4553.918 | 0 | 98.77583
05/28/2022 17:48:59.931 | 1218826.0 | 4527.4398 | 71 | 6 | -0.001059921 | 2.499993 | 0.001350567 | 0.001332739 | 4587.046 | 4526.571 | 0 | 98.67992
05/28/2022 20:19:57.515 | 1227883.6 | 4501.0382 | 72 | 6 | -0.001059941 | 2.499988 | 0.00134127 | 0.001325001 | 4555.683 | 4500.312 | 0 | 98.78705
05/28/2022 22:50:02.171 | 1236888.2 | 4473.0043 | 73 | 6 | -0.001059953 | 2.499986 | 0.001333948 | 0.00131676 | 4530.832 | 4472.135 | 0 | 98.7115
05/29/2022 01:19:10.101 | 1245836.2 | 4444.7571 | 74 | 6 | -0.001059976 | 2.499997 | 0.00132557 | 0.00130844 | 4502.249 | 4443.892 | 0 | 98.70766
05/29/2022 03:47:24.053 | 1254730.1 | 4419.5256 | 75 | 6 | -0.001059992 | 2.499974 | 0.001317093 | 0.001301035 | 4473.652 | 4418.793 | 0 | 98.78079
05/29/2022 06:14:49.788 | 1263575.8 | 4395.1917 | 76 | 6 | -0.001059983 | 2.499986 | 0.001310075 | 0.001293905 | 4449.753 | 4394.34 | 0 | 98.76569
05/29/2022 08:41:26.831 | 1272372.9 | 4371.6026 | 77 | 6 | -0.001059955 | 2.499988 | 0.001302678 | 0.001286932 | 4424.528 | 4370.836 | 0 | 98.79126
05/29/2022 11:07:22.804 | 1281128.9 | 4351.6896 | 78 | 6 | -0.001059942 | 2.499993 | 0.001296484 | 0.001280989 | 4403.542 | 4350.813 | 0 | 98.80483
05/29/2022 13:32:33.476 | 1289839.5 | 4327.0219 | 79 | 6 | -0.001060134 | 2.499984 | 0.001290396 | 0.001273738 | 4382.717 | 4326.167 | 0 | 98.70912
05/29/2022 15:56:48.367 | 1298494.4 | 4301.2465 | 80 | 6 | -0.001059855 | 2.499991 | 0.001281636 | 0.001266171 | 4352.787 | 4300.52 | 0 | 98.79336
05/29/2022 18:20:12.997 | 1307099.0 | 4274.839 | 81 | 6 | -0.001060155 | 2.499991 | 0.001274619 | 0.001258595 | 4329.108 | 4274.034 | 0 | 98.74286
05/29/2022 20:42:53.919 | 1315660.0 | 4253.293899 | 82 | 6 | -0.001060074 | 2.499993 | 0.001268082 | 0.001252205 | 4306.817 | 4252.582 | 0 | 98.74799
05/29/2022 23:04:50.395 | 1324176.4 | 4233.721999 | 83 | 6 | -0.001059936 | 2.499999 | 0.001260778 | 0.001246284 | 4282.012 | 4233.019 | 0 | 98.85033
05/30/2022 01:26:05.870 | 1332651.9 | 4211.768699 | 84 | 6 | -0.001059944 | 2.499988 | 0.001255149 | 0.001239788 | 4263.012 | 4210.894 | 0 | 98.77621
05/30/2022 03:46:29.887 | 1341075.9 | 4184.9955 | 85 | 6 | -0.001060009 | 2.499997 | 0.001247824 | 0.00123198 | 4238.194 | 4184.31 | 0 | 98.73029
05/30/2022 06:06:07.921 | 1349454.0 | 4163.4613 | 86 | 6 | -0.00105999 | 2.499993 | 0.001240627 | 0.001225695 | 4213.79 | 4162.903 | 0 | 98.79648
05/30/2022 08:25:03.089 | 1357789.1 | 4143.171999 | 87 | 6 | -0.001059956 | 2.499995 | 0.001233954 | 0.001219667 | 4191.081 | 4142.373 | 0 | 98.84218
05/30/2022 10:43:11.947 | 1366078.0 | 4118.1892 | 88 | 6 | -0.001059897 | 2.499999 | 0.001227673 | 0.001212265 | 4169.803 | 4117.427 | 0 | 98.745
05/30/2022 13:00:36.567 | 1374322.6 | 4097.1546 | 89 | 6 | -0.001060183 | 2.499967 | 0.001220905 | 0.001206038 | 4146.679 | 4096.384 | 0 | 98.78231
05/30/2022 15:17:11.122 | 1382517.2 | 4072.0634 | 90 | 6 | -0.001060168 | 2.499999 | 0.001213616 | 0.001198953 | 4121.696 | 4071.411 | 0 | 98.79174
05/30/2022 17:33:02.371 | 1390668.4 | 4051.0917 | 91 | 6 | -0.001059814 | 2.499999 | 0.001207009 | 0.001192678 | 4099.291 | 4050.266 | 0 | 98.81264
05/30/2022 19:48:10.908 | 1398777.0 | 4029.2524 | 92 | 6 | -0.001060123 | 2.499995 | 0.00120088 | 0.001186123 | 4078.537 | 4028.561 | 0 | 98.77116
05/30/2022 22:02:36.476 | 1406842.5 | 4008.72 | 93 | 6 | -0.001059835 | 2.499997 | 0.001194268 | 0.001180129 | 4056.052 | 4007.957 | 0 | 98.81616
05/31/2022 00:16:26.726 | 1414872.8 | 3991.9072 | 94 | 6 | -0.001059918 | 2.499993 | 0.001188824 | 0.001175087 | 4037.581 | 3991.25 | 0 | 98.84447
05/31/2022 02:29:38.893 | 1422864.9 | 3971.473 | 95 | 6 | -0.001059872 | 2.499995 | 0.001183588 | 0.00116904 | 4019.975 | 3970.676 | 0 | 98.77081
05/31/2022 04:42:06.088 | 1430812.1 | 3949.9597 | 96 | 6 | -0.001059992 | 2.499991 | 0.001176632 | 0.001162839 | 3996.358 | 3949.363 | 0 | 98.82775
05/31/2022 06:53:56.971 | 1438723.0 | 3933.1103 | 97 | 6 | -0.001059928 | 2.499986 | 0.001170963 | 0.001157853 | 3977.056 | 3932.498 | 0 | 98.88035
05/31/2022 09:05:07.619 | 1446593.7 | 3910.9927 | 98 | 6 | -0.001059914 | 2.499991 | 0.001165623 | 0.001151291 | 3959.032 | 3910.251 | 0 | 98.77039
05/31/2022 11:15:41.670 | 1454427.7 | 3893.6038 | 99 | 6 | -0.001060071 | 2.499974 | 0.001159971 | 0.001146208 | 3939.791 | 3892.99 | 0 | 98.81354
05/31/2022 13:25:29.334 | 1462215.4 | 3871.3657 | 100 | 6 | -0.001059858 | 2.499997 | 0.001152864 | 0.001139679 | 3915.508 | 3870.799 | 0 | 98.85635
05/31/2022 15:34:36.994 | 1469963.0 | 3850.7879 | 101 | 6 | -0.001060155 | 2.499993 | 0.001147194 | 0.001133676 | 3896.18 | 3850.173 | 0 | 98.82165
05/31/2022 17:43:05.984 | 1477672.035 | 3831.0317 | 102 | 6 | -0.00106018 | 2.499991 | 0.001141606 | 0.001127846 | 3877.264 | 3830.371 | 0 | 98.79462
05/31/2022 19:50:55.830 | 1485341.9 | 3811.6764 | 103 | 6 | -0.001060111 | 2.499997 | 0.00113576 | 0.001122098 | 3857.383 | 3811.086 | 0 | 98.79715
05/31/2022 21:58:11.784 | 1492977.8 | 3795.4138 | 104 | 6 | -0.001059858 | 2.499993 | 0.001130624 | 0.001117436 | 3839.906 | 3794.713 | 0 | 98.83352
06/01/2022 00:04:45.506 | 1500571.6 | 3774.0626 | 105 | 6 | -0.001059837 | 2.499997 | 0.001124416 | 0.001110905 | 3818.872 | 3773.341 | 0 | 98.79839
06/01/2022 02:10:44.791 | 1508130.8 | 3758.1193 | 106 | 6 | -0.001059867 | 2.499988 | 0.001118968 | 0.001106271 | 3800.49 | 3757.474 | 0 | 98.86526
06/01/2022 04:16:02.417 | 1515648.5 | 3735.6635 | 107 | 6 | -0.001060134 | 2.499997 | 0.00111333 | 0.001099614 | 3781.224 | 3734.922 | 0 | 98.76808
06/01/2022 06:20:45.223 | 1523131.274 | 3720.0785 | 108 | 6 | -0.00105989 | 2.499993 | 0.00110769 | 0.001095054 | 3761.934 | 3719.39 | 0 | 98.8593
06/01/2022 08:24:53.425 | 1530579.5 | 3702.149 | 109 | 6 | -0.001059879 | 2.499986 | 0.001102719 | 0.00108978 | 3745.24 | 3701.556 | 0 | 98.82661
06/01/2022 10:28:23.629 | 1537989.7 | 3682.5036 | 110 | 6 | -0.001060137 | 2.499995 | 0.001097343 | 0.001084096 | 3727.098 | 3681.833 | 0 | 98.79285
06/01/2022 12:31:13.602 | 1545359.7 | 3663.5145 | 111 | 6 | -0.001060079 | 2.499993 | 0.001091093 | 0.001078616 | 3705.715 | 3662.791 | 0 | 98.8565
06/01/2022 14:33:33.359 | 1552699.4 | 3648.4018 | 112 | 6 | -0.001059911 | 2.499997 | 0.001086676 | 0.001073996 | 3690.681 | 3647.816 | 0 | 98.83316
06/01/2022 16:35:10.339 | 1559996.4 | 3626.1787 | 113 | 6 | -0.001060141 | 2.499991 | 0.001080622 | 0.001067642 | 3670.15 | 3625.559 | 0 | 98.79886
06/01/2022 18:36:12.159 | 1567258.2 | 3608.475 | 114 | 6 | -0.00106021 | 2.499991 | 0.001075504 | 0.001062372 | 3652.761 | 3607.844 | 0 | 98.77904
06/01/2022 20:36:33.070 | 1574479.1 | 3589.402 | 115 | 6 | -0.001060083 | 2.499999 | 0.001069024 | 0.001056747 | 3630.753 | 3588.805 | 0 | 98.85153
06/01/2022 22:36:23.270 | 1581669.3 | 3574.4723 | 116 | 6 | -0.001060179 | 2.499995 | 0.00106443 | 0.001052347 | 3615.059 | 3573.854 | 0 | 98.86479
06/02/2022 00:35:39.730 | 1588825.8 | 3556.188 | 117 | 6 | -0.00106016 | 2.49999 | 0.001059875 | 0.001046954 | 3599.612 | 3555.609 | 0 | 98.7809
06/02/2022 02:34:20.983 | 1595947.0 | 3540.6808 | 118 | 6 | -0.001059911 | 2.499984 | 0.001054006 | 0.001042358 | 3579.843 | 3540.07 | 0 | 98.89489
06/02/2022 04:32:33.608 | 1603039.7 | 3525.5038 | 119 | 6 | -0.001059866 | 2.499995 | 0.001050051 | 0.001037816 | 3566.446 | 3525.004 | 0 | 98.83482
06/02/2022 06:30:10.654 | 1610096.7 | 3508.7881 | 120 | 6 | -0.001059965 | 2.49999 | 0.001044494 | 0.001032868 | 3547.568 | 3508.109 | 0 | 98.88692
06/02/2022 08:27:14.208 | 1617120.3 | 3490.9362 | 121 | 6 | -0.001059941 | 2.499982 | 0.00103989 | 0.001027662 | 3531.878 | 3490.348 | 0 | 98.82416
06/02/2022 10:23:42.410 | 1624108.5 | 3472.4254 | 122 | 6 | -0.001059918 | 2.499993 | 0.001034916 | 0.001022188 | 3515.09 | 3471.8 | 0 | 98.77013
06/02/2022 12:19:33.398 | 1631059.4 | 3455.1454 | 123 | 6 | -0.001059872 | 2.499993 | 0.001029037 | 0.001017079 | 3495.147 | 3454.473 | 0 | 98.83789
06/02/2022 14:14:52.336 | 1637978.4 | 3440.0498 | 124 | 6 | -0.001059828 | 2.499984 | 0.001024067 | 0.001012578 | 3478.149 | 3439.343 | 0 | 98.87807
06/02/2022 16:09:35.674 | 1644861.7 | 3420.3384 | 125 | 6 | -0.001059886 | 2.499986 | 0.001019464 | 0.001007024 | 3462.303 | 3419.806 | 0 | 98.77973
06/02/2022 18:03:48.000 | 1651714.1 | 3404.3205 | 126 | 6 | -0.001060171 | 2.499984 | 0.001015052 | 0.001002248 | 3447.441 | 3403.756 | 0 | 98.73858
06/02/2022 19:57:18.561 | 1658524.6 | 3385.6198 | 127 | 6 | -0.001059852 | 2.499999 | 0.001008213 | 0.0009966698 | 3424.303 | 3385.001 | 0 | 98.85503
06/02/2022 21:50:17.264 | 1665303.3 | 3369.4226 | 128 | 6 | -0.00105989 | 2.49999 | 0.001003625 | 0.0009918213 | 3408.7 | 3368.803 | 0 | 98.82391
06/02/2022 23:42:44.890 | 1672050.9 | 3353.8481 | 129 | 6 | -0.001059932 | 2.499995 | 0.0009990382 | 0.0009873098 | 3393.108 | 3353.336 | 0 | 98.82603
06/03/2022 01:34:40.922 | 1678767.0 | 3337.7674 | 130 | 6 | -0.001059919 | 2.499999 | 0.0009944604 | 0.0009825549 | 3377.644 | 3337.177 | 0 | 98.80281
06/03/2022 03:26:02.112 | 1685448.2 | 3320.836 | 131 | 6 | -0.001059933 | 2.499995 | 0.0009891556 | 0.0009775384 | 3359.765 | 3320.213 | 0 | 98.82554
06/03/2022 05:16:54.463 | 1692100.5 | 3306.1665 | 132 | 6 | -0.001059902 | 2.499993 | 0.0009849978 | 0.0009732927 | 3345.561 | 3305.617 | 0 | 98.81165
06/03/2022 07:07:11.503 | 1698717.6 | 3287.9921 | 133 | 6 | -0.001059958 | 2.499988 | 0.0009799547 | 0.0009679595 | 3328.432 | 3287.469 | 0 | 98.77595
06/03/2022 08:56:56.109 | 1705302.2 | 3273.1673 | 134 | 6 | -0.001059961 | 2.499988 | 0.0009747617 | 0.0009635483 | 3310.843 | 3272.531 | 0 | 98.84962
06/03/2022 10:46:06.623 | 1711852.7 | 3255.035 | 135 | 6 | -0.001059916 | 2.49999 | 0.0009700476 | 0.0009581849 | 3294.794 | 3254.434 | 0 | 98.7771
06/03/2022 12:34:40.963 | 1718367.0 | 3236.5697 | 136 | 6 | -0.001059932 | 2.499997 | 0.0009648528 | 0.0009527833 | 3277.102 | 3236.024 | 0 | 98.74908
06/03/2022 14:22:37.760 | 1724843.8 | 3218.6457 | 137 | 6 | -0.001059883 | 2.499995 | 0.0009591127 | 0.0009474659 | 3257.564 | 3218.107 | 0 | 98.78568
06/03/2022 16:10:01.904 | 1731288.0 | 3202.8488 | 138 | 6 | -0.001059877 | 2.499997 | 0.0009541658 | 0.0009428076 | 3240.703 | 3202.261 | 0 | 98.80962
06/03/2022 17:56:52.004 | 1737698.1 | 3184.7447 | 139 | 6 | -0.001059865 | 2.499997 | 0.000949434 | 0.0009375064 | 3224.673 | 3184.187 | 0 | 98.74371
06/03/2022 19:43:09.445 | 1744075.5 | 3169.4381 | 140 | 6 | -0.00105988 | 2.499997 | 0.0009443421 | 0.0009329767 | 3207.434 | 3168.866 | 0 | 98.79648
06/03/2022 21:28:57.123 | 1750423.2 | 3155.0766 | 141 | 6 | -0.001060002 | 2.499997 | 0.0009397737 | 0.0009288273 | 3191.976 | 3154.526 | 0 | 98.83521
06/03/2022 23:14:15.307 | 1756741.4 | 3140.2497 | 142 | 6 | -0.001060039 | 2.499976 | 0.0009354237 | 0.0009244503 | 3177.213 | 3139.687 | 0 | 98.8269
06/04/2022 00:58:59.407 | 1763025.458 | 3123.175 | 143 | 6 | -0.001059969 | 2.499999 | 0.000930449 | 0.0009194022 | 3160.285 | 3122.589 | 0 | 98.81275
06/04/2022 02:43:15.785 | 1769281.8 | 3109.264 | 144 | 6 | -0.00105997 | 2.499991 | 0.0009263721 | 0.0009153036 | 3146.519 | 3108.64 | 0 | 98.80518
06/04/2022 04:26:57.633 | 1775503.7 | 3090.8291 | 145 | 6 | -0.001060039 | 2.49998 | 0.0009216501 | 0.000909925 | 3130.398 | 3090.304 | 0 | 98.72782
06/04/2022 06:10:07.427 | 1781693.5 | 3076.9531 | 146 | 6 | -0.00106002 | 2.499976 | 0.0009163207 | 0.0009058315 | 3112.261 | 3076.429 | 0 | 98.8553
06/04/2022 07:52:42.680 | 1787848.7 | 3057.2133 | 147 | 6 | -0.001059947 | 2.499986 | 0.0009119047 | 0.0008999805 | 3097.385 | 3056.655 | 0 | 98.69239
06/04/2022 09:34:41.986 | 1793968.0 | 3041.2957 | 148 | 6 | -0.001059922 | 2.499995 | 0.0009060325 | 0.0008952888 | 3077.393 | 3040.725 | 0 | 98.8142
06/04/2022 11:16:11.270 | 1800057.3 | 3026.2956 | 149 | 6 | -0.001059972 | 2.499999 | 0.000901613 | 0.0008908616 | 3062.365 | 3025.647 | 0 | 98.80753
06/04/2022 12:57:09.210 | 1806115.3 | 3008.8514 | 150 | 6 | -0.0010599 | 2.49999 | 0.0008975337 | 0.0008857083 | 3048.429 | 3008.306 | 0 | 98.68245
06/04/2022 14:37:28.365 | 1812134.4 | 2991.3529 | 151 | 6 | -0.001059852 | 2.499986 | 0.0008913093 | 0.0008806399 | 3027.298 | 2990.893 | 0 | 98.80294
06/04/2022 16:17:11.673 | 1818117.724 | 2971.967 | 152 | 6 | -0.001059872 | 2.499993 | 0.0008864577 | 0.0008748526 | 3010.754 | 2971.457 | 0 | 98.69085
06/04/2022 17:56:23.094 | 1824069.1 | 2958.3835 | 153 | 6 | -0.001059856 | 2.499997 | 0.0008810894 | 0.0008708941 | 2992.437 | 2957.931 | 0 | 98.84287
06/04/2022 19:35:04.673 | 1829990.7 | 2941.3009 | 154 | 6 | -0.001060151 | 2.49999 | 0.0008773195 | 0.000865886 | 2979.739 | 2940.756 | 0 | 98.69676
06/04/2022 21:13:12.317 | 1835878.4 | 2926.0994 | 155 | 6 | -0.00105986 | 2.499993 | 0.0008718304 | 0.0008613329 | 2961.006 | 2925.615 | 0 | 98.79591
06/04/2022 22:50:51.785 | 1841737.8 | 2911.237 | 156 | 6 | -0.001059849 | 2.499993 | 0.0008678708 | 0.0008569578 | 2947.542 | 2910.642 | 0 | 98.74256
06/05/2022 00:27:54.992 | 1847561.0 | 2893.0095 | 157 | 6 | -0.001060155 | 2.499991 | 0.0008625526 | 0.0008517021 | 2929.553 | 2892.472 | 0 | 98.74204
06/05/2022 02:04:25.699 | 1853351.8 | 2876.9027 | 158 | 6 | -0.001059847 | 2.49999 | 0.000857788 | 0.0008469143 | 2913.318 | 2876.445 | 0 | 98.73235
06/05/2022 03:40:22.489 | 1859108.5 | 2860.2151 | 159 | 6 | -0.001059861 | 2.499986 | 0.0008526638 | 0.00084204 | 2895.936 | 2859.808 | 0 | 98.75405
06/05/2022 05:15:46.610 | 1864832.7 | 2843.512 | 160 | 6 | -0.001060129 | 2.49998 | 0.0008479492 | 0.0008370691 | 2879.981 | 2842.914 | 0 | 98.7169
06/05/2022 06:50:40.100 | 1870526.2 | 2828.4284 | 161 | 6 | -0.001059886 | 2.499995 | 0.0008434107 | 0.000832613 | 2864.51 | 2828.027 | 0 | 98.71976
06/05/2022 08:25:03.133 | 1876189.2 | 2814.3709 | 162 | 6 | -0.001059908 | 2.49999 | 0.0008385755 | 0.0008284095 | 2848.142 | 2813.826 | 0 | 98.78769
06/05/2022 09:58:56.415 | 1881822.5 | 2798.7162 | 163 | 6 | -0.00106018 | 2.49998 | 0.0008344157 | 0.0008238199 | 2834.027 | 2798.188 | 0 | 98.73015
06/05/2022 11:32:13.309 | 1887419.4 | 2779.4995 | 164 | 6 | -0.001060176 | 2.499997 | 0.0008293893 | 0.0008182445 | 2816.823 | 2779.019 | 0 | 98.65627
06/05/2022 13:04:55.694 | 1892981.7 | 2763.4278 | 165 | 6 | -0.001059841 | 2.499997 | 0.0008239503 | 0.0008134908 | 2798.51 | 2762.968 | 0 | 98.73056
06/05/2022 14:37:03.443 | 1898509.5 | 2745.2923 | 166 | 6 | -0.001060135 | 2.499997 | 0.0008190884 | 0.0008082661 | 2781.887 | 2744.762 | 0 | 98.67873
06/05/2022 16:08:36.428 | 1904002.479 | 2728.2723 | 167 | 6 | -0.001060095 | 2.499997 | 0.0008138522 | 0.0008031597 | 2764.135 | 2727.741 | 0 | 98.68618
06/05/2022 17:39:41.427 | 1909467.478 | 2714.7063 | 168 | 6 | -0.001060152 | 2.499988 | 0.0008096369 | 0.0007992937 | 2749.794 | 2714.255 | 0 | 98.7225
06/05/2022 19:10:17.974 | 1914904.0 | 2700.621 | 169 | 6 | -0.001059837 | 2.499999 | 0.0008054218 | 0.0007949759 | 2735.453 | 2700.266 | 0 | 98.70305
06/05/2022 20:40:21.620 | 1920307.7 | 2684.9062 | 170 | 6 | -0.001059891 | 2.499995 | 0.0008003269 | 0.0007903309 | 2718.158 | 2684.451 | 0 | 98.75101
06/05/2022 22:09:56.872 | 1925682.9 | 2669.6477 | 171 | 6 | -0.001059947 | 2.499991 | 0.0007964513 | 0.0007858392 | 2705.053 | 2669.194 | 0 | 98.66757
06/05/2022 23:38:58.291 | 1931024.342 | 2652.7155 | 172 | 6 | -0.001059851 | 2.499986 | 0.0007914797 | 0.0007808733 | 2688.188 | 2652.3 | 0 | 98.65993
06/06/2022 01:07:26.118 | 1936332.2 | 2635.9747 | 173 | 6 | -0.001059883 | 2.499999 | 0.0007865068 | 0.0007759539 | 2671.295 | 2635.534 | 0 | 98.65826
06/06/2022 02:35:23.483 | 1941609.5 | 2621.2536 | 174 | 6 | -0.001059967 | 2.499991 | 0.0007818888 | 0.0007716434 | 2655.634 | 2620.826 | 0 | 98.68966
06/06/2022 04:02:47.461 | 1946853.5 | 2604.571 | 175 | 6 | -0.001059946 | 2.49999 | 0.0007769487 | 0.0007667405 | 2638.913 | 2604.162 | 0 | 98.68612
06/06/2022 05:29:43.634 | 1952069.7 | 2591.4723 | 176 | 6 | -0.001059984 | 2.499986 | 0.0007725862 | 0.000762902 | 2624.11 | 2591.023 | 0 | 98.74653
06/06/2022 06:56:12.092 | 1957258.1 | 2575.6187 | 177 | 6 | -0.001059984 | 2.499999 | 0.0007691104 | 0.0007582295 | 2612.313 | 2575.115 | 0 | 98.58526
06/06/2022 08:21:57.468 | 1962403.5 | 2555.2792 | 178 | 6 | -0.001059942 | 2.499986 | 0.0007624362 | 0.000752243 | 2589.583 | 2554.873 | 0 | 98.66307
06/06/2022 09:47:20.634 | 1967526.685 | 2544.286 | 179 | 6 | -0.001059961 | 2.499993 | 0.0007591236 | 0.0007490253 | 2578.36 | 2543.93 | 0 | 98.66975
06/06/2022 11:12:03.262 | 1972609.3 | 2523.4615 | 180 | 6 | -0.001059913 | 2.49997 | 0.0007533126 | 0.000742855 | 2558.616 | 2523.096 | 0 | 98.61179
06/06/2022 12:36:04.853 | 1977650.9 | 2503.0752 | 181 | 6 | -0.001059856 | 2.499999 | 0.0007472619 | 0.0007368094 | 2538.028 | 2502.674 | 0 | 98.60122
06/06/2022 13:59:23.306 | 1982649.4 | 2481.8599 | 182 | 6 | -0.001060166 | 2.499988 | 0.0007408482 | 0.0007305752 | 2516.221 | 2481.499 | 0 | 98.61335
06/06/2022 15:22:11.979 | 1987618.0 | 2467.8948 | 183 | 6 | -0.001059856 | 2.499993 | 0.0007361504 | 0.0007264945 | 2500.242 | 2467.43 | 0 | 98.68834
06/06/2022 16:44:25.629 | 1992551.7 | 2449.5499 | 184 | 6 | -0.00106012 | 2.499991 | 0.0007312546 | 0.0007211991 | 2483.608 | 2449.059 | 0 | 98.6249
06/06/2022 18:06:09.843 | 1997455.9 | 2435.0251 | 185 | 6 | -0.001060138 | 2.499986 | 0.0007269104 | 0.0007169631 | 2468.785 | 2434.684 | 0 | 98.63156
06/06/2022 19:27:24.658 | 2002330.7 | 2420.8616 | 186 | 6 | -0.001060097 | 2.499986 | 0.0007224081 | 0.0007127706 | 2453.512 | 2420.456 | 0 | 98.66592
06/06/2022 20:48:08.427 | 2007174.5 | 2404.5975 | 187 | 6 | -0.001060153 | 2.499995 | 0.000718092 | 0.000707985 | 2438.791 | 2404.183 | 0 | 98.59253
06/06/2022 22:08:12.984 | 2011979.0 | 2385.4755 | 188 | 6 | -0.001059844 | 2.499991 | 0.0007121165 | 0.0007023052 | 2418.555 | 2385.176 | 0 | 98.62222
06/06/2022 23:27:47.284 | 2016753.3 | 2371.1446 | 189 | 6 | -0.001059891 | 2.499997 | 0.0007074548 | 0.0006979625 | 2402.801 | 2370.708 | 0 | 98.65824
06/07/2022 00:46:50.838 | 2021496.9 | 2355.5411 | 190 | 6 | -0.001059933 | 2.499988 | 0.0007029458 | 0.0006934154 | 2387.492 | 2355.167 | 0 | 98.64422
06/07/2022 02:05:23.330 | 2026209.4 | 2339.755 | 191 | 6 | -0.001059951 | 2.499999 | 0.0006984649 | 0.000688763 | 2372.29 | 2339.386 | 0 | 98.61098
06/07/2022 03:23:23.515 | 2030889.6 | 2324.3094 | 192 | 6 | -0.001059932 | 2.499997 | 0.00069351 | 0.0006842416 | 2355.5 | 2323.961 | 0 | 98.66355
06/07/2022 04:40:57.615 | 2035543.7 | 2311.7157 | 193 | 6 | -0.001059972 | 2.499986 | 0.0006895321 | 0.0006805341 | 2341.977 | 2311.337 | 0 | 98.69506
06/07/2022 05:58:09.415 | 2040175.5 | 2300.5573 | 194 | 6 | -0.001060014 | 2.499997 | 0.0006862338 | 0.0006772563 | 2330.786 | 2300.197 | 0 | 98.69177
06/07/2022 07:15:01.107 | 2044787.2 | 2289.5829 | 195 | 6 | -0.001059989 | 2.499995 | 0.0006835511 | 0.000674058 | 2321.768 | 2289.276 | 0 | 98.61122
06/07/2022 08:31:16.424 | 2049362.5 | 2271.0248 | 196 | 6 | -0.001060004 | 2.499999 | 0.0006782869 | 0.0006685818 | 2303.839 | 2270.676 | 0 | 98.56917
06/07/2022 09:47:00.605 | 2053906.7 | 2255.486 | 197 | 6 | -0.001059981 | 2.499982 | 0.00067372 | 0.0006639777 | 2288.314 | 2255.122 | 0 | 98.55396
06/07/2022 11:02:00.060 | 2058406.1 | 2232.9157 | 198 | 6 | -0.0010599 | 2.499982 | 0.0006672106 | 0.0006573049 | 2266.139 | 2232.536 | 0 | 98.51537
06/07/2022 12:16:19.933 | 2062866.0 | 2215.3098 | 199 | 6 | -0.001059853 | 2.499997 | 0.0006607395 | 0.0006522183 | 2244.137 | 2214.884 | 0 | 98.71035
06/07/2022 13:30:10.557 | 2067296.6 | 2199.4071 | 200 | 6 | -0.001060153 | 2.499993 | 0.0006568229 | 0.0006475522 | 2230.762 | 2199.063 | 0 | 98.58855