## JB4_SiMP-LFP-PFF1_Channel_77_St
Date_Time | Test Time (s) | Step Time (s) | Cycle Index | Step Index | Current (A) | Voltage (V) | Charge Capacity (Ah) | Discharge Capacity (Ah) | Charge Time (s) | Discharge Time (s) | V_Max_On_Cycle (V) | Coulombic Efficiency (%) | mAh/g
08/06/2022 16:36:24.194 | 182606.705 | 64422.3499 | 1 | 3 | -0.000159008 | 2.499993 | 0.003311374 | 0.002844972 | 74974.68 | 64414.09 | 0 | 85.91515
08/08/2022 04:15:29.627 | 310952.1388 | 63246.5997 | 2 | 3 | -0.0001589982 | 2.499997 | 0.002874814 | 0.002793099 | 65090.54 | 63238.53 | 0 | 97.15756
08/09/2022 15:16:20.182 | 437002.6933 | 62301.1312 | 3 | 3 | -0.0001590066 | 2.49999 | 0.002815269 | 0.002751326 | 63741.33 | 62293.18 | 0 | 97.72872
08/09/2022 20:01:08.121 | 454090.6328 | 8331.841399 | 4 | 6 | -0.001060111 | 2.499984 | 0.002577791 | 0.002453145 | 8754.808 | 8330.781 | 0 | 95.1646
08/10/2022 00:34:33.883 | 470496.394 | 8137.7285 | 5 | 6 | -0.001060034 | 2.499978 | 0.002434275 | 0.002395908 | 8266.951 | 8136.671 | 0 | 98.42387
08/10/2022 05:03:57.046 | 486659.5574 | 8017.334 | 6 | 6 | -0.001059987 | 2.499995 | 0.002398344 | 0.00236038 | 8144.72 | 8016.337 | 0 | 98.41708
08/10/2022 09:29:34.715 | 502597.2267 | 7905.9816 | 7 | 6 | -0.001059952 | 2.499993 | 0.002364827 | 0.002327526 | 8030.62 | 7904.993 | 0 | 98.4227
08/10/2022 13:52:49.014 | 518391.5258 | 7842.6314 | 8 | 6 | -0.001060057 | 2.499986 | 0.002341197 | 0.002309174 | 7950.631 | 7841.628 | 0 | 98.63219
08/10/2022 18:13:57.268 | 534059.7798 | 7771.1561 | 9 | 6 | -0.001060134 | 2.499997 | 0.002324987 | 0.002288134 | 7896.038 | 7770.167 | 0 | 98.41494
08/10/2022 22:32:13.207 | 549555.7181 | 7682.6357 | 10 | 6 | -0.001060127 | 2.499995 | 0.002300218 | 0.002262071 | 7812.245 | 7681.673 | 0 | 98.34159
08/11/2022 02:47:08.202 | 564850.7138 | 7578.1982 | 11 | 6 | -0.001060055 | 2.499993 | 0.002271855 | 0.00223127 | 7715.778 | 7577.213 | 0 | 98.21355
08/11/2022 06:57:50.856 | 579893.3673 | 7450.6863 | 12 | 6 | -0.001059996 | 2.499995 | 0.002235245 | 0.002193588 | 7590.924 | 7449.735 | 0 | 98.13638
08/11/2022 11:04:07.431 | 594669.9427 | 7321.1626 | 13 | 6 | -0.001060069 | 2.499993 | 0.002195162 | 0.002155459 | 7454.424 | 7320.282 | 0 | 98.19135
08/11/2022 15:08:09.725 | 609312.2361 | 7263.5511 | 14 | 6 | -0.001060136 | 2.499995 | 0.002172347 | 0.002138671 | 7377.742 | 7262.66 | 0 | 98.44979
08/11/2022 19:09:30.188 | 623792.6992 | 7174.5856 | 15 | 6 | -0.001060057 | 2.499993 | 0.002150905 | 0.00211245 | 7304.937 | 7173.722 | 0 | 98.21216
08/11/2022 23:07:35.818 | 638078.3293 | 7076.4384 | 16 | 6 | -0.001060108 | 2.499999 | 0.002122435 | 0.002083507 | 7208.251 | 7075.561 | 0 | 98.16591
08/12/2022 03:01:30.701 | 652113.2126 | 6949.7062 | 17 | 6 | -0.001060053 | 2.499988 | 0.002086061 | 0.00204608 | 7084.222 | 6948.799 | 0 | 98.08342
08/12/2022 06:51:23.206 | 665905.7175 | 6832.8671 | 18 | 6 | -0.001060024 | 2.499982 | 0.002049144 | 0.002011566 | 6958.688 | 6831.954 | 0 | 98.16614
08/12/2022 10:37:42.340 | 679484.8518 | 6730.5266 | 19 | 6 | -0.001060017 | 2.49999 | 0.002016233 | 0.001981457 | 6847.683 | 6729.722 | 0 | 98.27518
08/12/2022 14:22:03.390 | 692945.9018 | 6680.3221 | 20 | 6 | -0.001060141 | 2.499999 | 0.001996401 | 0.001966965 | 6779.816 | 6679.521 | 0 | 98.52557
08/12/2022 18:04:44.381 | 706306.8922 | 6622.8862 | 21 | 6 | -0.00106012 | 2.499995 | 0.001983701 | 0.00195001 | 6737.194 | 6622.027 | 0 | 98.3016
08/12/2022 21:44:33.641 | 719496.1523 | 6536.4196 | 22 | 6 | -0.001060081 | 2.499976 | 0.001958643 | 0.001924548 | 6651.961 | 6535.56 | 0 | 98.25922
08/13/2022 01:21:14.099 | 732496.6107 | 6441.135 | 23 | 6 | -0.001060031 | 2.499997 | 0.001931156 | 0.001896399 | 6558.464 | 6440.338 | 0 | 98.2002
08/13/2022 04:54:33.931 | 745296.4424 | 6343.3486 | 24 | 6 | -0.001060057 | 2.499991 | 0.001900936 | 0.001867571 | 6455.657 | 6342.556 | 0 | 98.24485
08/13/2022 08:24:37.795 | 757900.3061 | 6245.3062 | 25 | 6 | -0.001059994 | 2.499988 | 0.001872187 | 0.001838663 | 6357.718 | 6244.58 | 0 | 98.20939
08/13/2022 11:51:42.830 | 770325.3418 | 6166.1358 | 26 | 6 | -0.001060089 | 2.499995 | 0.00184283 | 0.00181546 | 6258.067 | 6165.341 | 0 | 98.51477
08/13/2022 15:17:29.784 | 782672.2952 | 6122.5472 | 27 | 6 | -0.001060081 | 2.499997 | 0.001832521 | 0.001802652 | 6223.543 | 6121.798 | 0 | 98.37007
08/13/2022 18:40:10.626 | 794833.1379 | 6028.0303 | 28 | 6 | -0.001059936 | 2.499988 | 0.001805695 | 0.001774717 | 6132.018 | 6027.295 | 0 | 98.28439
08/13/2022 22:00:09.458 | 806831.9698 | 5951.7293 | 29 | 6 | -0.001060024 | 2.499991 | 0.001780487 | 0.001752267 | 6046.282 | 5950.922 | 0 | 98.41502
08/14/2022 01:17:49.020 | 818691.5318 | 5880.4281 | 30 | 6 | -0.001060022 | 2.499991 | 0.001760443 | 0.001731201 | 5978.302 | 5879.701 | 0 | 98.33897
08/14/2022 04:32:48.658 | 830391.1698 | 5802.9253 | 31 | 6 | -0.001059948 | 2.499995 | 0.001736194 | 0.001708414 | 5895.895 | 5802.217 | 0 | 98.39993
08/14/2022 07:45:20.368 | 841942.8799 | 5730.2046 | 32 | 6 | -0.00105994 | 2.499999 | 0.001714053 | 0.001686935 | 5820.742 | 5729.477 | 0 | 98.41785
08/14/2022 10:55:41.800 | 853364.3113 | 5669.7313 | 33 | 6 | -0.001060123 | 2.499999 | 0.001693518 | 0.001669269 | 5750.936 | 5669 | 0 | 98.56812
08/14/2022 14:04:33.147 | 864695.6589 | 5619.0599 | 34 | 6 | -0.001059948 | 2.499995 | 0.001681793 | 0.001654282 | 5711.549 | 5618.395 | 0 | 98.36418
08/14/2022 17:10:17.258 | 875839.769 | 5526.8565 | 35 | 6 | -0.001059964 | 2.499993 | 0.00165362 | 0.001627065 | 5616.47 | 5526.169 | 0 | 98.39411
08/14/2022 20:14:15.040 | 886877.5515 | 5481.3249 | 36 | 6 | -0.001060019 | 2.499997 | 0.001636037 | 0.001613808 | 5555.74 | 5480.668 | 0 | 98.64128
08/14/2022 23:17:06.606 | 897849.1177 | 5445.2328 | 37 | 6 | -0.001059999 | 2.49998 | 0.001627052 | 0.001603208 | 5525.55 | 5444.56 | 0 | 98.5345
08/15/2022 02:18:07.812 | 908710.323 | 5388.7103 | 38 | 6 | -0.001060039 | 2.499986 | 0.001611209 | 0.001586551 | 5471.767 | 5388.046 | 0 | 98.46963
08/15/2022 05:17:02.749 | 919445.2603 | 5327.7764 | 39 | 6 | -0.001060039 | 2.499986 | 0.001591979 | 0.001568588 | 5406.396 | 5327.078 | 0 | 98.53072
08/15/2022 08:14:06.343 | 930068.8546 | 5271.2851 | 40 | 6 | -0.001060034 | 2.499991 | 0.001575837 | 0.001551953 | 5351.604 | 5270.604 | 0 | 98.48431
08/15/2022 11:09:12.207 | 940574.7184 | 5214.6782 | 41 | 6 | -0.001060113 | 2.499995 | 0.001557786 | 0.00153535 | 5290.44 | 5214.032 | 0 | 98.55972
08/15/2022 14:02:45.908 | 950988.4196 | 5167.646 | 42 | 6 | -0.001059997 | 2.499991 | 0.001544489 | 0.001521436 | 5245.327 | 5166.989 | 0 | 98.50735
08/15/2022 16:53:56.947 | 961259.4587 | 5095.6636 | 43 | 6 | -0.001060029 | 2.499995 | 0.001523772 | 0.001500245 | 5174.685 | 5094.975 | 0 | 98.45597
08/15/2022 19:43:10.683 | 971413.1943 | 5041.3768 | 44 | 6 | -0.001060043 | 2.499986 | 0.00150522 | 0.001484306 | 5111.677 | 5040.768 | 0 | 98.61059
08/15/2022 22:31:19.387 | 981501.898 | 5010.8006 | 45 | 6 | -0.001060132 | 2.499982 | 0.001495002 | 0.001475345 | 5077.234 | 5010.142 | 0 | 98.68517
08/16/2022 01:18:28.779 | 991531.2904 | 4979.5447 | 46 | 6 | -0.001060097 | 2.499986 | 0.001486638 | 0.00146612 | 5049.149 | 4978.876 | 0 | 98.61984
08/16/2022 04:04:16.082 | 1001478.6 | 4937.9541 | 47 | 6 | -0.001060183 | 2.499986 | 0.001474701 | 0.001453894 | 5008.685 | 4937.325 | 0 | 98.58911
08/16/2022 06:48:31.787 | 1011334.3 | 4893.0616 | 48 | 6 | -0.001060143 | 2.49999 | 0.001460931 | 0.00144072 | 4961.975 | 4892.459 | 0 | 98.61656
08/16/2022 09:30:53.727 | 1021076.2 | 4832.1811 | 49 | 6 | -0.001059994 | 2.49998 | 0.00144543 | 0.001422706 | 4909.072 | 4831.586 | 0 | 98.42793
08/16/2022 12:10:26.956 | 1030649.5 | 4750.5063 | 50 | 6 | -0.001060027 | 2.499976 | 0.001419911 | 0.00139863 | 4822.071 | 4749.955 | 0 | 98.50119
08/16/2022 14:48:03.565 | 1040106.1 | 4695.3188 | 51 | 6 | -0.001059968 | 2.499997 | 0.00140182 | 0.001382355 | 4760.61 | 4694.727 | 0 | 98.61146
08/16/2022 17:23:55.375 | 1049457.9 | 4644.5473 | 52 | 6 | -0.001060048 | 2.499982 | 0.001385943 | 0.001367471 | 4706.618 | 4643.951 | 0 | 98.66718
08/16/2022 19:58:45.121 | 1058747.6 | 4616.5005 | 53 | 6 | -0.001060124 | 2.499991 | 0.001375837 | 0.001359269 | 4672.641 | 4615.882 | 0 | 98.79579
08/16/2022 22:33:03.932 | 1068006.4 | 4600.1796 | 54 | 6 | -0.001059857 | 2.499993 | 0.001371493 | 0.001354366 | 4658.027 | 4599.587 | 0 | 98.75118
08/17/2022 01:06:26.737 | 1077209.2 | 4571.0543 | 55 | 6 | -0.001059847 | 2.499997 | 0.001363456 | 0.00134576 | 4631.045 | 4570.523 | 0 | 98.70214
08/17/2022 03:38:36.893 | 1086339.4 | 4534.2406 | 56 | 6 | -0.001059859 | 2.499999 | 0.00135299 | 0.001334914 | 4595.293 | 4533.686 | 0 | 98.66395
08/17/2022 06:09:32.122 | 1095394.6 | 4497.8953 | 57 | 6 | -0.00105982 | 2.499986 | 0.001341615 | 0.001324086 | 4556.723 | 4497.271 | 0 | 98.6934
08/17/2022 08:38:59.830 | 1104362.3 | 4450.852 | 58 | 6 | -0.001060126 | 2.499993 | 0.001329727 | 0.001310409 | 4516.269 | 4450.318 | 0 | 98.54724
08/17/2022 11:06:40.401 | 1113222.9 | 4400.5112 | 59 | 6 | -0.001060134 | 2.499991 | 0.00131297 | 0.001295558 | 4459.467 | 4399.921 | 0 | 98.67385
08/17/2022 13:33:04.944 | 1122007.455 | 4363.2138 | 60 | 6 | -0.001060164 | 2.49999 | 0.00130158 | 0.001284641 | 4420.753 | 4362.657 | 0 | 98.69854
08/17/2022 15:58:05.199 | 1130707.7 | 4319.4749 | 61 | 6 | -0.001060104 | 2.499993 | 0.001289643 | 0.001271796 | 4380.14 | 4318.934 | 0 | 98.61613
08/17/2022 18:20:52.406 | 1139274.9 | 4252.186899 | 62 | 6 | -0.001059973 | 2.499997 | 0.001270415 | 0.00125187 | 4314.415 | 4251.664 | 0 | 98.54028
08/17/2022 20:41:30.039 | 1147712.6 | 4190.4883 | 63 | 6 | -0.001059959 | 2.499982 | 0.001250485 | 0.001233637 | 4246.55 | 4189.97 | 0 | 98.65269
08/17/2022 23:00:41.225 | 1156063.736 | 4150.8091 | 64 | 6 | -0.00105998 | 2.499982 | 0.001236748 | 0.00122199 | 4199.783 | 4150.257 | 0 | 98.80672
08/18/2022 01:18:49.175 | 1164351.7 | 4119.185099 | 65 | 6 | -0.001060073 | 2.499997 | 0.00122742 | 0.001212782 | 4168.179 | 4118.687 | 0 | 98.80741
08/18/2022 03:36:03.065 | 1172585.6 | 4092.2519 | 66 | 6 | -0.001060036 | 2.499999 | 0.00121936 | 0.001204856 | 4141.064 | 4091.719 | 0 | 98.81053
08/18/2022 05:52:13.962 | 1180756.5 | 4058.9416 | 67 | 6 | -0.001059927 | 2.499991 | 0.001210589 | 0.001194969 | 4111.344 | 4058.459 | 0 | 98.70974
08/18/2022 08:06:54.726 | 1188837.2 | 4016.0565 | 68 | 6 | -0.001059945 | 2.499995 | 0.001196686 | 0.001182272 | 4064.118 | 4015.531 | 0 | 98.79544
08/18/2022 10:20:35.116 | 1196857.6 | 3987.624 | 69 | 6 | -0.001060084 | 2.499982 | 0.001187374 | 0.001174015 | 4032.174 | 3987.128 | 0 | 98.87492
08/18/2022 12:33:25.674 | 1204828.2 | 3961.5845 | 70 | 6 | -0.001060029 | 2.499995 | 0.001180309 | 0.00116635 | 4008.423 | 3961.093 | 0 | 98.81733
08/18/2022 14:45:05.504 | 1212728.0 | 3926.3771 | 71 | 6 | -0.001059955 | 2.499982 | 0.001169877 | 0.001155931 | 3972.911 | 3925.873 | 0 | 98.80791
08/18/2022 16:55:41.944 | 1220564.5 | 3895.2759 | 72 | 6 | -0.001060066 | 2.499997 | 0.001160398 | 0.001146842 | 3940.604 | 3894.764 | 0 | 98.83174
08/18/2022 19:05:26.069 | 1228348.6 | 3869.382 | 73 | 6 | -0.001060047 | 2.499991 | 0.001152544 | 0.001139202 | 3914.192 | 3868.901 | 0 | 98.84236
08/18/2022 21:14:07.398 | 1236069.9 | 3837.6534 | 74 | 6 | -0.001059963 | 2.499997 | 0.001143441 | 0.001129829 | 3883.148 | 3837.149 | 0 | 98.80952
08/18/2022 23:21:38.268 | 1243720.8 | 3802.1284 | 75 | 6 | -0.001059931 | 2.499993 | 0.001133172 | 0.001119282 | 3848.187 | 3801.638 | 0 | 98.77421
08/19/2022 01:28:03.902 | 1251306.4 | 3770.89 | 76 | 6 | -0.001059894 | 2.499997 | 0.001122929 | 0.001110088 | 3814.16 | 3770.396 | 0 | 98.85645
08/19/2022 03:33:31.806 | 1258834.3 | 3742.1868 | 77 | 6 | -0.001059842 | 2.499976 | 0.001114421 | 0.00110162 | 3785.172 | 3741.71 | 0 | 98.8513
08/19/2022 05:38:01.616 | 1266304.1 | 3713.1041 | 78 | 6 | -0.001059839 | 2.499997 | 0.001105889 | 0.001093037 | 3756.181 | 3712.616 | 0 | 98.83779
08/19/2022 07:41:32.166 | 1273714.7 | 3684.6584 | 79 | 6 | -0.001059859 | 2.499995 | 0.001096834 | 0.001084685 | 3725.35 | 3684.209 | 0 | 98.8923
08/19/2022 09:44:10.101 | 1281072.612 | 3658.4212 | 80 | 6 | -0.001059894 | 2.499997 | 0.00108904 | 0.001076953 | 3699.003 | 3657.947 | 0 | 98.89016
08/19/2022 11:46:00.825 | 1288383.336 | 3635.1842 | 81 | 6 | -0.001060053 | 2.499999 | 0.001082022 | 0.001070236 | 3675 | 3634.755 | 0 | 98.91079
08/19/2022 13:47:16.691 | 1295659.2 | 3618.3187 | 82 | 6 | -0.00106005 | 2.499999 | 0.00107685 | 0.001065324 | 3657.029 | 3617.844 | 0 | 98.92966
08/19/2022 15:47:48.623 | 1302891.134 | 3596.1429 | 83 | 6 | -0.001060057 | 2.499997 | 0.001070424 | 0.001058793 | 3635.245 | 3595.686 | 0 | 98.91344
08/19/2022 17:47:27.654 | 1310070.2 | 3569.0012 | 84 | 6 | -0.001060047 | 2.49999 | 0.001062883 | 0.001050752 | 3609.508 | 3568.541 | 0 | 98.85864
08/19/2022 19:46:10.273 | 1317192.8 | 3541.8448 | 85 | 6 | -0.001060038 | 2.499986 | 0.001054268 | 0.001042757 | 3580.254 | 3541.38 | 0 | 98.90822
08/19/2022 21:44:02.016 | 1324264.5 | 3516.0809 | 86 | 6 | -0.001059963 | 2.499999 | 0.001046874 | 0.001035141 | 3555.151 | 3515.636 | 0 | 98.87922
08/19/2022 23:40:59.153 | 1331281.7 | 3489.7222 | 87 | 6 | -0.001060001 | 2.499997 | 0.001038607 | 0.001027367 | 3526.924 | 3489.268 | 0 | 98.91772
08/20/2022 01:37:06.460 | 1338249.0 | 3464.5549 | 88 | 6 | -0.001060017 | 2.499984 | 0.001031332 | 0.001019988 | 3502.239 | 3464.112 | 0 | 98.90009
08/20/2022 03:32:28.087 | 1345170.6 | 3443.0276 | 89 | 6 | -0.001059975 | 2.499991 | 0.00102421 | 0.001013626 | 3478.094 | 3442.581 | 0 | 98.96658
08/20/2022 05:27:03.883 | 1352046.4 | 3419.8201 | 90 | 6 | -0.001059988 | 2.499995 | 0.001017558 | 0.001006794 | 3455.449 | 3419.398 | 0 | 98.94222
08/20/2022 07:20:55.374 | 1358877.9 | 3397.4023 | 91 | 6 | -0.001060003 | 2.499984 | 0.001011125 | 0.001000221 | 3433.609 | 3396.967 | 0 | 98.92157
08/20/2022 09:14:05.251 | 1365667.8 | 3378.2164 | 92 | 6 | -0.001060061 | 2.499982 | 0.001004462 | 0.0009946031 | 3411.177 | 3377.772 | 0 | 99.01846
08/20/2022 11:06:35.923 | 1372418.4 | 3356.732 | 93 | 6 | -0.001060038 | 2.499999 | 0.0009992188 | 0.0009883007 | 3393.441 | 3356.342 | 0 | 98.90733
08/20/2022 12:58:18.658 | 1379121.2 | 3333.8292 | 94 | 6 | -0.001059989 | 2.499997 | 0.0009918781 | 0.000981506 | 3368.435 | 3333.397 | 0 | 98.95429
08/20/2022 14:49:11.651 | 1385774.2 | 3308.6199 | 95 | 6 | -0.001060015 | 2.499972 | 0.0009846549 | 0.0009740556 | 3343.854 | 3308.187 | 0 | 98.92355
08/20/2022 16:39:20.675 | 1392383.2 | 3287.4623 | 96 | 6 | -0.001060047 | 2.499999 | 0.0009779936 | 0.0009679021 | 3321.115 | 3287.055 | 0 | 98.96814
08/20/2022 18:28:50.373 | 1398952.9 | 3268.4886 | 97 | 6 | -0.001060002 | 2.499997 | 0.0009719596 | 0.0009622919 | 3300.736 | 3268.08 | 0 | 99.00534
08/20/2022 20:17:37.560 | 1405480.1 | 3246.6141 | 98 | 6 | -0.001060017 | 2.499995 | 0.0009659089 | 0.0009558566 | 3280.101 | 3246.204 | 0 | 98.9593
08/20/2022 22:05:47.278 | 1411969.8 | 3228.2215 | 99 | 6 | -0.001060025 | 2.499995 | 0.0009602619 | 0.0009504472 | 3261.033 | 3227.828 | 0 | 98.97791
08/20/2022 23:53:17.257 | 1418419.8 | 3208.3564 | 100 | 6 | -0.001060025 | 2.499986 | 0.0009544111 | 0.000944562 | 3241.134 | 3207.94 | 0 | 98.96806
08/21/2022 01:40:03.801 | 1424826.3 | 3187.2551 | 101 | 6 | -0.001059977 | 2.499984 | 0.0009478754 | 0.0009383069 | 3218.8 | 3186.867 | 0 | 98.99053
08/21/2022 03:26:06.799 | 1431189.3 | 3164.9494 | 102 | 6 | -0.001059892 | 2.499976 | 0.0009414894 | 0.0009317104 | 3197.604 | 3164.526 | 0 | 98.96132
08/21/2022 05:11:26.558 | 1437509.1 | 3143.2569 | 103 | 6 | -0.00105989 | 2.499993 | 0.0009350883 | 0.0009253107 | 3176.027 | 3142.865 | 0 | 98.95436
08/21/2022 06:56:06.459 | 1443789.0 | 3124.2429 | 104 | 6 | -0.001059859 | 2.499986 | 0.000928935 | 0.0009197464 | 3155.201 | 3123.857 | 0 | 99.01085
08/21/2022 08:40:10.846 | 1450033.4 | 3107.106 | 105 | 6 | -0.00105987 | 2.499986 | 0.0009235303 | 0.0009146828 | 3136.8 | 3106.726 | 0 | 99.04198
08/21/2022 10:23:40.128 | 1456242.6 | 3089.0359 | 106 | 6 | -0.00105995 | 2.499991 | 0.0009185076 | 0.0009093927 | 3119.802 | 3088.64 | 0 | 99.00764
08/21/2022 12:06:35.271 | 1462417.8 | 3072.8534 | 107 | 6 | -0.001060057 | 2.49999 | 0.0009134343 | 0.0009046756 | 3101.852 | 3072.456 | 0 | 99.04113
08/21/2022 13:48:57.923 | 1468560.4 | 3055.9166 | 108 | 6 | -0.001060057 | 2.49999 | 0.0009088119 | 0.0008997155 | 3086.292 | 3055.518 | 0 | 98.99908
08/21/2022 15:30:46.729 | 1474669.24 | 3039.8754 | 109 | 6 | -0.001060015 | 2.499991 | 0.0009035533 | 0.0008949816 | 3068.455 | 3039.481 | 0 | 99.05134
08/21/2022 17:12:01.139 | 1480743.7 | 3022.8679 | 110 | 6 | -0.001059969 | 2.499999 | 0.0008984894 | 0.0008899436 | 3051.116 | 3022.503 | 0 | 99.04887
08/21/2022 18:52:39.659 | 1486782.2 | 3004.8307 | 111 | 6 | -0.001059988 | 2.499997 | 0.0008932302 | 0.0008846109 | 3033.243 | 3004.439 | 0 | 99.03504
08/21/2022 20:32:40.958 | 1492783.5 | 2985.5201 | 112 | 6 | -0.001059921 | 2.49999 | 0.0008878931 | 0.0008788984 | 3015.329 | 2985.151 | 0 | 98.98695
08/21/2022 22:12:05.294 | 1498747.8 | 2967.7097 | 113 | 6 | -0.001059917 | 2.499986 | 0.0008821334 | 0.0008736476 | 2996.186 | 2967.328 | 0 | 99.03803
08/21/2022 23:50:56.207 | 1504678.7 | 2951.3513 | 114 | 6 | -0.001060143 | 2.49999 | 0.0008770936 | 0.0008688036 | 2979.122 | 2950.952 | 0 | 99.05483
08/22/2022 01:29:13.399 | 1510575.9 | 2934.3882 | 115 | 6 | -0.001059852 | 2.499995 | 0.0008721797 | 0.000863804 | 2962.383 | 2934.014 | 0 | 99.03967
08/22/2022 03:06:54.864 | 1516437.4 | 2916.3398 | 116 | 6 | -0.001059876 | 2.499978 | 0.000866972 | 0.0008585391 | 2944.655 | 2915.976 | 0 | 99.02731
08/22/2022 04:43:59.681 | 1522262.2 | 2898.6174 | 117 | 6 | -0.001060131 | 2.499999 | 0.0008614261 | 0.0008534151 | 2925.767 | 2898.281 | 0 | 99.07003
08/22/2022 06:20:29.467 | 1528052.0 | 2880.825 | 118 | 6 | -0.001060155 | 2.499999 | 0.0008563478 | 0.0008481471 | 2908.542 | 2880.463 | 0 | 99.04237
08/22/2022 07:56:28.358 | 1533810.869 | 2866.3835 | 119 | 6 | -0.001059842 | 2.49999 | 0.000851496 | 0.000843776 | 2892.064 | 2866.004 | 0 | 99.09336
08/22/2022 09:31:59.793 | 1539542.304 | 2852.0567 | 120 | 6 | -0.001059876 | 2.499999 | 0.00084762 | 0.0008395976 | 2878.95 | 2851.671 | 0 | 99.05354
08/22/2022 11:07:06.003 | 1545248.5 | 2840.5663 | 121 | 6 | -0.001060015 | 2.499993 | 0.0008436486 | 0.0008362959 | 2865.232 | 2840.205 | 0 | 99.12846
08/22/2022 12:41:58.510 | 1550941.0 | 2834.3936 | 122 | 6 | -0.00106005 | 2.499993 | 0.0008415144 | 0.0008344944 | 2857.717 | 2834.017 | 0 | 99.16579
08/22/2022 14:16:30.241 | 1556612.752 | 2822.7511 | 123 | 6 | -0.001060085 | 2.499978 | 0.0008388002 | 0.0008311014 | 2848.576 | 2822.395 | 0 | 99.08218
08/22/2022 15:50:34.576 | 1562257.1 | 2808.9589 | 124 | 6 | -0.00106001 | 2.499995 | 0.0008347646 | 0.0008269972 | 2834.955 | 2808.604 | 0 | 99.06952
08/22/2022 17:24:02.064 | 1567864.6 | 2790.4676 | 125 | 6 | -0.00106001 | 2.499993 | 0.0008294233 | 0.0008215454 | 2816.617 | 2790.152 | 0 | 99.0502
08/22/2022 18:56:55.542 | 1573438.1 | 2773.9534 | 126 | 6 | -0.001060005 | 2.499993 | 0.0008242604 | 0.0008166848 | 2799.126 | 2773.579 | 0 | 99.08092
08/22/2022 20:29:21.061 | 1578983.6 | 2760.3504 | 127 | 6 | -0.001060029 | 2.499995 | 0.0008200263 | 0.0008126892 | 2784.756 | 2760.015 | 0 | 99.10526
08/22/2022 22:01:19.856 | 1584502.4 | 2746.7535 | 128 | 6 | -0.001060008 | 2.499995 | 0.0008161613 | 0.0008086967 | 2771.639 | 2746.419 | 0 | 99.08541
08/22/2022 23:32:52.612 | 1589995.1 | 2734.3206 | 129 | 6 | -0.001060029 | 2.49999 | 0.0008121542 | 0.0008050204 | 2758.02 | 2733.974 | 0 | 99.12163
08/23/2022 01:03:56.419 | 1595458.9 | 2719.0932 | 130 | 6 | -0.001060048 | 2.499988 | 0.0008081213 | 0.0008005181 | 2744.31 | 2718.75 | 0 | 99.05914
08/23/2022 02:34:29.979 | 1600892.5 | 2704.7745 | 131 | 6 | -0.001059978 | 2.49998 | 0.0008034276 | 0.0007963104 | 2728.374 | 2704.43 | 0 | 99.11415
08/23/2022 04:04:34.686 | 1606297.2 | 2690.3606 | 132 | 6 | -0.00105994 | 2.499988 | 0.0007991964 | 0.000792035 | 2713.938 | 2690.006 | 0 | 99.10392
08/23/2022 05:34:10.475 | 1611673.0 | 2675.9978 | 133 | 6 | -0.001059975 | 2.499997 | 0.0007948835 | 0.0007878338 | 2699.379 | 2675.673 | 0 | 99.11312
08/23/2022 07:03:18.181 | 1617020.692 | 2661.9812 | 134 | 6 | -0.001059922 | 2.499986 | 0.0007906436 | 0.0007836507 | 2685.337 | 2661.647 | 0 | 99.11555
08/23/2022 08:31:58.723 | 1622341.2 | 2648.5701 | 135 | 6 | -0.001060031 | 2.499978 | 0.0007867066 | 0.0007797477 | 2671.583 | 2648.229 | 0 | 99.11545
08/23/2022 10:00:14.748 | 1627637.3 | 2637.3517 | 136 | 6 | -0.00106007 | 2.499991 | 0.0007828067 | 0.0007764634 | 2658.287 | 2636.998 | 0 | 99.18967
08/23/2022 11:28:19.829 | 1632922.34 | 2631.2495 | 137 | 6 | -0.001060101 | 2.499995 | 0.0007813256 | 0.0007747177 | 2653.425 | 2630.912 | 0 | 99.15427
08/23/2022 12:56:06.011 | 1638188.5 | 2621.7156 | 138 | 6 | -0.001060041 | 2.499993 | 0.0007785875 | 0.0007719017 | 2644.099 | 2621.389 | 0 | 99.14129
08/23/2022 14:23:23.014 | 1643425.5 | 2606.5566 | 139 | 6 | -0.001060047 | 2.499999 | 0.0007744447 | 0.0007674373 | 2630.058 | 2606.22 | 0 | 99.09518
08/23/2022 15:50:11.329 | 1648633.8 | 2592.179 | 140 | 6 | -0.001060008 | 2.49998 | 0.0007702362 | 0.0007631768 | 2615.749 | 2591.839 | 0 | 99.08348
08/23/2022 17:16:29.950 | 1653812.5 | 2578.2939 | 141 | 6 | -0.001060015 | 2.499999 | 0.0007655987 | 0.0007590836 | 2599.935 | 2577.971 | 0 | 99.14902
08/23/2022 18:42:25.204 | 1658967.7 | 2566.5046 | 142 | 6 | -0.001060052 | 2.499997 | 0.0007621889 | 0.0007556177 | 2588.386 | 2566.166 | 0 | 99.13786
08/23/2022 20:07:54.700 | 1664097.2 | 2553.5877 | 143 | 6 | -0.001060015 | 2.499997 | 0.0007584236 | 0.0007518026 | 2575.526 | 2553.258 | 0 | 99.127
08/23/2022 21:33:00.915 | 1669203.4 | 2542.4492 | 144 | 6 | -0.001059962 | 2.499995 | 0.0007548648 | 0.0007485091 | 2563.395 | 2542.126 | 0 | 99.15805
08/23/2022 22:57:40.221 | 1674282.7 | 2528.3846 | 145 | 6 | -0.001059889 | 2.499993 | 0.0007509809 | 0.0007443397 | 2550.561 | 2528.079 | 0 | 99.11568
08/24/2022 00:21:52.158 | 1679334.7 | 2515.349 | 146 | 6 | -0.001059915 | 2.49999 | 0.0007466903 | 0.0007404803 | 2536.206 | 2515.011 | 0 | 99.16834
08/24/2022 01:45:38.819 | 1684361.3 | 2502.3517 | 147 | 6 | -0.001059906 | 2.499986 | 0.0007430792 | 0.0007366335 | 2523.935 | 2502.037 | 0 | 99.13257
08/24/2022 03:08:59.613 | 1689362.1 | 2489.4703 | 148 | 6 | -0.001059913 | 2.499999 | 0.0007392518 | 0.0007328531 | 2510.948 | 2489.173 | 0 | 99.13443
08/24/2022 04:31:56.147 | 1694338.7 | 2477.8943 | 149 | 6 | -0.001059884 | 2.49999 | 0.0007355211 | 0.0007294468 | 2498.269 | 2477.576 | 0 | 99.17416
08/24/2022 05:54:29.729 | 1699292.24 | 2466.339 | 150 | 6 | -0.001059921 | 2.499978 | 0.000732172 | 0.000726043 | 2486.88 | 2466.025 | 0 | 99.1629
08/24/2022 07:16:40.635 | 1704223.1 | 2454.9086 | 151 | 6 | -0.001059876 | 2.499999 | 0.0007288624 | 0.0007226595 | 2475.615 | 2454.6 | 0 | 99.14897
08/24/2022 08:38:31.190 | 1709133.7 | 2445.5642 | 152 | 6 | -0.001059921 | 2.499991 | 0.0007256187 | 0.0007199349 | 2464.627 | 2445.256 | 0 | 99.21668
08/24/2022 10:00:04.379 | 1714026.9 | 2436.7706 | 153 | 6 | -0.001059936 | 2.499993 | 0.0007230839 | 0.0007173516 | 2456.031 | 2436.471 | 0 | 99.20724
08/24/2022 11:21:19.440 | 1718902.0 | 2428.0448 | 154 | 6 | -0.001060089 | 2.499999 | 0.0007204397 | 0.0007148584 | 2446.662 | 2427.746 | 0 | 99.2253
08/24/2022 12:42:25.487 | 1723768.0 | 2423.8387 | 155 | 6 | -0.001060118 | 2.499997 | 0.0007190354 | 0.0007136508 | 2441.831 | 2423.535 | 0 | 99.25114
08/24/2022 14:03:19.327 | 1728621.8 | 2417.323 | 156 | 6 | -0.001060122 | 2.499997 | 0.0007173298 | 0.0007117465 | 2436.146 | 2417.02 | 0 | 99.22166
08/24/2022 15:23:57.834 | 1733460.345 | 2409.0619 | 157 | 6 | -0.001060066 | 2.499995 | 0.0007152371 | 0.0007093119 | 2429.096 | 2408.758 | 0 | 99.17158
08/24/2022 16:44:15.156 | 1738277.7 | 2398.0923 | 158 | 6 | -0.001060043 | 2.499999 | 0.0007122253 | 0.0007060672 | 2418.847 | 2397.767 | 0 | 99.13537
08/24/2022 18:04:09.390 | 1743071.9 | 2387.1444 | 159 | 6 | -0.001060062 | 2.499993 | 0.0007086894 | 0.0007028304 | 2406.724 | 2386.834 | 0 | 99.17326
08/24/2022 19:23:39.550 | 1747842.1 | 2374.6916 | 160 | 6 | -0.001060053 | 2.499995 | 0.0007052827 | 0.0006991581 | 2395.129 | 2374.391 | 0 | 99.13161
08/24/2022 20:42:46.697 | 1752589.208 | 2364.1319 | 161 | 6 | -0.001059949 | 2.499997 | 0.0007016285 | 0.0006960056 | 2382.653 | 2363.834 | 0 | 99.1986
08/24/2022 22:01:29.780 | 1757312.3 | 2351.5756 | 162 | 6 | -0.001059917 | 2.499993 | 0.0006981653 | 0.0006922823 | 2371.155 | 2351.28 | 0 | 99.15736
08/24/2022 23:19:47.911 | 1762010.422 | 2338.6174 | 163 | 6 | -0.001059957 | 2.49999 | 0.0006945592 | 0.0006884645 | 2359.152 | 2338.33 | 0 | 99.1225
08/25/2022 00:37:42.866 | 1766685.4 | 2328.1587 | 164 | 6 | -0.001059938 | 2.499997 | 0.0006908178 | 0.0006853793 | 2346.43 | 2327.893 | 0 | 99.21275
08/25/2022 01:55:16.915 | 1771339.4 | 2317.2791 | 165 | 6 | -0.001059921 | 2.499986 | 0.0006878724 | 0.0006821629 | 2336.427 | 2317.002 | 0 | 99.16997
08/25/2022 03:12:30.515 | 1775973.0 | 2307.4521 | 166 | 6 | -0.001059941 | 2.49997 | 0.0006847308 | 0.0006792705 | 2325.791 | 2307.159 | 0 | 99.20255
08/25/2022 04:29:24.602 | 1780587.1 | 2297.7665 | 167 | 6 | -0.001059884 | 2.499995 | 0.0006818378 | 0.0006764273 | 2315.948 | 2297.472 | 0 | 99.20648
08/25/2022 05:46:01.065 | 1785183.6 | 2289.6213 | 168 | 6 | -0.001059873 | 2.499995 | 0.0006790775 | 0.0006740123 | 2306.501 | 2289.338 | 0 | 99.25411
08/25/2022 07:02:19.848 | 1789762.4 | 2279.8002 | 169 | 6 | -0.001059949 | 2.49997 | 0.0006767442 | 0.0006711429 | 2298.644 | 2279.522 | 0 | 99.17231
08/25/2022 08:18:20.921 | 1794323.4 | 2271.9932 | 170 | 6 | -0.001059968 | 2.499999 | 0.0006739002 | 0.0006688469 | 2288.721 | 2271.676 | 0 | 99.25015
08/25/2022 09:34:05.548 | 1798868.1 | 2263.15 | 171 | 6 | -0.001059997 | 2.499986 | 0.0006717255 | 0.0006662807 | 2281.129 | 2262.858 | 0 | 99.18945
08/25/2022 10:49:34.811 | 1803397.3 | 2256.2478 | 172 | 6 | -0.001060024 | 2.49999 | 0.0006692454 | 0.0006642695 | 2272.66 | 2255.955 | 0 | 99.25649
08/25/2022 12:04:53.654 | 1807916.2 | 2250.9908 | 173 | 6 | -0.001060066 | 2.499991 | 0.0006677034 | 0.0006627237 | 2267.502 | 2250.717 | 0 | 99.2542
08/25/2022 13:20:08.425 | 1812430.9 | 2248.9964 | 174 | 6 | -0.001060078 | 2.499993 | 0.000667067 | 0.0006621674 | 2265.435 | 2248.709 | 0 | 99.2655
08/25/2022 14:35:06.161 | 1816928.7 | 2240.1167 | 175 | 6 | -0.001060057 | 2.499997 | 0.0006646595 | 0.000659565 | 2257.254 | 2239.844 | 0 | 99.23353
08/25/2022 15:49:51.996 | 1821414.5 | 2233.8982 | 176 | 6 | -0.001060089 | 2.499997 | 0.0006629856 | 0.0006577073 | 2251.573 | 2233.604 | 0 | 99.20386
08/25/2022 17:04:16.188 | 1825878.7 | 2222.7387 | 177 | 6 | -0.001060053 | 2.499999 | 0.0006599048 | 0.0006544478 | 2241.117 | 2222.494 | 0 | 99.17307
08/25/2022 18:18:17.711 | 1830320.2 | 2211.8684 | 178 | 6 | -0.001060069 | 2.499993 | 0.0006564488 | 0.0006512276 | 2229.315 | 2211.585 | 0 | 99.20464
08/25/2022 19:31:59.505 | 1834742.0 | 2201.8226 | 179 | 6 | -0.001060045 | 2.49999 | 0.0006536021 | 0.0006482612 | 2219.623 | 2201.552 | 0 | 99.18285
08/25/2022 20:45:20.127 | 1839142.6 | 2191.9406 | 180 | 6 | -0.001060025 | 2.499999 | 0.0006503113 | 0.0006453134 | 2208.344 | 2191.656 | 0 | 99.23146
08/25/2022 21:58:21.443 | 1843524.0 | 2182.2269 | 181 | 6 | -0.001059962 | 2.499999 | 0.0006474924 | 0.0006424348 | 2198.743 | 2181.966 | 0 | 99.21889
08/25/2022 23:11:02.529 | 1847885.0 | 2171.7118 | 182 | 6 | -0.001059945 | 2.499997 | 0.0006446237 | 0.0006393293 | 2189.044 | 2171.414 | 0 | 99.17868
08/26/2022 00:23:24.542 | 1852227.1 | 2162.7883 | 183 | 6 | -0.001060034 | 2.499993 | 0.000641634 | 0.0006367388 | 2178.881 | 2162.526 | 0 | 99.23706
08/26/2022 01:35:29.591 | 1856552.1 | 2153.9585 | 184 | 6 | -0.001060003 | 2.499999 | 0.0006391365 | 0.0006341194 | 2170.764 | 2153.693 | 0 | 99.21502
08/26/2022 02:47:17.296 | 1860859.807 | 2145.4771 | 185 | 6 | -0.001059924 | 2.499995 | 0.0006365125 | 0.0006315992 | 2161.912 | 2145.226 | 0 | 99.22807
08/26/2022 03:58:47.028 | 1865149.539 | 2136.6208 | 186 | 6 | -0.001059936 | 2.499986 | 0.0006337977 | 0.0006289958 | 2152.788 | 2136.367 | 0 | 99.24236
08/26/2022 05:09:58.534 | 1869421.0 | 2127.4016 | 187 | 6 | -0.001059912 | 2.499991 | 0.000631148 | 0.0006262777 | 2143.79 | 2127.142 | 0 | 99.22834
08/26/2022 06:20:54.344 | 1873676.9 | 2119.8919 | 188 | 6 | -0.001059932 | 2.499995 | 0.0006287472 | 0.0006240599 | 2135.597 | 2119.624 | 0 | 99.2545
08/26/2022 07:31:37.701 | 1877920.2 | 2113.6505 | 189 | 6 | -0.001059924 | 2.49999 | 0.0006269182 | 0.0006222376 | 2129.393 | 2113.401 | 0 | 99.2534
08/26/2022 08:42:06.193 | 1882148.7 | 2106.0856 | 190 | 6 | -0.001059949 | 2.49999 | 0.0006248477 | 0.0006200246 | 2122.087 | 2105.831 | 0 | 99.22811
08/26/2022 09:52:21.132 | 1886363.6 | 2099.9313 | 191 | 6 | -0.001059971 | 2.499982 | 0.0006226419 | 0.0006182301 | 2114.699 | 2099.68 | 0 | 99.29144
08/26/2022 11:02:23.313 | 1890565.8 | 2093.5088 | 192 | 6 | -0.001059996 | 2.499997 | 0.0006208397 | 0.0006163339 | 2108.36 | 2093.247 | 0 | 99.27423
08/26/2022 12:12:14.539 | 1894757.05 | 2088.077499 | 193 | 6 | -0.001060039 | 2.499999 | 0.0006192228 | 0.0006147683 | 2102.823 | 2087.819 | 0 | 99.28063
08/26/2022 13:21:56.556 | 1898939.067 | 2083.8588 | 194 | 6 | -0.00106002 | 2.499999 | 0.0006177389 | 0.000613547 | 2097.823 | 2083.619 | 0 | 99.32142
08/26/2022 14:31:30.976 | 1903113.5 | 2079.8509 | 195 | 6 | -0.001060067 | 2.499995 | 0.0006166805 | 0.0006123699 | 2094.258 | 2079.615 | 0 | 99.30101
08/26/2022 15:40:55.137 | 1907277.6 | 2074.0243 | 196 | 6 | -0.001060092 | 2.499978 | 0.000615361 | 0.000610655 | 2089.826 | 2073.78 | 0 | 99.23524
08/26/2022 16:50:05.381 | 1911427.9 | 2067.3316 | 197 | 6 | -0.001060029 | 2.49998 | 0.0006132264 | 0.0006086664 | 2082.581 | 2067.071 | 0 | 99.25639
08/26/2022 17:58:58.787 | 1915561.3 | 2058.769899 | 198 | 6 | -0.001060048 | 2.499991 | 0.0006108344 | 0.0006061361 | 2074.313 | 2058.497 | 0 | 99.23084
08/26/2022 19:07:33.157 | 1919675.7 | 2049.111399 | 199 | 6 | -0.00106007 | 2.49999 | 0.0006080542 | 0.0006033194 | 2064.925 | 2048.855 | 0 | 99.22132
08/26/2022 20:15:52.340 | 1923774.9 | 2042.4684 | 200 | 6 | -0.001059949 | 2.499969 | 0.0006055341 | 0.0006013216 | 2056.399 | 2042.216 | 0 | 99.30434