## JB6_SiMP-LFP-PFF10_03C_Channel_
Date_Time | Test Time (s) | Step Time (s) | Cycle Index | Step Index | Current (A) | Voltage (V) | Charge Capacity (Ah) | Discharge Capacity (Ah) | Charge Time (s) | Discharge Time (s) | V_Max_On_Cycle (V) | Coulombic Efficiency (%) | mAh/g
07/20/2022 02:35:45.929 | 43199.9994 | 43199.9994 | 1 | 1 | 0 | 0.2375889 | 0 | 0 | 0 | 0 | 0 | 0
07/20/2022 22:40:14.806 | 115468.8765 | 72268.795 | 1 | 2 | 0.0001590119 | 3.500007 | 0.00319148 | 0 | 72255.23 | 0 | 0 | 0
07/21/2022 14:52:25.310 | 173799.3805 | 58330.4807 | 1 | 3 | -0.0001589939 | 2.499988 | 0.003191481 | 0.002575822 | 72255.23 | 58320.84 | 0 | 80.7093
07/22/2022 07:15:00.253 | 232754.3237 | 58954.9116 | 2 | 2 | 0.0001590053 | 3.50001 | 0.002603606 | 3.489452e-10 | 58946.73 | 0.0079 | 0 | 1.340238e-05
07/22/2022 22:40:21.665 | 288275.7352 | 55521.3872 | 2 | 3 | -0.0001589939 | 2.499999 | 0.002603607 | 0.002451742 | 58946.74 | 55513.26 | 0 | 94.16713
07/23/2022 14:12:24.252 | 344198.3229 | 55922.5559 | 3 | 2 | 0.0001590089 | 3.500009 | 0.00246969 | 5.035133e-10 | 55914.04 | 0.0114 | 0 | 2.038771e-05
07/24/2022 05:07:15.640 | 397889.711 | 53691.3635 | 3 | 3 | -0.0001590011 | 2.499988 | 0.00246969 | 0.002370989 | 55914.04 | 53683.17 | 0 | 96.00352
07/24/2022 07:11:58.489 | 405372.56 | 7482.7318 | 4 | 5 | 0.001060119 | 3.50002 | 0.002203156 | 4.284872e-10 | 7481.585 | 0.0085 | 0 | 1.944879e-05
07/24/2022 09:08:25.059 | 412359.1295 | 6986.545 | 4 | 6 | -0.001059825 | 2.499999 | 0.002203158 | 0.002056615 | 7481.593 | 6985.472 | 0 | 93.34853
07/24/2022 11:04:12.727 | 419306.7981 | 6947.6368 | 5 | 5 | 0.001060116 | 3.500001 | 0.002045603 | 2.826703e-09 | 6946.562 | 0.0096 | 0 | 0.0001381844
07/24/2022 12:57:29.668 | 426103.7383 | 6796.9158 | 5 | 6 | -0.001059885 | 2.499986 | 0.002045604 | 0.002000783 | 6946.568 | 6795.877 | 0 | 97.8089
07/24/2022 14:51:13.355 | 432927.4254 | 6823.6561 | 6 | 5 | 0.001060137 | 3.500005 | 0.00200909 | 2.82629e-09 | 6822.616 | 0.0096 | 0 | 0.0001406751
07/24/2022 16:42:38.454 | 439612.5244 | 6685.0745 | 6 | 6 | -0.001059827 | 2.499999 | 0.002009092 | 0.001968036 | 6822.623 | 6684.077 | 0 | 97.95648
07/24/2022 18:34:51.733 | 446345.8032 | 6733.2473 | 7 | 5 | 0.001060093 | 3.500003 | 0.001982452 | 2.414038e-09 | 6732.222 | 0.0071 | 0 | 0.0001217703
07/24/2022 20:24:41.533 | 452935.6036 | 6589.7754 | 7 | 6 | -0.001059873 | 2.499978 | 0.001982454 | 0.001939824 | 6732.228 | 6588.831 | 0 | 97.84966
07/24/2022 22:14:55.861 | 459549.9321 | 6614.2954 | 8 | 5 | 0.001060137 | 3.500001 | 0.001947453 | 2.796889e-09 | 6613.266 | 0.0075 | 0 | 0.0001436178
07/25/2022 00:02:49.668 | 466023.7386 | 6473.7821 | 8 | 6 | -0.001059856 | 2.499991 | 0.001947454 | 0.001905654 | 6613.271 | 6472.788 | 0 | 97.85358
07/25/2022 01:51:21.325 | 472535.3953 | 6511.6274 | 9 | 5 | 0.001060077 | 3.500001 | 0.001917212 | 1.766584e-09 | 6510.603 | 0.006 | 0 | 9.214337e-05
07/25/2022 03:37:40.671 | 478914.7419 | 6379.3224 | 9 | 6 | -0.00105991 | 2.499995 | 0.001917215 | 0.001877908 | 6510.611 | 6378.366 | 0 | 97.94978
07/25/2022 05:24:37.738 | 485331.8088 | 6417.0361 | 10 | 5 | 0.001060073 | 3.50001 | 0.00188937 | 2.414424e-09 | 6416.097 | 0.0082 | 0 | 0.0001277899
07/25/2022 07:09:24.092 | 491618.1629 | 6286.3298 | 10 | 6 | -0.001059885 | 2.499993 | 0.001889371 | 0.001850537 | 6416.102 | 6285.354 | 0 | 97.94459
07/25/2022 08:54:49.526 | 497943.5964 | 6325.4021 | 11 | 5 | 0.001060125 | 3.500005 | 0.001862409 | 2.414238e-09 | 6324.475 | 0.007 | 0 | 0.0001296299
07/25/2022 10:38:05.603 | 504139.674 | 6196.0541 | 11 | 6 | -0.001059894 | 2.499995 | 0.00186241 | 0.001823979 | 6324.479 | 6195.151 | 0 | 97.9365
07/25/2022 12:21:58.087 | 510372.1576 | 6232.4513 | 12 | 5 | 0.00106008 | 3.500007 | 0.001835029 | 3.738632e-09 | 6231.478 | 0.0106 | 0 | 0.000203737
07/25/2022 14:03:41.359 | 516475.4301 | 6103.248 | 12 | 6 | -0.001059871 | 2.499995 | 0.00183503 | 0.001796643 | 6231.481 | 6102.351 | 0 | 97.90811
07/25/2022 15:45:56.708 | 522610.7786 | 6135.3152 | 13 | 5 | 0.001060111 | 3.50001 | 0.001806422 | 2.884902e-09 | 6134.375 | 0.0084 | 0 | 0.0001597025
07/25/2022 17:26:13.930 | 528628.0011 | 6017.1983 | 13 | 6 | -0.001059917 | 2.499999 | 0.001806425 | 0.001771271 | 6134.384 | 6016.281 | 0 | 98.05393
07/25/2022 19:07:06.075 | 534680.1452 | 6052.1123 | 14 | 5 | 0.001060082 | 3.500001 | 0.001781901 | 2.825874e-09 | 6051.16 | 0.0087 | 0 | 0.0001585876
07/25/2022 20:45:50.477 | 540604.5472 | 5924.3774 | 14 | 6 | -0.001059906 | 2.499986 | 0.001781903 | 0.001743979 | 6051.166 | 5923.476 | 0 | 97.87173
07/25/2022 22:24:58.733 | 546552.8037 | 5948.224 | 15 | 5 | 0.001060128 | 3.500001 | 0.00175132 | 2.620534e-09 | 5947.341 | 0.0089 | 0 | 0.0001496319
07/26/2022 00:02:11.047 | 552385.1181 | 5832.2907 | 15 | 6 | -0.001059923 | 2.499991 | 0.001751321 | 0.001716901 | 5947.347 | 5831.411 | 0 | 98.03463
07/26/2022 01:39:59.616 | 558253.6866 | 5868.5377 | 16 | 5 | 0.001060138 | 3.50001 | 0.001727871 | 2.797583e-09 | 5867.677 | 0.0095 | 0 | 0.0001619092
07/26/2022 03:15:54.801 | 564008.8715 | 5755.1613 | 16 | 6 | -0.001059892 | 2.499999 | 0.001727874 | 0.00169419 | 5867.687 | 5754.319 | 0 | 98.05054
07/26/2022 04:52:22.932 | 569797.0024 | 5788.1003 | 17 | 5 | 0.001060116 | 3.500009 | 0.00170419 | 2.914394e-09 | 5787.253 | 0.0099 | 0 | 0.0001710134
07/26/2022 06:26:54.596 | 575468.6668 | 5671.6403 | 17 | 6 | -0.001059928 | 2.499986 | 0.001704192 | 0.001669629 | 5787.26 | 5670.815 | 0 | 97.9719
07/26/2022 08:02:02.330 | 581176.4008 | 5707.7031 | 18 | 5 | 0.001060077 | 3.50001 | 0.001680494 | 1.207167e-09 | 5706.844 | 0.0041 | 0 | 7.183403e-05
07/26/2022 09:35:21.088 | 586775.1583 | 5598.7332 | 18 | 6 | -0.001059924 | 2.499997 | 0.001680496 | 0.001648165 | 5706.85 | 5597.866 | 0 | 98.0761
07/26/2022 11:09:08.551 | 592402.6219 | 5627.4342 | 19 | 5 | 0.00106007 | 3.500001 | 0.001656871 | 1.648953e-09 | 5626.538 | 0.0056 | 0 | 9.95221e-05
07/26/2022 12:41:08.802 | 597922.8727 | 5520.2263 | 19 | 6 | -0.00105984 | 2.49998 | 0.001656872 | 0.001624977 | 5626.542 | 5519.396 | 0 | 98.07499
07/26/2022 14:13:37.153 | 603471.224 | 5548.3187 | 20 | 5 | 0.001060149 | 3.500009 | 0.001633595 | 3.208873e-09 | 5547.475 | 0.0109 | 0 | 0.0001964301
07/26/2022 15:44:27.190 | 608921.2608 | 5450.0108 | 20 | 6 | -0.001059873 | 2.499997 | 0.001633597 | 0.001604338 | 5547.479 | 5449.219 | 0 | 98.20895
07/26/2022 17:15:57.421 | 614411.4917 | 5490.2001 | 21 | 5 | 0.0010601 | 3.500007 | 0.00161649 | 1.649063e-09 | 5489.407 | 0.0056 | 0 | 0.000102015
07/26/2022 18:45:38.127 | 619792.1975 | 5380.6824 | 21 | 6 | -0.001059906 | 2.499995 | 0.001616491 | 0.001583938 | 5489.41 | 5379.858 | 0 | 97.98618
07/26/2022 20:15:41.891 | 625195.9616 | 5403.7309 | 22 | 5 | 0.001060079 | 3.500022 | 0.001590976 | 2.208289e-09 | 5402.864 | 0.0075 | 0 | 0.0001388009
07/26/2022 21:44:02.872 | 630496.943 | 5300.957 | 22 | 6 | -0.001059942 | 2.499999 | 0.001590977 | 0.001560485 | 5402.868 | 5300.153 | 0 | 98.08347
07/26/2022 23:12:51.819 | 635825.8894 | 5328.914 | 23 | 5 | 0.001060066 | 3.500016 | 0.001568958 | 2.414469e-09 | 5328.094 | 0.0082 | 0 | 0.00015389
07/27/2022 00:40:04.241 | 641058.3118 | 5232.3988 | 23 | 6 | -0.001059937 | 2.499995 | 0.001568959 | 0.001540335 | 5328.098 | 5231.629 | 0 | 98.17561
07/27/2022 02:07:46.984 | 646321.0551 | 5262.7124 | 24 | 5 | 0.001060105 | 3.500003 | 0.001549453 | 2.414422e-09 | 5261.902 | 0.0082 | 0 | 0.0001558242
07/27/2022 03:33:49.471 | 651483.5415 | 5162.4633 | 24 | 6 | -0.001059912 | 2.499995 | 0.001549455 | 0.001519716 | 5261.91 | 5161.672 | 0 | 98.08068
07/27/2022 05:00:21.031 | 656675.1017 | 5191.5294 | 25 | 5 | 0.001060073 | 3.500007 | 0.001528547 | 2.119974e-09 | 5190.741 | 0.0072 | 0 | 0.0001386921
07/27/2022 06:25:22.073 | 661776.1439 | 5101.0179 | 25 | 6 | -0.001059949 | 2.499995 | 0.001528549 | 0.001501675 | 5190.749 | 5100.279 | 0 | 98.24184
07/27/2022 07:50:52.585 | 666906.6553 | 5130.4803 | 26 | 5 | 0.001060102 | 3.500003 | 0.001510541 | 5.888757e-10 | 5129.699 | 0.0013 | 0 | 3.898443e-05
07/27/2022 09:14:53.083 | 671947.154 | 5040.4732 | 26 | 6 | -0.001059984 | 2.49999 | 0.001510543 | 0.001483833 | 5129.708 | 5039.688 | 0 | 98.23174
07/27/2022 10:39:23.285 | 677017.3552 | 5070.1679 | 27 | 5 | 0.001060125 | 3.50001 | 0.001492786 | 2.355775e-09 | 5069.35 | 0.007999999 | 0 | 0.0001578107
07/27/2022 12:02:25.016 | 681999.0868 | 4981.707 | 27 | 6 | -0.001059945 | 2.499999 | 0.001492788 | 0.001466527 | 5069.355 | 4980.925 | 0 | 98.24082
07/27/2022 13:25:51.419 | 687005.4895 | 5006.3728 | 28 | 5 | 0.001060084 | 3.500012 | 0.001474014 | 2.826618e-09 | 5005.595 | 0.0096 | 0 | 0.0001917633
07/27/2022 14:47:44.698 | 691918.7687 | 4913.2554 | 28 | 6 | -0.001059862 | 2.499999 | 0.001474016 | 0.001446295 | 5005.601 | 4912.512 | 0 | 98.11939
07/27/2022 16:10:09.626 | 696863.6968 | 4944.8957 | 29 | 5 | 0.001060105 | 3.500003 | 0.001455894 | 2.738073e-09 | 4944.116 | 0.0083 | 0 | 0.0001880681
07/27/2022 17:31:09.150 | 701723.2211 | 4859.4985 | 29 | 6 | -0.001059845 | 2.499988 | 0.001455897 | 0.001430542 | 4944.123 | 4858.754 | 0 | 98.25848
07/27/2022 18:52:42.316 | 706616.3866 | 4893.1332 | 30 | 5 | 0.001060079 | 3.500018 | 0.001440638 | 2.649193e-09 | 4892.34 | 0.009 | 0 | 0.0001838902
07/27/2022 20:12:44.110 | 711418.181 | 4801.77 | 30 | 6 | -0.001059905 | 2.499988 | 0.001440641 | 0.001413488 | 4892.348 | 4801.054 | 0 | 98.11524
07/27/2022 21:32:58.461 | 716232.5321 | 4814.3185 | 31 | 5 | 0.001060088 | 3.500007 | 0.001417438 | 1.85509e-09 | 4813.612 | 0.0063 | 0 | 0.0001308763
07/27/2022 22:51:51.293 | 720965.364 | 4732.8075 | 31 | 6 | -0.001059903 | 2.499999 | 0.00141744 | 0.001393222 | 4813.622 | 4732.096 | 0 | 98.2914
07/28/2022 00:11:16.000 | 725730.0705 | 4764.6758 | 32 | 5 | 0.001060097 | 3.500007 | 0.00140283 | 3.178987e-09 | 4763.951 | 0.0108 | 0 | 0.0002266125
07/28/2022 01:29:15.019 | 730409.0898 | 4678.9946 | 32 | 6 | -0.001059917 | 2.499999 | 0.001402831 | 0.001377381 | 4763.958 | 4678.279 | 0 | 98.18581
07/28/2022 02:47:39.998 | 735114.0686 | 4704.9462 | 33 | 5 | 0.001060084 | 3.500007 | 0.001385249 | 3.503796e-09 | 4704.3 | 0.0102 | 0 | 0.0002529362
07/28/2022 04:04:48.292 | 739742.3626 | 4628.2706 | 33 | 6 | -0.001059934 | 2.499982 | 0.001385252 | 0.001362529 | 4704.308 | 4627.653 | 0 | 98.35966
07/28/2022 05:22:20.952 | 744395.0223 | 4652.6282 | 34 | 5 | 0.001060063 | 3.500009 | 0.001369837 | 1.914269e-09 | 4651.973 | 0.0065 | 0 | 0.0001397442
07/28/2022 06:38:33.191 | 748967.262 | 4572.2153 | 34 | 6 | -0.001059979 | 2.499991 | 0.001369839 | 0.001346027 | 4651.98 | 4571.61 | 0 | 98.26165
07/28/2022 07:55:12.035 | 753566.1058 | 4598.8116 | 35 | 5 | 0.001060141 | 3.500001 | 0.001353999 | 3.032823e-09 | 4598.17 | 0.0103 | 0 | 0.0002239901
07/28/2022 09:10:37.457 | 758091.5274 | 4525.3972 | 35 | 6 | -0.001060002 | 2.499991 | 0.001354 | 0.001332212 | 4598.175 | 4524.755 | 0 | 98.39088
07/28/2022 10:26:27.523 | 762641.5939 | 4550.0358 | 36 | 5 | 0.001060069 | 3.500009 | 0.001339652 | 1.796172e-09 | 4549.404 | 0.0061 | 0 | 0.0001340775
07/28/2022 11:40:57.098 | 767111.1685 | 4469.5501 | 36 | 6 | -0.001059942 | 2.499997 | 0.001339654 | 0.001315775 | 4549.41 | 4468.924 | 0 | 98.21758
07/28/2022 12:55:47.025 | 771601.0953 | 4489.896 | 37 | 5 | 0.001060116 | 3.500026 | 0.001321939 | 2.532012e-09 | 4489.243 | 0.008599999 | 0 | 0.0001915377
07/28/2022 14:09:23.464 | 776017.5349 | 4416.4153 | 37 | 6 | -0.001059867 | 2.499995 | 0.001321942 | 0.001300095 | 4489.252 | 4415.835 | 0 | 98.34737
07/28/2022 15:23:23.456 | 780457.5267 | 4439.9595 | 38 | 5 | 0.001060102 | 3.500016 | 0.001307257 | 2.855616e-09 | 4439.368 | 0.008599999 | 0 | 0.0002184434
07/28/2022 16:36:07.803 | 784821.8735 | 4364.3227 | 38 | 6 | -0.001059834 | 2.499991 | 0.001307258 | 0.001284721 | 4439.374 | 4363.72 | 0 | 98.27602
07/28/2022 17:49:21.611 | 789215.6821 | 4393.7771 | 39 | 5 | 0.001060107 | 3.500026 | 0.001293646 | 1.47227e-09 | 4393.111 | 0.005 | 0 | 0.0001138078
07/28/2022 19:01:24.121 | 793538.1912 | 4322.483 | 39 | 6 | -0.001059919 | 2.499997 | 0.001293648 | 0.001272412 | 4393.119 | 4321.896 | 0 | 98.35841
07/28/2022 20:13:46.765 | 797880.8352 | 4342.6135 | 40 | 5 | 0.001060091 | 3.500007 | 0.001278566 | 1.560613e-09 | 4342.021 | 0.0053 | 0 | 0.0001220597
07/28/2022 21:24:55.272 | 802149.3427 | 4268.4837 | 40 | 6 | -0.00105991 | 2.499995 | 0.001278568 | 0.001256566 | 4342.03 | 4267.889 | 0 | 98.27913
07/28/2022 22:36:21.087 | 806435.1574 | 4285.7823 | 41 | 5 | 0.001060079 | 3.500005 | 0.001261839 | 3.149795e-09 | 4285.167 | 0.0094 | 0 | 0.0002496194
07/28/2022 23:46:40.046 | 810654.117 | 4218.9353 | 41 | 6 | -0.001059943 | 2.49999 | 0.001261841 | 0.001241992 | 4285.174 | 4218.393 | 0 | 98.42694
07/29/2022 00:57:23.206 | 814897.277 | 4243.1285 | 42 | 5 | 0.001060066 | 3.500012 | 0.001249251 | 4.505111e-09 | 4242.528 | 0.0153 | 0 | 0.0003606249
07/29/2022 02:06:59.186 | 819073.2562 | 4175.9548 | 42 | 6 | -0.001059937 | 2.499999 | 0.001249253 | 0.001229343 | 4242.534 | 4175.379 | 0 | 98.40628
07/29/2022 03:17:00.632 | 823274.7029 | 4201.4133 | 43 | 5 | 0.001060045 | 3.500001 | 0.001236967 | 4.298176e-09 | 4200.813 | 0.0146 | 0 | 0.0003474769
07/29/2022 04:25:55.982 | 827410.0522 | 4135.3247 | 43 | 6 | -0.001059942 | 2.49998 | 0.00123697 | 0.001217392 | 4200.821 | 4134.78 | 0 | 98.41727
07/29/2022 05:35:14.159 | 831568.2295 | 4158.1449 | 44 | 5 | 0.001060072 | 3.500003 | 0.001224216 | 3.06201e-09 | 4157.571 | 0.0092 | 0 | 0.0002501201
07/29/2022 06:43:29.875 | 835663.9455 | 4095.6914 | 44 | 6 | -0.001059958 | 2.499986 | 0.001224218 | 0.001205752 | 4157.577 | 4095.147 | 0 | 98.49162
07/29/2022 07:52:11.027 | 839785.0979 | 4121.1224 | 45 | 5 | 0.001060017 | 3.50001 | 0.001213317 | 1.649009e-09 | 4120.522 | 0.0056 | 0 | 0.0001359092
07/29/2022 08:59:48.049 | 843842.1195 | 4056.9981 | 45 | 6 | -0.001059956 | 2.499999 | 0.001213319 | 0.001194351 | 4120.532 | 4056.411 | 0 | 98.43668
07/29/2022 10:07:45.369 | 847919.4401 | 4077.2895 | 46 | 5 | 0.001060057 | 3.500014 | 0.001200441 | 2.739016e-09 | 4076.733 | 0.0093 | 0 | 0.0002281675
07/29/2022 11:14:33.267 | 851927.3377 | 4007.8757 | 46 | 6 | -0.001059947 | 2.499999 | 0.001200443 | 0.001179893 | 4076.739 | 4007.313 | 0 | 98.28819
07/29/2022 12:21:41.772 | 855955.8431 | 4028.473 | 47 | 5 | 0.001060093 | 3.500001 | 0.00118608 | 2.237823e-09 | 4027.87 | 0.0076 | 0 | 0.0001886739
07/29/2022 13:27:52.749 | 859926.8201 | 3970.9534 | 47 | 6 | -0.001059903 | 2.499991 | 0.001186082 | 0.001168944 | 4027.876 | 3970.392 | 0 | 98.55508
07/29/2022 14:34:30.300 | 863924.3709 | 3997.5192 | 48 | 5 | 0.001060086 | 3.500009 | 0.001176951 | 1.854776e-09 | 3996.976 | 0.0063 | 0 | 0.0001575917
07/29/2022 15:40:11.590 | 867865.661 | 3941.2657 | 48 | 6 | -0.00105985 | 2.499997 | 0.001176953 | 0.00116021 | 3996.983 | 3940.67 | 0 | 98.5774
07/29/2022 16:46:30.053 | 871844.1235 | 3978.4314 | 49 | 5 | 0.001060084 | 3.500009 | 0.001171339 | 5.299848e-10 | 3977.85 | 0.0018 | 0 | 4.524606e-05
07/29/2022 17:51:44.562 | 875758.6326 | 3914.4847 | 49 | 6 | -0.001060168 | 2.499988 | 0.001171341 | 0.001152311 | 3977.857 | 3913.943 | 0 | 98.37536
07/29/2022 18:57:20.947 | 879695.018 | 3936.3535 | 50 | 5 | 0.001060086 | 3.500003 | 0.001158956 | 2.915529e-09 | 3935.85 | 0.0099 | 0 | 0.0002515651
07/29/2022 20:01:54.842 | 883568.9124 | 3873.8698 | 50 | 6 | -0.0010599 | 2.499988 | 0.001158957 | 0.001140352 | 3935.855 | 3873.331 | 0 | 98.39468
07/29/2022 21:06:41.850 | 887455.921 | 3886.9763 | 51 | 5 | 0.001060102 | 3.500007 | 0.001144408 | 3.003199e-09 | 3886.433 | 0.0102 | 0 | 0.0002624238
07/29/2022 22:10:30.395 | 891284.4654 | 3828.5192 | 51 | 6 | -0.001059945 | 2.49999 | 0.00114441 | 0.001126998 | 3886.442 | 3827.944 | 0 | 98.47845
07/29/2022 23:14:32.838 | 895126.909 | 3842.4106 | 52 | 5 | 0.001060061 | 3.50001 | 0.001131274 | 3.238435e-09 | 3841.857 | 0.01 | 0 | 0.0002862644
07/30/2022 00:17:36.032 | 898910.1027 | 3783.1703 | 52 | 6 | -0.001059909 | 2.499999 | 0.001131276 | 0.001113686 | 3841.865 | 3782.651 | 0 | 98.44512
07/30/2022 01:20:54.579 | 902708.6499 | 3798.5131 | 53 | 5 | 0.0010601 | 3.500012 | 0.001118373 | 3.267848e-09 | 3798.03 | 0.0111 | 0 | 0.0002921966
07/30/2022 02:23:23.200 | 906457.2706 | 3748.5963 | 53 | 6 | -0.001059903 | 2.499988 | 0.001118375 | 0.001103512 | 3798.035 | 3748.099 | 0 | 98.67107
07/30/2022 03:26:08.993 | 910223.0637 | 3765.7607 | 54 | 5 | 0.001060132 | 3.500007 | 0.001108737 | 2.355243e-09 | 3765.257 | 0.007999999 | 0 | 0.0002124258
07/30/2022 04:28:01.516 | 913935.5867 | 3712.4984 | 54 | 6 | -0.001059926 | 2.499993 | 0.001108739 | 0.001092875 | 3765.266 | 3711.994 | 0 | 98.56913
07/30/2022 05:30:14.388 | 917668.4586 | 3732.8378 | 55 | 5 | 0.001060121 | 3.500012 | 0.001099048 | 3.091424e-09 | 3732.354 | 0.0094 | 0 | 0.000281282
07/30/2022 06:31:30.573 | 921344.6436 | 3676.1606 | 55 | 6 | -0.001059882 | 2.49998 | 0.001099051 | 0.001082199 | 3732.364 | 3675.684 | 0 | 98.46666
07/30/2022 07:33:09.088 | 925043.1584 | 3698.484 | 56 | 5 | 0.001060108 | 3.500043 | 0.001088924 | 1.795827e-09 | 3697.966 | 0.0061 | 0 | 0.0001649177
07/30/2022 08:33:57.440 | 928691.5103 | 3648.3264 | 56 | 6 | -0.001059926 | 2.499999 | 0.001088925 | 0.001074007 | 3697.973 | 3647.819 | 0 | 98.63002
07/30/2022 09:35:04.736 | 932358.8071 | 3667.2637 | 57 | 5 | 0.001060079 | 3.500003 | 0.001079754 | 2.88538e-09 | 3666.781 | 0.0098 | 0 | 0.0002672257
07/30/2022 10:35:16.565 | 935970.6355 | 3611.8039 | 57 | 6 | -0.001059987 | 2.499995 | 0.001079757 | 0.001063274 | 3666.792 | 3611.305 | 0 | 98.47342
07/30/2022 11:35:49.515 | 939603.5854 | 3632.9192 | 58 | 5 | 0.001060091 | 3.500012 | 0.001069613 | 2.944847e-09 | 3632.429 | 0.01 | 0 | 0.0002753189
07/30/2022 12:35:33.494 | 943187.5644 | 3583.9547 | 58 | 6 | -0.001059935 | 2.499988 | 0.001069615 | 0.00105507 | 3632.438 | 3583.475 | 0 | 98.64017
07/30/2022 13:35:34.082 | 946788.1526 | 3600.5572 | 59 | 5 | 0.001060059 | 3.500018 | 0.00106007 | 2.120223e-09 | 3600.011 | 0.0072 | 0 | 0.0002000079
07/30/2022 14:34:40.546 | 950334.6167 | 3546.4396 | 59 | 6 | -0.001059905 | 2.499991 | 0.001060072 | 0.001043976 | 3600.017 | 3545.972 | 0 | 98.48168
07/30/2022 15:34:15.436 | 953909.5071 | 3574.8589 | 60 | 5 | 0.001060098 | 3.50001 | 0.001052504 | 1.471961e-09 | 3574.322 | 0.005 | 0 | 0.0001398532
07/30/2022 16:33:06.884 | 957440.955 | 3531.4236 | 60 | 6 | -0.00105984 | 2.499997 | 0.001052507 | 0.001039634 | 3574.33 | 3530.932 | 0 | 98.77695
07/30/2022 17:32:24.593 | 960998.6639 | 3557.6765 | 61 | 5 | 0.001060054 | 3.50001 | 0.001047438 | 3.238562e-09 | 3557.175 | 0.0101 | 0 | 0.0003091888
07/30/2022 18:30:52.178 | 964506.2487 | 3507.5602 | 61 | 6 | -0.001059867 | 2.499991 | 0.00104744 | 0.001032506 | 3557.18 | 3507.054 | 0 | 98.5743
07/30/2022 19:29:33.915 | 968027.9857 | 3521.7054 | 62 | 5 | 0.001060072 | 3.50001 | 0.001036871 | 3.239248e-09 | 3521.223 | 0.011 | 0 | 0.0003124061
07/30/2022 20:27:22.444 | 971496.5145 | 3468.5045 | 62 | 6 | -0.001059914 | 2.499986 | 0.001036872 | 0.001021034 | 3521.228 | 3468.007 | 0 | 98.47248
07/30/2022 21:25:19.812 | 974973.8829 | 3477.3377 | 63 | 5 | 0.00106008 | 3.500007 | 0.001023803 | 1.85497e-09 | 3476.829 | 0.0063 | 0 | 0.0001811843
07/30/2022 22:22:31.808 | 978405.8785 | 3431.9713 | 63 | 6 | -0.001059933 | 2.499995 | 0.001023804 | 0.001010314 | 3476.833 | 3431.522 | 0 | 98.68238
07/30/2022 23:19:58.868 | 981852.9386 | 3447.0292 | 64 | 5 | 0.001060059 | 3.50002 | 0.001014875 | 6.182944e-10 | 3446.525 | 0.0021 | 0 | 6.092318e-05
07/31/2022 00:16:36.627 | 985250.6977 | 3397.7348 | 64 | 6 | -0.001059898 | 2.499988 | 0.001014878 | 0.001000236 | 3446.534 | 3397.297 | 0 | 98.55721
07/31/2022 01:13:32.928 | 988666.9988 | 3416.2662 | 65 | 5 | 0.00106007 | 3.500003 | 0.001005829 | 3.385624e-09 | 3415.776 | 0.0115 | 0 | 0.0003366002
07/31/2022 02:09:44.278 | 992038.3483 | 3371.325 | 65 | 6 | -0.001059892 | 2.499991 | 0.001005831 | 0.0009924575 | 3415.782 | 3370.872 | 0 | 98.67039
07/31/2022 03:06:15.957 | 995430.0278 | 3391.6475 | 66 | 5 | 0.001060075 | 3.500001 | 0.000998561 | 1.913671e-09 | 3391.167 | 0.0065 | 0 | 0.0001916429
07/31/2022 04:02:04.862 | 998778.9324 | 3348.8802 | 66 | 6 | -0.001059981 | 2.499978 | 0.0009985634 | 0.0009858476 | 3391.174 | 3348.399 | 0 | 98.72659
07/31/2022 04:58:11.536 | 1002145.6 | 3366.6427 | 67 | 5 | 0.001060064 | 3.500016 | 0.000991185 | 3.298041e-09 | 3366.149 | 0.0112 | 0 | 0.0003327372
07/31/2022 05:53:32.994 | 1005467.1 | 3321.4344 | 67 | 6 | -0.001059942 | 2.499999 | 0.0009911873 | 0.0009777943 | 3366.156 | 3320.974 | 0 | 98.6488
07/31/2022 06:49:12.193 | 1008806.3 | 3339.1664 | 68 | 5 | 0.001060082 | 3.500001 | 0.0009830935 | 3.238825e-09 | 3338.689 | 0.01 | 0 | 0.0003294524
07/31/2022 07:44:07.881 | 1012102.0 | 3295.6635 | 68 | 6 | -0.001059962 | 2.499997 | 0.0009830953 | 0.0009701899 | 3338.695 | 3295.197 | 0 | 98.68728
07/31/2022 08:39:23.651 | 1015417.7 | 3315.7364 | 69 | 5 | 0.00106011 | 3.500003 | 0.0009762245 | 1.855266e-09 | 3315.241 | 0.0063 | 0 | 0.000190045
07/31/2022 09:33:57.639 | 1018691.7 | 3273.9641 | 69 | 6 | -0.001059958 | 2.499991 | 0.000976227 | 0.0009638096 | 3315.25 | 3273.551 | 0 | 98.72802
07/31/2022 10:28:50.154 | 1021984.2 | 3292.4826 | 70 | 5 | 0.001060084 | 3.50001 | 0.0009693855 | 2.472986e-09 | 3292.007 | 0.0084 | 0 | 0.0002551087
07/31/2022 11:22:59.369 | 1025233.4 | 3249.1927 | 70 | 6 | -0.001059937 | 2.499995 | 0.0009693878 | 0.0009565073 | 3292.015 | 3248.733 | 0 | 98.67126
07/31/2022 12:17:24.311 | 1028498.4 | 3264.9096 | 71 | 5 | 0.001060047 | 3.500018 | 0.0009612606 | 3.062328e-09 | 3264.457 | 0.0104 | 0 | 0.0003185742
07/31/2022 13:11:06.950 | 1031721.021 | 3222.6151 | 71 | 6 | -0.001059917 | 2.499984 | 0.0009612615 | 0.000948655 | 3264.46 | 3222.174 | 0 | 98.68854
07/31/2022 14:05:02.263 | 1034956.3 | 3235.2802 | 72 | 5 | 0.001060107 | 3.500028 | 0.0009525421 | 1.501564e-09 | 3234.851 | 0.0051 | 0 | 0.0001576376
07/31/2022 14:58:17.447 | 1038151.5 | 3195.1598 | 72 | 6 | -0.00105992 | 2.499997 | 0.0009525442 | 0.0009405725 | 3234.858 | 3194.717 | 0 | 98.74319
07/31/2022 15:51:49.129 | 1041363.2 | 3211.6519 | 73 | 5 | 0.00106007 | 3.500009 | 0.0009455964 | 2.561676e-09 | 3211.234 | 0.0087 | 0 | 0.0002709058
07/31/2022 16:44:37.782 | 1044531.853 | 3168.6293 | 73 | 6 | -0.001059884 | 2.499984 | 0.0009455982 | 0.0009327753 | 3211.241 | 3168.199 | 0 | 98.64394
07/31/2022 17:37:44.078 | 1047718.1 | 3186.2608 | 74 | 5 | 0.001060016 | 3.500018 | 0.0009380963 | 2.031524e-09 | 3185.808 | 0.0069 | 0 | 0.0002165582
07/31/2022 18:30:13.015 | 1050867.1 | 3148.914 | 74 | 6 | -0.00105987 | 2.499988 | 0.0009380975 | 0.0009269722 | 3185.812 | 3148.491 | 0 | 98.81405
07/31/2022 19:23:02.572 | 1054036.6 | 3169.5251 | 75 | 5 | 0.001060116 | 3.50001 | 0.0009331916 | 3.356422e-09 | 3169.083 | 0.0114 | 0 | 0.0003596712
07/31/2022 20:15:15.493 | 1057169.6 | 3132.8967 | 75 | 6 | -0.001059873 | 2.49998 | 0.000933193 | 0.0009222384 | 3169.088 | 3132.507 | 0 | 98.82612
07/31/2022 21:07:49.429 | 1060323.5 | 3153.9028 | 76 | 5 | 0.001060096 | 3.500001 | 0.0009285883 | 3.562057e-09 | 3153.464 | 0.0121 | 0 | 0.0003835992
07/31/2022 21:59:43.533 | 1063437.6 | 3114.0791 | 76 | 6 | -0.001059905 | 2.499988 | 0.0009285896 | 0.0009167095 | 3153.469 | 3113.662 | 0 | 98.72063
07/31/2022 22:51:52.745 | 1066566.816 | 3129.1805 | 77 | 5 | 0.00106005 | 3.500001 | 0.0009212908 | 1.737308e-09 | 3128.747 | 0.0059 | 0 | 0.0001885732
07/31/2022 23:43:19.987 | 1069654.1 | 3087.2178 | 77 | 6 | -0.0010599 | 2.49998 | 0.0009212935 | 0.0009087918 | 3128.756 | 3086.784 | 0 | 98.64304
08/01/2022 00:34:59.330 | 1072753.4 | 3099.3117 | 78 | 5 | 0.001060098 | 3.500001 | 0.0009125056 | 1.943549e-09 | 3098.879 | 0.0066 | 0 | 0.0002129903
08/01/2022 01:26:03.295 | 1075817.4 | 3063.9407 | 78 | 6 | -0.001059928 | 2.499976 | 0.0009125081 | 0.0009019523 | 3098.887 | 3063.542 | 0 | 98.84321
08/01/2022 02:17:19.929 | 1078894.0 | 3076.6002 | 79 | 5 | 0.001060061 | 3.500007 | 0.0009058173 | 3.208665e-09 | 3076.17 | 0.008599999 | 0 | 0.0003542287
08/01/2022 03:07:56.311 | 1081930.4 | 3036.3575 | 79 | 6 | -0.001059928 | 2.499997 | 0.0009058201 | 0.0008938339 | 3076.18 | 3035.95 | 0 | 98.67676
08/01/2022 03:58:49.196 | 1084983.3 | 3052.8538 | 80 | 5 | 0.001060068 | 3.500001 | 0.0008988337 | 1.913795e-09 | 3052.437 | 0.0065 | 0 | 0.0002129198
08/01/2022 04:49:06.626 | 1088000.7 | 3017.4058 | 80 | 6 | -0.001059914 | 2.499991 | 0.0008988355 | 0.0008882807 | 3052.443 | 3016.995 | 0 | 98.82572
08/01/2022 05:39:41.161 | 1091035.2 | 3034.5006 | 81 | 5 | 0.001060058 | 3.500012 | 0.0008934368 | 2.856396e-09 | 3034.084 | 0.009699999 | 0 | 0.0003197087
08/01/2022 06:29:40.409 | 1094034.5 | 2999.2241 | 81 | 6 | -0.001059885 | 2.49999 | 0.0008934385 | 0.0008829302 | 3034.09 | 2998.832 | 0 | 98.82384
08/01/2022 07:19:56.445 | 1097050.5 | 3016.0042 | 82 | 5 | 0.00106008 | 3.500003 | 0.0008879867 | 2.384506e-09 | 3015.559 | 0.0081 | 0 | 0.0002685294
08/01/2022 08:09:35.264 | 1100029.335 | 2978.7944 | 82 | 6 | -0.0010599 | 2.499988 | 0.000887989 | 0.0008769086 | 3015.567 | 2978.397 | 0 | 98.7522
08/01/2022 08:59:30.594 | 1103024.7 | 2995.2978 | 83 | 5 | 0.001060038 | 3.500007 | 0.0008819036 | 1.560465e-09 | 2994.877 | 0.0053 | 0 | 0.0001769428
08/01/2022 09:48:51.660 | 1105985.7 | 2961.0431 | 83 | 6 | -0.001059942 | 2.499986 | 0.0008819064 | 0.0008716887 | 2994.886 | 2960.617 | 0 | 98.84141
08/01/2022 10:38:25.944 | 1108960.0 | 2974.251 | 84 | 5 | 0.001060052 | 3.500003 | 0.0008756981 | 2.2081e-09 | 2973.829 | 0.0075 | 0 | 0.0002521531
08/01/2022 11:27:25.236 | 1111899.3 | 2939.2667 | 84 | 6 | -0.001059905 | 2.499999 | 0.0008757011 | 0.0008652459 | 2973.839 | 2938.856 | 0 | 98.80608
08/01/2022 12:16:42.115 | 1114856.2 | 2956.8468 | 85 | 5 | 0.001060082 | 3.500005 | 0.0008705686 | 1.648863e-09 | 2956.427 | 0.0056 | 0 | 0.0001894007
08/01/2022 13:05:28.113 | 1117782.2 | 2925.9728 | 85 | 6 | -0.001059914 | 2.499986 | 0.0008705716 | 0.000861323 | 2956.438 | 2925.575 | 0 | 98.93764
08/01/2022 13:54:32.124 | 1120726.195 | 2943.9768 | 86 | 5 | 0.001060116 | 3.500016 | 0.0008667907 | 3.327048e-09 | 2943.565 | 0.0113 | 0 | 0.0003838352
08/01/2022 14:43:04.934 | 1123639.005 | 2912.7862 | 86 | 6 | -0.001060127 | 2.499993 | 0.000866792 | 0.0008575022 | 2943.569 | 2912.412 | 0 | 98.92825
08/01/2022 15:32:02.357 | 1126576.4 | 2937.3916 | 87 | 5 | 0.001060096 | 3.500012 | 0.0008648504 | 3.239008e-09 | 2937.003 | 0.011 | 0 | 0.0003745166
08/01/2022 16:20:29.120 | 1129483.2 | 2906.7368 | 87 | 6 | -0.001059856 | 2.499991 | 0.0008648529 | 0.0008556736 | 2937.011 | 2906.356 | 0 | 98.93863
08/01/2022 17:09:17.196 | 1132411.3 | 2928.0444 | 88 | 5 | 0.001060069 | 3.50001 | 0.00086209 | 1.619417e-09 | 2927.639 | 0.0055 | 0 | 0.0001878477
08/01/2022 17:57:30.794 | 1135304.9 | 2893.5742 | 88 | 6 | -0.001059887 | 2.499997 | 0.0008620935 | 0.0008517823 | 2927.651 | 2893.179 | 0 | 98.80393
08/01/2022 18:46:01.907 | 1138216.0 | 2911.0818 | 89 | 5 | 0.001060072 | 3.500003 | 0.0008571067 | 2.472694e-09 | 2910.698 | 0.0084 | 0 | 0.0002884931
08/01/2022 19:34:00.944 | 1141095.015 | 2879.0131 | 89 | 6 | -0.001059842 | 2.499997 | 0.0008571081 | 0.0008475253 | 2910.702 | 2878.629 | 0 | 98.88195
08/01/2022 20:22:20.861 | 1143994.9 | 2899.884 | 90 | 5 | 0.001060098 | 3.500022 | 0.0008538112 | 2.208455e-09 | 2899.476 | 0.0075 | 0 | 0.0002586584
08/01/2022 21:10:07.324 | 1146861.4 | 2866.4388 | 90 | 6 | -0.001059847 | 2.499997 | 0.0008538126 | 0.0008438239 | 2899.481 | 2866.058 | 0 | 98.8301
08/01/2022 21:58:11.894 | 1149746.0 | 2884.5374 | 91 | 5 | 0.001060137 | 3.50002 | 0.0008493042 | 3.032571e-09 | 2884.147 | 0.0103 | 0 | 0.0003570653
08/01/2022 22:45:46.617 | 1152600.7 | 2854.6986 | 91 | 6 | -0.001059894 | 2.499988 | 0.0008493055 | 0.0008404449 | 2884.151 | 2854.303 | 0 | 98.95673
08/01/2022 23:33:41.508 | 1155475.6 | 2874.8595 | 92 | 5 | 0.001060147 | 3.500005 | 0.0008464624 | 3.26871e-09 | 2874.48 | 0.0111 | 0 | 0.0003861613
08/02/2022 00:21:03.546 | 1158317.6 | 2842.0133 | 92 | 6 | -0.001059847 | 2.499995 | 0.0008464651 | 0.0008367085 | 2874.489 | 2841.633 | 0 | 98.84737
08/02/2022 01:08:43.211 | 1161177.3 | 2859.6355 | 93 | 5 | 0.001060139 | 3.500009 | 0.0008419682 | 1.678116e-09 | 2859.249 | 0.0057 | 0 | 0.0001993087
08/02/2022 01:55:49.940 | 1164004.0 | 2826.7045 | 93 | 6 | -0.001059864 | 2.499999 | 0.0008419704 | 0.0008322139 | 2859.257 | 2826.302 | 0 | 98.84122
08/02/2022 02:43:14.781 | 1166848.9 | 2844.8106 | 94 | 5 | 0.001060075 | 3.500005 | 0.0008376139 | 5.891146e-10 | 2844.44 | 0.002 | 0 | 7.033248e-05
08/02/2022 03:30:06.740 | 1169660.8 | 2811.935 | 94 | 6 | -0.001060157 | 2.49999 | 0.0008376151 | 0.0008279189 | 2844.444 | 2811.538 | 0 | 98.84241
08/02/2022 04:17:16.223 | 1172490.3 | 2829.4485 | 95 | 5 | 0.001060102 | 3.500001 | 0.0008330817 | 4.034354e-09 | 2829.061 | 0.0137 | 0 | 0.0004842688
08/02/2022 05:03:53.640 | 1175287.7 | 2797.3907 | 95 | 6 | -0.00106015 | 2.499997 | 0.0008330832 | 0.0008236555 | 2829.066 | 2797.037 | 0 | 98.86834
08/02/2022 05:50:49.176 | 1178103.2 | 2815.5047 | 96 | 5 | 0.001060072 | 3.500012 | 0.0008289649 | 5.890769e-10 | 2815.124 | 0.002 | 0 | 7.106175e-05
08/02/2022 06:37:12.223 | 1180886.3 | 2783.0233 | 96 | 6 | -0.001060088 | 2.499997 | 0.000828968 | 0.0008193805 | 2815.135 | 2782.639 | 0 | 98.84343
08/02/2022 07:23:51.863 | 1183685.9 | 2799.6084 | 97 | 5 | 0.001060119 | 3.500005 | 0.0008242739 | 2.856866e-09 | 2799.214 | 0.009699999 | 0 | 0.0003465918
08/02/2022 08:09:58.661 | 1186452.7 | 2766.774 | 97 | 6 | -0.001060168 | 2.499986 | 0.0008242762 | 0.0008145929 | 2799.222 | 2766.381 | 0 | 98.82523
08/02/2022 08:56:10.392 | 1189224.5 | 2771.6985 | 98 | 5 | 0.001060061 | 3.500001 | 0.000816079 | 2.856205e-09 | 2771.328 | 0.009699999 | 0 | 0.0003499912
08/02/2022 09:41:47.847 | 1191961.9 | 2737.4301 | 98 | 6 | -0.001059859 | 2.499976 | 0.0008160814 | 0.0008058291 | 2771.336 | 2737.07 | 0 | 98.74371
08/02/2022 10:27:24.277 | 1194698.3 | 2736.3982 | 99 | 5 | 0.001060026 | 3.500005 | 0.0008056643 | 2.620339e-09 | 2735.984 | 0.0089 | 0 | 0.0003252395
08/02/2022 11:12:28.111 | 1197402.2 | 2703.8096 | 99 | 6 | -0.001059905 | 2.499997 | 0.000805667 | 0.0007959403 | 2735.993 | 2703.434 | 0 | 98.79272
08/02/2022 11:57:36.280 | 1200110.4 | 2708.1368 | 100 | 5 | 0.00106008 | 3.500012 | 0.0007973709 | 1.44253e-09 | 2707.757 | 0.0049 | 0 | 0.0001809108
08/02/2022 12:42:14.123 | 1202788.2 | 2677.8189 | 100 | 6 | -0.001059938 | 2.499997 | 0.0007973723 | 0.0007883038 | 2707.761 | 2677.486 | 0 | 98.86271
08/02/2022 13:27:01.298 | 1205475.4 | 2687.1433 | 101 | 5 | 0.001060084 | 3.500012 | 0.000791194 | 1.972701e-09 | 2686.766 | 0.0067 | 0 | 0.0002493322
08/02/2022 14:11:22.910 | 1208137.0 | 2661.5881 | 101 | 6 | -0.001059919 | 2.499997 | 0.0007911968 | 0.0007835263 | 2686.776 | 2661.222 | 0 | 99.03053
08/02/2022 14:56:00.605 | 1210814.7 | 2677.6624 | 102 | 5 | 0.001060077 | 3.500009 | 0.0007883849 | 3.032638e-09 | 2677.27 | 0.0103 | 0 | 0.0003846646
08/02/2022 15:40:11.953 | 1213466.0 | 2651.3234 | 102 | 6 | -0.001059909 | 2.49999 | 0.0007883876 | 0.000780519 | 2677.28 | 2650.978 | 0 | 99.00193
08/02/2022 16:24:37.112 | 1216131.2 | 2665.1245 | 103 | 5 | 0.001060122 | 3.500007 | 0.0007846971 | 3.327832e-09 | 2664.727 | 0.0113 | 0 | 0.0004240913
08/02/2022 17:08:33.718 | 1218767.8 | 2636.5826 | 103 | 6 | -0.00105991 | 2.499988 | 0.0007846986 | 0.0007761578 | 2664.732 | 2636.228 | 0 | 98.91157
08/02/2022 17:52:45.038 | 1221419.1 | 2651.2897 | 104 | 5 | 0.001060124 | 3.500001 | 0.0007806115 | 1.207207e-09 | 2650.896 | 0.0041 | 0 | 0.0001546489
08/02/2022 18:36:27.144 | 1224041.2 | 2622.0804 | 104 | 6 | -0.001059921 | 2.499997 | 0.0007806142 | 0.0007718771 | 2650.905 | 2621.731 | 0 | 98.88074
08/02/2022 19:20:22.052 | 1226676.1 | 2634.8766 | 105 | 5 | 0.001060084 | 3.500001 | 0.0007757703 | 2.855947e-09 | 2634.46 | 0.009699999 | 0 | 0.0003681433
08/02/2022 20:03:47.258 | 1229281.3 | 2605.1814 | 105 | 6 | -0.001059892 | 2.499995 | 0.0007757727 | 0.0007669097 | 2634.468 | 2604.833 | 0 | 98.85753
08/02/2022 20:47:25.980 | 1231900.1 | 2618.6902 | 106 | 5 | 0.001060103 | 3.500001 | 0.0007710124 | 1.472205e-09 | 2618.288 | 0.005 | 0 | 0.0001909444
08/02/2022 21:30:43.020 | 1234497.1 | 2597.0182 | 106 | 6 | -0.001059871 | 2.499993 | 0.0007710154 | 0.0007645029 | 2618.298 | 2596.718 | 0 | 99.15533
08/02/2022 22:14:17.515 | 1237111.6 | 2614.4629 | 107 | 5 | 0.001060031 | 3.500005 | 0.0007697757 | 1.560478e-09 | 2614.09 | 0.0053 | 0 | 0.0002027185
08/02/2022 22:57:24.499 | 1239698.6 | 2586.9592 | 107 | 6 | -0.001059898 | 2.499991 | 0.0007697789 | 0.0007615373 | 2614.101 | 2586.614 | 0 | 98.92936
08/02/2022 23:40:45.235 | 1242299.3 | 2600.7044 | 108 | 5 | 0.001060058 | 3.500001 | 0.0007657093 | 3.856647e-09 | 2600.291 | 0.0131 | 0 | 0.0005036699
08/03/2022 00:23:36.654 | 1244870.725 | 2571.3956 | 108 | 6 | -0.001059907 | 2.499988 | 0.0007657104 | 0.0007569733 | 2600.295 | 2571.052 | 0 | 98.85896
08/03/2022 01:06:38.877 | 1247452.9 | 2582.1924 | 109 | 5 | 0.001060105 | 3.500007 | 0.0007602773 | 1.707554e-09 | 2581.817 | 0.0058 | 0 | 0.0002245962
08/03/2022 01:49:14.711 | 1250008.782 | 2555.8095 | 109 | 6 | -0.001059943 | 2.499993 | 0.0007602786 | 0.000752388 | 2581.821 | 2555.472 | 0 | 98.96214
08/03/2022 02:31:59.898 | 1252574.0 | 2565.1542 | 110 | 5 | 0.001060079 | 3.500007 | 0.0007552603 | 2.561586e-09 | 2564.782 | 0.0087 | 0 | 0.0003391659
08/03/2022 03:14:19.493 | 1255113.6 | 2539.5695 | 110 | 6 | -0.001059945 | 2.499999 | 0.0007552628 | 0.0007476083 | 2564.791 | 2539.233 | 0 | 98.98651
08/03/2022 03:56:53.513 | 1257667.584 | 2553.9863 | 111 | 5 | 0.001060094 | 3.500005 | 0.0007519511 | 3.327675e-09 | 2553.594 | 0.009 | 0 | 0.0004425388
08/03/2022 04:39:00.573 | 1260194.6 | 2527.0351 | 111 | 6 | -0.001059935 | 2.499986 | 0.0007519535 | 0.0007439077 | 2553.603 | 2526.678 | 0 | 98.93001
08/03/2022 05:21:21.616 | 1262735.7 | 2541.0118 | 112 | 5 | 0.001060094 | 3.50001 | 0.00074813 | 3.886709e-09 | 2540.649 | 0.0132 | 0 | 0.0005195232
08/03/2022 06:03:15.859 | 1265249.9 | 2514.2188 | 112 | 6 | -0.001059965 | 2.499999 | 0.0007481327 | 0.0007401284 | 2540.658 | 2513.842 | 0 | 98.93009
08/03/2022 06:45:22.926 | 1267777.0 | 2527.0349 | 113 | 5 | 0.001060107 | 3.500003 | 0.0007440051 | 2.855819e-09 | 2526.638 | 0.009699999 | 0 | 0.000383844
08/03/2022 07:27:04.274 | 1270278.345 | 2501.3241 | 113 | 6 | -0.001059884 | 2.499993 | 0.0007440069 | 0.0007363398 | 2526.644 | 2500.995 | 0 | 98.96948
08/03/2022 08:08:59.922 | 1272794.0 | 2515.6164 | 114 | 5 | 0.001060117 | 3.500003 | 0.0007406875 | 2.914886e-09 | 2515.289 | 0.0099 | 0 | 0.0003935378
08/03/2022 08:50:28.830 | 1275282.9 | 2488.8832 | 114 | 6 | -0.001059894 | 2.499999 | 0.0007406898 | 0.0007326615 | 2515.297 | 2488.509 | 0 | 98.9161
08/03/2022 09:32:11.369 | 1277785.4 | 2502.5077 | 115 | 5 | 0.001060094 | 3.50002 | 0.0007368198 | 1.707557e-09 | 2502.178 | 0.0058 | 0 | 0.0002317468
08/03/2022 10:13:30.561 | 1280264.6 | 2479.1682 | 115 | 6 | -0.001059859 | 2.499999 | 0.000736822 | 0.0007297959 | 2502.185 | 2478.793 | 0 | 99.04644
08/03/2022 10:54:59.925 | 1282753.996 | 2489.3326 | 116 | 5 | 0.001060044 | 3.500001 | 0.0007329371 | 3.239025e-09 | 2489.014 | 0.011 | 0 | 0.000441924
08/03/2022 11:36:03.649 | 1285217.7 | 2463.699 | 116 | 6 | -0.001059894 | 2.49998 | 0.0007329386 | 0.0007252346 | 2489.019 | 2463.341 | 0 | 98.94889
08/03/2022 12:17:25.367 | 1287699.4 | 2481.6871 | 117 | 5 | 0.001060102 | 3.500003 | 0.0007306768 | 1.236671e-09 | 2481.336 | 0.0042 | 0 | 0.00016925
08/03/2022 12:58:23.050 | 1290157.1 | 2457.6577 | 117 | 6 | -0.001059856 | 2.499988 | 0.0007306782 | 0.0007234535 | 2481.341 | 2457.307 | 0 | 99.01124
08/03/2022 13:39:38.204 | 1292632.3 | 2475.1198 | 118 | 5 | 0.001060097 | 3.500005 | 0.0007287567 | 3.268178e-09 | 2474.78 | 0.008599999 | 0 | 0.0004484594
08/03/2022 14:20:28.562 | 1295082.6 | 2450.3326 | 118 | 6 | -0.001059868 | 2.499984 | 0.0007287586 | 0.0007213232 | 2474.787 | 2450.005 | 0 | 98.97972
08/03/2022 15:01:32.914 | 1297547.0 | 2464.3182 | 119 | 5 | 0.001060149 | 3.500018 | 0.0007255772 | 3.121073e-09 | 2463.983 | 0.0081 | 0 | 0.0004301505
08/03/2022 15:42:11.343 | 1299985.414 | 2438.4045 | 119 | 6 | -0.001059875 | 2.499978 | 0.0007255793 | 0.0007178084 | 2463.99 | 2438.093 | 0 | 98.92901
08/03/2022 16:22:59.950 | 1302434.0 | 2448.5741 | 120 | 5 | 0.001060128 | 3.500001 | 0.0007209475 | 1.619078e-09 | 2448.251 | 0.0055 | 0 | 0.0002245763
08/03/2022 17:03:23.881 | 1304858.0 | 2423.9056 | 120 | 6 | -0.001059933 | 2.499974 | 0.0007209496 | 0.0007135398 | 2448.258 | 2423.566 | 0 | 98.97222
08/03/2022 17:43:54.258 | 1307288.3 | 2430.3464 | 121 | 5 | 0.001060084 | 3.500009 | 0.0007155476 | 2.91462e-09 | 2430.005 | 0.0088 | 0 | 0.0004073272
08/03/2022 18:23:58.616 | 1309692.7 | 2404.3333 | 121 | 6 | -0.001059862 | 2.499982 | 0.000715549 | 0.0007077886 | 2430.01 | 2404.011 | 0 | 98.91546
08/03/2022 19:04:15.901 | 1312110.0 | 2417.2539 | 122 | 5 | 0.00106007 | 3.500005 | 0.0007117283 | 2.384262e-09 | 2416.937 | 0.0081 | 0 | 0.0003349961
08/03/2022 19:44:10.436 | 1314504.5 | 2394.5105 | 122 | 6 | -0.001059873 | 2.499984 | 0.0007117301 | 0.0007048798 | 2416.943 | 2394.19 | 0 | 99.03752
08/03/2022 20:24:14.845 | 1316908.9 | 2404.3775 | 123 | 5 | 0.001060084 | 3.500016 | 0.000707924 | 1.913758e-09 | 2404.031 | 0.0065 | 0 | 0.0002703338
08/03/2022 21:03:58.047 | 1319292.1 | 2383.1795 | 123 | 6 | -0.00105988 | 2.499995 | 0.0007079268 | 0.0007015414 | 2404.041 | 2382.857 | 0 | 99.09801
08/03/2022 21:43:54.901 | 1321688.972 | 2396.823 | 124 | 5 | 0.001060119 | 3.500007 | 0.0007057094 | 3.41532e-09 | 2396.496 | 0.0116 | 0 | 0.0004839556
08/03/2022 22:23:27.425 | 1324061.5 | 2372.5001 | 124 | 6 | -0.001059894 | 2.499969 | 0.0007057109 | 0.0006984386 | 2396.501 | 2372.213 | 0 | 98.96951
08/03/2022 23:03:17.928 | 1326452.0 | 2390.4726 | 125 | 5 | 0.001060112 | 3.500007 | 0.0007038202 | 1.795931e-09 | 2390.129 | 0.0061 | 0 | 0.000255169
08/03/2022 23:42:45.103 | 1328819.2 | 2367.1506 | 125 | 6 | -0.001060176 | 2.499976 | 0.0007038225 | 0.0006968417 | 2390.137 | 2366.826 | 0 | 99.00816
08/04/2022 00:22:31.318 | 1331205.4 | 2386.1806 | 126 | 5 | 0.001060105 | 3.500009 | 0.0007025785 | 2.856697e-09 | 2385.839 | 0.009699999 | 0 | 0.0004066018
08/04/2022 01:01:55.462 | 1333569.5 | 2364.1197 | 126 | 6 | -0.00105985 | 2.499991 | 0.0007025799 | 0.0006960056 | 2385.843 | 2363.785 | 0 | 99.06427
08/04/2022 01:41:36.777 | 1335950.8 | 2381.2837 | 127 | 5 | 0.001060169 | 3.50002 | 0.0007011286 | 1.442619e-09 | 2380.951 | 0.0049 | 0 | 0.0002057568
08/04/2022 02:20:56.911 | 1338311.0 | 2360.1099 | 127 | 6 | -0.00105991 | 2.499995 | 0.0007011304 | 0.0006947841 | 2380.958 | 2359.774 | 0 | 99.09485
08/04/2022 03:00:24.225 | 1340678.3 | 2367.2793 | 128 | 5 | 0.001060105 | 3.500014 | 0.0006970168 | 3.327056e-09 | 2366.975 | 0.0087 | 0 | 0.000477328
08/04/2022 03:39:24.063 | 1343018.1 | 2339.8135 | 128 | 6 | -0.001059861 | 2.499995 | 0.0006970191 | 0.0006887598 | 2366.983 | 2339.451 | 0 | 98.81506
08/04/2022 04:18:30.975 | 1345365.0 | 2346.8804 | 129 | 5 | 0.001060082 | 3.500001 | 0.000690992 | 2.885048e-09 | 2346.544 | 0.0087 | 0 | 0.0004175226
08/04/2022 04:57:14.530 | 1347688.6 | 2323.531 | 129 | 6 | -0.001059906 | 2.499995 | 0.0006909934 | 0.0006839872 | 2346.548 | 2323.211 | 0 | 98.98607
08/04/2022 05:36:06.811 | 1350020.9 | 2332.2479 | 130 | 5 | 0.00106005 | 3.500009 | 0.0006866767 | 2.502146e-09 | 2331.908 | 0.0085 | 0 | 0.0003643848
08/04/2022 06:14:37.004 | 1352331.1 | 2310.1692 | 130 | 6 | -0.001059857 | 2.499995 | 0.0006866791 | 0.0006800645 | 2331.916 | 2309.865 | 0 | 99.03673
08/04/2022 06:53:17.525 | 1354651.6 | 2320.4888 | 131 | 5 | 0.00106007 | 3.500009 | 0.0006832132 | 1.942998e-09 | 2320.131 | 0.0066 | 0 | 0.0002843912
08/04/2022 07:31:33.272 | 1356947.3 | 2295.7227 | 131 | 6 | -0.001059943 | 2.499993 | 0.0006832145 | 0.0006758213 | 2320.135 | 2295.434 | 0 | 98.91788
08/04/2022 08:09:59.605 | 1359253.7 | 2306.3011 | 132 | 5 | 0.001060075 | 3.500016 | 0.0006790265 | 3.974928e-09 | 2305.955 | 0.0135 | 0 | 0.0005853862
08/04/2022 08:48:04.593 | 1361538.7 | 2284.9636 | 132 | 6 | -0.001059959 | 2.499988 | 0.0006790289 | 0.0006726694 | 2305.963 | 2284.671 | 0 | 99.06344
08/04/2022 09:26:21.236 | 1363835.3 | 2296.6101 | 133 | 5 | 0.001060107 | 3.500016 | 0.0006761824 | 3.209457e-09 | 2296.249 | 0.0109 | 0 | 0.0004746437
08/04/2022 10:04:15.482 | 1366109.6 | 2274.2219 | 133 | 6 | -0.001059907 | 2.499978 | 0.0006761847 | 0.0006694915 | 2296.257 | 2273.91 | 0 | 99.01015
08/04/2022 10:42:24.396 | 1368398.467 | 2288.8828 | 134 | 5 | 0.001060114 | 3.500001 | 0.0006739179 | 3.474527e-09 | 2288.561 | 0.0118 | 0 | 0.0005155713
08/04/2022 11:20:12.097 | 1370666.2 | 2267.6762 | 134 | 6 | -0.001059845 | 2.499993 | 0.00067392 | 0.0006675303 | 2288.569 | 2267.349 | 0 | 99.05186
08/04/2022 11:58:16.536 | 1372950.6 | 2284.4074 | 135 | 5 | 0.001060084 | 3.500003 | 0.0006725913 | 2.885043e-09 | 2284.087 | 0.0098 | 0 | 0.0004289445
08/04/2022 12:35:58.160 | 1375212.2 | 2261.5998 | 135 | 6 | -0.001059853 | 2.499988 | 0.0006725937 | 0.0006657353 | 2284.095 | 2261.255 | 0 | 98.98032
08/04/2022 13:13:54.003 | 1377488.1 | 2275.8122 | 136 | 5 | 0.001060097 | 3.500014 | 0.0006700742 | 1.236606e-09 | 2275.523 | 0.0042 | 0 | 0.0001845476
08/04/2022 13:51:30.282 | 1379744.4 | 2256.2543 | 136 | 6 | -0.001059876 | 2.499991 | 0.000670077 | 0.0006641743 | 2275.532 | 2255.936 | 0 | 99.11909
08/04/2022 14:29:17.019 | 1382011.1 | 2266.7056 | 137 | 5 | 0.001060091 | 3.500007 | 0.0006673715 | 2.973751e-09 | 2266.391 | 0.0101 | 0 | 0.0004455916
08/04/2022 15:06:41.034 | 1384255.1 | 2243.9909 | 137 | 6 | -0.001059894 | 2.499999 | 0.0006673742 | 0.0006605661 | 2266.4 | 2243.668 | 0 | 98.97987
08/04/2022 15:44:15.726 | 1386509.8 | 2254.6601 | 138 | 5 | 0.001060117 | 3.500001 | 0.0006638294 | 1.70753e-09 | 2254.323 | 0.0058 | 0 | 0.0002572242
08/04/2022 16:21:27.778 | 1388741.8 | 2232.0294 | 138 | 6 | -0.00105988 | 2.49998 | 0.0006638311 | 0.0006570484 | 2254.328 | 2231.72 | 0 | 98.97824
08/04/2022 16:58:54.011 | 1390988.082 | 2246.2011 | 139 | 5 | 0.001060105 | 3.500014 | 0.0006613523 | 2.944156e-09 | 2245.875 | 0.01 | 0 | 0.0004451721
08/04/2022 17:35:58.375 | 1393212.4 | 2224.3388 | 139 | 6 | -0.00105985 | 2.499988 | 0.000661354 | 0.0006547886 | 2245.881 | 2224.063 | 0 | 99.00727
08/04/2022 18:13:15.413 | 1395449.484 | 2237.0072 | 140 | 5 | 0.001060108 | 3.50002 | 0.000658647 | 2.179084e-09 | 2236.673 | 0.0074 | 0 | 0.0003308424
08/04/2022 18:50:13.094 | 1397667.2 | 2217.6578 | 140 | 6 | -0.001060034 | 2.499991 | 0.0006586488 | 0.0006528139 | 2236.679 | 2217.344 | 0 | 99.11411
08/04/2022 19:27:22.717 | 1399896.8 | 2229.5907 | 141 | 5 | 0.00106008 | 3.500007 | 0.0006564644 | 2.914849e-09 | 2229.302 | 0.0099 | 0 | 0.0004440224
08/04/2022 20:04:10.830 | 1402104.9 | 2208.0875 | 141 | 6 | -0.0010599 | 2.499993 | 0.0006564672 | 0.0006499996 | 2229.311 | 2207.796 | 0 | 99.01479
08/04/2022 20:41:10.992 | 1404325.1 | 2220.1306 | 142 | 5 | 0.001060069 | 3.500007 | 0.0006536688 | 1.471986e-09 | 2219.849 | 0.005 | 0 | 0.0002251884
08/04/2022 21:17:52.401 | 1406526.5 | 2201.3841 | 142 | 6 | -0.00105988 | 2.499997 | 0.0006536701 | 0.0006480255 | 2219.854 | 2201.076 | 0 | 99.13647
08/04/2022 21:54:44.229 | 1408738.3 | 2211.7967 | 143 | 5 | 0.001060103 | 3.500022 | 0.0006512142 | 3.003445e-09 | 2211.493 | 0.0102 | 0 | 0.000461207
08/04/2022 22:31:15.214 | 1410929.3 | 2190.9592 | 143 | 6 | -0.001059889 | 2.49999 | 0.0006512168 | 0.0006449681 | 2211.502 | 2190.677 | 0 | 99.04046
08/04/2022 23:07:55.583 | 1413129.7 | 2200.3373 | 144 | 5 | 0.001060073 | 3.500009 | 0.0006478358 | 2.384684e-09 | 2200.007 | 0.0081 | 0 | 0.0003681
08/04/2022 23:44:12.311 | 1415306.4 | 2176.7045 | 144 | 6 | -0.001059882 | 2.499993 | 0.0006478389 | 0.0006407786 | 2200.017 | 2176.438 | 0 | 98.91017
08/05/2022 00:20:38.330 | 1417492.4 | 2185.9882 | 145 | 5 | 0.001060124 | 3.500001 | 0.0006436154 | 2.355717e-09 | 2185.67 | 0.007999999 | 0 | 0.0003660132
08/05/2022 00:56:43.644 | 1419657.7 | 2165.289 | 145 | 6 | -0.00105987 | 2.499991 | 0.0006436171 | 0.0006374114 | 2185.676 | 2165.004 | 0 | 99.0358
08/05/2022 01:32:58.220 | 1421832.3 | 2174.5444 | 146 | 5 | 0.001060044 | 3.500012 | 0.0006402445 | 2.26709e-09 | 2174.254 | 0.0077 | 0 | 0.0003540975
08/05/2022 02:08:48.341 | 1423982.4 | 2150.0976 | 146 | 6 | -0.001059898 | 2.499993 | 0.0006402468 | 0.0006329349 | 2174.262 | 2149.816 | 0 | 98.85796
08/05/2022 02:44:47.375 | 1426141.4 | 2158.9989 | 147 | 5 | 0.001060098 | 3.500007 | 0.0006356667 | 1.943178e-09 | 2158.709 | 0.0066 | 0 | 0.0003056914
08/05/2022 03:20:27.483 | 1428281.6 | 2140.0834 | 147 | 6 | -0.001059894 | 2.499988 | 0.0006356693 | 0.0006299859 | 2158.718 | 2139.783 | 0 | 99.10593
08/05/2022 03:56:17.122 | 1430431.2 | 2149.6044 | 148 | 5 | 0.001060069 | 3.50001 | 0.0006329024 | 4.269033e-09 | 2149.326 | 0.0145 | 0 | 0.0006745168
08/05/2022 04:31:46.877 | 1432560.9 | 2129.7307 | 148 | 6 | -0.001059938 | 2.499995 | 0.0006329055 | 0.0006269696 | 2149.336 | 2129.44 | 0 | 99.06212
08/05/2022 05:07:28.862 | 1434702.9 | 2141.953 | 149 | 5 | 0.001060038 | 3.500005 | 0.0006306339 | 3.003036e-09 | 2141.644 | 0.0102 | 0 | 0.0004761932
08/05/2022 05:42:50.562 | 1436824.633 | 2121.6758 | 149 | 6 | -0.001059907 | 2.499995 | 0.0006306361 | 0.0006245979 | 2141.651 | 2121.393 | 0 | 99.04253
08/05/2022 06:18:22.197 | 1438956.3 | 2131.6014 | 150 | 5 | 0.001060088 | 3.50002 | 0.0006276076 | 3.415281e-09 | 2131.286 | 0.0116 | 0 | 0.0005441745
08/05/2022 06:53:34.598 | 1441068.7 | 2112.3758 | 150 | 6 | -0.001059963 | 2.499986 | 0.0006276097 | 0.0006218503 | 2131.293 | 2112.095 | 0 | 99.08234
08/05/2022 07:28:59.334 | 1443193.4 | 2124.7041 | 151 | 5 | 0.001060086 | 3.500009 | 0.0006255519 | 2.679199e-09 | 2124.373 | 0.009099999 | 0 | 0.0004282937
08/05/2022 08:04:02.964 | 1445297.0 | 2103.6061 | 151 | 6 | -0.001059894 | 2.499995 | 0.0006255538 | 0.0006192509 | 2124.379 | 2103.31 | 0 | 98.99244
08/05/2022 08:39:19.168 | 1447413.2 | 2116.1728 | 152 | 5 | 0.001060096 | 3.500009 | 0.0006230495 | 2.679061e-09 | 2115.884 | 0.009099999 | 0 | 0.0004299916
08/05/2022 09:14:16.916 | 1449511.0 | 2097.7237 | 152 | 6 | -0.001059977 | 2.49999 | 0.0006230505 | 0.0006175166 | 2115.887 | 2097.405 | 0 | 99.11181
08/05/2022 09:49:24.590 | 1451618.7 | 2107.6415 | 153 | 5 | 0.001060097 | 3.500014 | 0.0006205372 | 1.884657e-09 | 2107.378 | 0.0064 | 0 | 0.0003037137
08/05/2022 10:24:13.222 | 1453707.3 | 2088.6078 | 153 | 6 | -0.001059859 | 2.499991 | 0.0006205395 | 0.0006148358 | 2107.386 | 2088.325 | 0 | 99.08086
08/05/2022 10:59:11.991 | 1455806.1 | 2098.7367 | 154 | 5 | 0.001060086 | 3.500022 | 0.0006179278 | 2.414278e-09 | 2098.435 | 0.0082 | 0 | 0.0003907055
08/05/2022 11:33:50.388 | 1457884.5 | 2078.3748 | 154 | 6 | -0.00105982 | 2.499993 | 0.0006179296 | 0.0006118171 | 2098.441 | 2078.085 | 0 | 99.01082
08/05/2022 12:08:43.348 | 1459977.4 | 2092.9284 | 155 | 5 | 0.001060084 | 3.500012 | 0.000616223 | 2.856011e-09 | 2092.629 | 0.008599999 | 0 | 0.0004634705
08/05/2022 12:43:19.381 | 1462053.5 | 2076.009 | 155 | 6 | -0.001060157 | 2.499999 | 0.0006162248 | 0.0006111769 | 2092.635 | 2075.751 | 0 | 99.18084
08/05/2022 13:18:12.303 | 1464146.4 | 2092.8895 | 156 | 5 | 0.001060086 | 3.500005 | 0.0006162086 | 1.531291e-09 | 2092.597 | 0.0052 | 0 | 0.0002485021
08/05/2022 13:52:46.108 | 1466220.2 | 2073.7811 | 156 | 6 | -0.001059866 | 2.499997 | 0.0006162113 | 0.0006105129 | 2092.606 | 2073.51 | 0 | 99.07524
08/05/2022 14:27:34.903 | 1468309.0 | 2088.7624 | 157 | 5 | 0.001060116 | 3.50001 | 0.0006150005 | 1.619326e-09 | 2088.479 | 0.0055 | 0 | 0.0002633048
08/05/2022 15:02:05.729 | 1470379.8 | 2070.8013 | 157 | 6 | -0.00105985 | 2.499986 | 0.0006150027 | 0.000609618 | 2088.487 | 2070.495 | 0 | 99.12444
08/05/2022 15:36:51.146 | 1472465.2 | 2085.3861 | 158 | 5 | 0.001060125 | 3.500001 | 0.0006140068 | 2.561496e-09 | 2085.098 | 0.0087 | 0 | 0.0004171771
08/05/2022 16:11:16.892 | 1474530.963 | 2065.7221 | 158 | 6 | -0.001059857 | 2.499999 | 0.0006140091 | 0.0006081713 | 2085.106 | 2065.414 | 0 | 99.04924
08/05/2022 16:45:57.159 | 1476611.2 | 2080.2347 | 159 | 5 | 0.001060084 | 3.500007 | 0.0006124811 | 3.150224e-09 | 2079.936 | 0.0107 | 0 | 0.0005143381
08/05/2022 17:20:14.449 | 1478668.52 | 2057.2656 | 159 | 6 | -0.001059839 | 2.49998 | 0.0006124821 | 0.0006056918 | 2079.939 | 2056.991 | 0 | 98.89136
08/05/2022 17:54:44.679 | 1480738.7 | 2070.1978 | 160 | 5 | 0.001060054 | 3.500001 | 0.0006095303 | 2.472697e-09 | 2069.917 | 0.0084 | 0 | 0.0004056726
08/05/2022 18:28:55.333 | 1482789.4 | 2050.6299 | 160 | 6 | -0.001059827 | 2.499999 | 0.0006095325 | 0.0006037216 | 2069.924 | 2050.341 | 0 | 99.04665
08/05/2022 19:03:17.772 | 1484851.843 | 2062.4073 | 161 | 5 | 0.001060082 | 3.50001 | 0.0006072215 | 2.650097e-09 | 2062.081 | 0.009 | 0 | 0.00043643
08/05/2022 19:37:20.463 | 1486894.5 | 2042.6668 | 161 | 6 | -0.001060165 | 2.49999 | 0.000607224 | 0.0006013248 | 2062.089 | 2042.422 | 0 | 99.0285
08/05/2022 20:11:33.636 | 1488947.7 | 2053.1408 | 162 | 5 | 0.001060044 | 3.50001 | 0.0006045158 | 2.97424e-09 | 2052.865 | 0.0101 | 0 | 0.0004920037
08/05/2022 20:45:27.394 | 1490981.5 | 2033.7343 | 162 | 6 | -0.001059854 | 2.499978 | 0.0006045185 | 0.0005987058 | 2052.874 | 2033.443 | 0 | 99.03848
08/05/2022 21:19:31.520 | 1493025.6 | 2044.0941 | 163 | 5 | 0.00106007 | 3.500005 | 0.0006018329 | 1.824938e-09 | 2043.808 | 0.0062 | 0 | 0.00030323
08/05/2022 21:53:16.283 | 1495050.4 | 2024.7393 | 163 | 6 | -0.001059839 | 2.499967 | 0.000601835 | 0.0005960121 | 2043.815 | 2024.423 | 0 | 99.03248
08/05/2022 22:27:10.451 | 1497084.5 | 2034.1374 | 164 | 5 | 0.001060116 | 3.50001 | 0.0005989128 | 2.620084e-09 | 2033.854 | 0.0089 | 0 | 0.0004374734
08/05/2022 23:00:46.561 | 1499100.6 | 2016.0854 | 164 | 6 | -0.001059811 | 2.499995 | 0.0005989142 | 0.0005934726 | 2033.859 | 2015.81 | 0 | 99.09142
08/05/2022 23:34:31.414 | 1501125.485 | 2024.8223 | 165 | 5 | 0.001060111 | 3.500014 | 0.0005961698 | 1.442587e-09 | 2024.516 | 0.0049 | 0 | 0.0002419759
08/06/2022 00:07:56.613 | 1503130.7 | 2005.1741 | 165 | 6 | -0.00105984 | 2.49999 | 0.0005961721 | 0.0005902746 | 2024.524 | 2004.925 | 0 | 99.01077
08/06/2022 00:41:30.197 | 1505144.3 | 2013.5533 | 166 | 5 | 0.001060122 | 3.500001 | 0.0005928659 | 2.856076e-09 | 2013.285 | 0.009699999 | 0 | 0.0004817406
08/06/2022 01:14:42.381 | 1507136.5 | 1992.1596 | 166 | 6 | -0.001059864 | 2.49998 | 0.0005928677 | 0.0005864506 | 2013.291 | 1991.914 | 0 | 98.9176
08/06/2022 01:48:03.095 | 1509137.2 | 2000.6818 | 167 | 5 | 0.001060088 | 3.500026 | 0.0005890469 | 3.443702e-09 | 2000.387 | 0.0117 | 0 | 0.0005846227
08/06/2022 02:21:05.638 | 1511119.7 | 1982.5195 | 167 | 6 | -0.001059871 | 2.499988 | 0.0005890483 | 0.0005835913 | 2000.392 | 1982.249 | 0 | 99.07359
08/06/2022 02:54:16.650 | 1513110.7 | 1990.98 | 168 | 5 | 0.001060068 | 3.500028 | 0.0005862001 | 1.766275e-09 | 1990.717 | 0.006 | 0 | 0.0003013092
08/06/2022 03:27:06.150 | 1515080.2 | 1969.4749 | 168 | 6 | -0.0010599 | 2.499957 | 0.0005862029 | 0.0005797483 | 1990.726 | 1969.182 | 0 | 98.89892
08/06/2022 04:00:03.626 | 1517057.7 | 1977.4463 | 169 | 5 | 0.00106003 | 3.500022 | 0.0005822152 | 2.53197e-09 | 1977.173 | 0.008599999 | 0 | 0.0004348856
08/06/2022 04:32:46.723 | 1519020.8 | 1963.0721 | 169 | 6 | -0.001059861 | 2.499997 | 0.0005822184 | 0.0005778872 | 1977.184 | 1962.809 | 0 | 99.25608
08/06/2022 05:05:38.840 | 1520992.9 | 1972.085 | 170 | 5 | 0.001060054 | 3.500007 | 0.0005806276 | 2.679547e-09 | 1971.776 | 0.009099999 | 0 | 0.0004614916
08/06/2022 05:38:11.750 | 1522945.8 | 1952.8863 | 170 | 6 | -0.001059878 | 2.499988 | 0.0005806303 | 0.0005748852 | 1971.785 | 1952.647 | 0 | 99.01053
08/06/2022 06:10:53.553 | 1524907.6 | 1961.7704 | 171 | 5 | 0.001060102 | 3.500007 | 0.000577594 | 2.679216e-09 | 1961.493 | 0.009099999 | 0 | 0.000463858
08/06/2022 06:43:17.317 | 1526851.4 | 1943.7397 | 171 | 6 | -0.001059928 | 2.499974 | 0.0005775967 | 0.0005721906 | 1961.502 | 1943.456 | 0 | 99.06405
08/06/2022 07:15:50.244 | 1528804.3 | 1952.896 | 172 | 5 | 0.001060047 | 3.500003 | 0.0005750006 | 2.914756e-09 | 1952.64 | 0.0099 | 0 | 0.0005069135
08/06/2022 07:48:05.630 | 1530739.7 | 1935.3617 | 172 | 6 | -0.001059905 | 2.499993 | 0.0005750024 | 0.0005697145 | 1952.646 | 1935.068 | 0 | 99.08036
08/06/2022 08:20:28.561 | 1532682.6 | 1942.899 | 173 | 5 | 0.001060068 | 3.500024 | 0.0005720521 | 2.061089e-09 | 1942.646 | 0.007 | 0 | 0.0003602974
08/06/2022 08:52:31.354 | 1534605.4 | 1922.769 | 173 | 6 | -0.001059937 | 2.499995 | 0.0005720549 | 0.0005660276 | 1942.655 | 1922.519 | 0 | 98.94638
08/06/2022 09:24:43.378 | 1536537.4 | 1931.9922 | 174 | 5 | 0.001060091 | 3.500005 | 0.000568824 | 2.384856e-09 | 1931.689 | 0.0081 | 0 | 0.0004192608
08/06/2022 09:56:37.227 | 1538451.3 | 1913.8247 | 174 | 6 | -0.001059949 | 2.499984 | 0.0005688258 | 0.0005633763 | 1931.695 | 1913.567 | 0 | 99.04198
08/06/2022 10:28:41.216 | 1540375.3 | 1923.9578 | 175 | 5 | 0.001060093 | 3.500016 | 0.0005664642 | 6.183275e-10 | 1923.68 | 0.0021 | 0 | 0.0001091556
08/06/2022 11:00:27.909 | 1542282.0 | 1906.669 | 175 | 6 | -0.001059868 | 2.499997 | 0.0005664661 | 0.0005612569 | 1923.687 | 1906.376 | 0 | 99.08041
08/06/2022 11:32:23.821 | 1544197.9 | 1915.8799 | 176 | 5 | 0.0010601 | 3.500024 | 0.0005640832 | 2.767433e-09 | 1915.624 | 0.0094 | 0 | 0.0004906073
08/06/2022 12:04:03.214 | 1546097.3 | 1899.3689 | 176 | 6 | -0.001059871 | 2.499986 | 0.000564085 | 0.000559125 | 1915.63 | 1899.093 | 0 | 99.1207
08/06/2022 12:35:54.106 | 1548008.177 | 1910.8599 | 177 | 5 | 0.001060061 | 3.500005 | 0.0005626172 | 1.44267e-09 | 1910.597 | 0.0049 | 0 | 0.0002564212
08/06/2022 13:07:28.535 | 1549902.606 | 1894.4038 | 177 | 6 | -0.00105984 | 2.499984 | 0.0005626202 | 0.0005576669 | 1910.607 | 1894.169 | 0 | 99.1196
08/06/2022 13:39:16.281 | 1551810.4 | 1907.7148 | 178 | 5 | 0.001060111 | 3.500018 | 0.0005617015 | 2.855413e-09 | 1907.447 | 0.008599999 | 0 | 0.0005083507
08/06/2022 14:10:48.782 | 1553702.853 | 1892.4772 | 178 | 6 | -0.001059884 | 2.499984 | 0.0005617026 | 0.0005570935 | 1907.451 | 1892.226 | 0 | 99.17943
08/06/2022 14:42:35.670 | 1555609.7 | 1906.8568 | 179 | 5 | 0.001060075 | 3.500007 | 0.0005614332 | 3.180572e-09 | 1906.59 | 0.0098 | 0 | 0.0005665093
08/06/2022 15:14:04.633 | 1557498.704 | 1888.9398 | 179 | 6 | -0.001059837 | 2.499999 | 0.000561435 | 0.0005561303 | 1906.596 | 1888.662 | 0 | 99.05515
08/06/2022 15:45:48.767 | 1559402.8 | 1904.099 | 180 | 5 | 0.001060068 | 3.500012 | 0.0005606203 | 3.385621e-09 | 1903.838 | 0.0115 | 0 | 0.0006039063
08/06/2022 16:17:16.804 | 1561290.9 | 1888.0116 | 180 | 6 | -0.001059862 | 2.499984 | 0.0005606227 | 0.000555857 | 1903.846 | 1887.761 | 0 | 99.14992
08/06/2022 16:48:58.273 | 1563192.3 | 1901.4372 | 181 | 5 | 0.001060139 | 3.500009 | 0.0005598234 | 1.678209e-09 | 1901.137 | 0.0057 | 0 | 0.0002997748
08/06/2022 17:20:23.413 | 1565077.5 | 1885.1139 | 181 | 6 | -0.001059808 | 2.499978 | 0.0005598248 | 0.0005549931 | 1901.142 | 1884.874 | 0 | 99.13694
08/06/2022 17:52:00.809 | 1566974.9 | 1897.3648 | 182 | 5 | 0.001060088 | 3.500005 | 0.0005586352 | 2.855411e-09 | 1897.1 | 0.009699999 | 0 | 0.0005111406
08/06/2022 18:23:23.862 | 1568857.933 | 1883.0313 | 182 | 6 | -0.001060164 | 2.499988 | 0.0005586374 | 0.0005543477 | 1897.107 | 1882.766 | 0 | 99.23211
08/06/2022 18:54:57.853 | 1570751.9 | 1893.9583 | 183 | 5 | 0.001060093 | 3.500009 | 0.0005576256 | 3.004491e-09 | 1893.673 | 0.0102 | 0 | 0.0005388007
08/06/2022 19:26:12.827 | 1572626.9 | 1874.9494 | 183 | 6 | -0.001059843 | 2.499993 | 0.0005576283 | 0.0005520384 | 1893.682 | 1874.674 | 0 | 98.99756
08/06/2022 19:57:37.954 | 1574512.0 | 1885.0943 | 184 | 5 | 0.001060044 | 3.500003 | 0.0005550323 | 3.26814e-09 | 1884.834 | 0.0099 | 0 | 0.0005888198
08/06/2022 20:28:43.811 | 1576377.9 | 1865.8323 | 184 | 6 | -0.00105985 | 2.499995 | 0.000555035 | 0.000549254 | 1884.843 | 1865.593 | 0 | 98.95845
08/06/2022 20:59:58.588 | 1578252.7 | 1874.7444 | 185 | 5 | 0.001060097 | 3.500005 | 0.0005519788 | 3.297051e-09 | 1874.441 | 0.0101 | 0 | 0.0005973148
08/06/2022 21:30:55.480 | 1580109.6 | 1856.8674 | 185 | 6 | -0.00105988 | 2.499991 | 0.000551981 | 0.0005466357 | 1874.449 | 1856.604 | 0 | 99.03162
08/06/2022 22:02:00.709 | 1581974.8 | 1865.1958 | 186 | 5 | 0.001059814 | 3.500026 | 0.000549168 | 1.560539e-09 | 1864.911 | 0.0053 | 0 | 0.0002841643
08/06/2022 22:32:49.585 | 1583823.656 | 1848.852 | 186 | 6 | -0.001059857 | 2.499978 | 0.0005491698 | 0.0005442784 | 1864.916 | 1848.547 | 0 | 99.10931
08/06/2022 23:03:46.309 | 1585680.4 | 1856.6906 | 187 | 5 | 0.001060093 | 3.500003 | 0.0005466598 | 3.061563e-09 | 1856.412 | 0.0096 | 0 | 0.000560049
08/06/2022 23:34:24.974 | 1587519.0 | 1838.6424 | 187 | 6 | -0.001059889 | 2.49999 | 0.0005466616 | 0.0005412961 | 1856.418 | 1838.385 | 0 | 99.0185
08/07/2022 00:05:11.419 | 1589365.5 | 1846.4137 | 188 | 5 | 0.001060138 | 3.50001 | 0.0005436346 | 1.943735e-09 | 1846.139 | 0.0066 | 0 | 0.0003575444
08/07/2022 00:35:39.091 | 1591193.2 | 1827.6471 | 188 | 6 | -0.00105985 | 2.499986 | 0.0005436368 | 0.0005380008 | 1846.147 | 1827.375 | 0 | 98.96327
08/07/2022 01:06:14.196 | 1593028.3 | 1835.0722 | 189 | 5 | 0.001060098 | 3.500001 | 0.0005403071 | 2.973406e-09 | 1834.808 | 0.0093 | 0 | 0.0005503179
08/07/2022 01:36:34.934 | 1594849.0 | 1820.7149 | 189 | 6 | -0.001060129 | 2.499999 | 0.0005403089 | 0.0005359791 | 1834.814 | 1820.437 | 0 | 99.19865
08/07/2022 02:07:03.521 | 1596677.6 | 1828.5582 | 190 | 5 | 0.001060128 | 3.500003 | 0.0005383812 | 2.179074e-09 | 1828.269 | 0.0074 | 0 | 0.0004047455
08/07/2022 02:37:15.318 | 1598489.4 | 1811.7714 | 190 | 6 | -0.001059892 | 2.499995 | 0.0005383831 | 0.0005333334 | 1828.276 | 1811.509 | 0 | 99.06205
08/07/2022 03:07:35.235 | 1600309.3 | 1819.8864 | 191 | 5 | 0.001060111 | 3.500001 | 0.0005358334 | 2.885473e-09 | 1819.601 | 0.0098 | 0 | 0.0005385019
08/07/2022 03:37:35.515 | 1602109.6 | 1800.2562 | 191 | 6 | -0.001059822 | 2.499986 | 0.000535835 | 0.0005299374 | 1819.607 | 1799.995 | 0 | 98.89935
08/07/2022 04:07:44.172 | 1603918.2 | 1808.6253 | 192 | 5 | 0.001060128 | 3.500005 | 0.0005325201 | 2.031947e-09 | 1808.363 | 0.0069 | 0 | 0.0003815719
08/07/2022 04:37:37.790 | 1605711.9 | 1793.5949 | 192 | 6 | -0.001059864 | 2.49999 | 0.0005325224 | 0.0005279624 | 1808.371 | 1793.304 | 0 | 99.1437
08/07/2022 05:07:39.732 | 1607513.8 | 1801.9092 | 193 | 5 | 0.00106016 | 3.500014 | 0.0005305313 | 2.56184e-09 | 1801.606 | 0.0075 | 0 | 0.000482882
08/07/2022 05:37:26.600 | 1609300.7 | 1786.8435 | 193 | 6 | -0.001059843 | 2.49998 | 0.000530533 | 0.000525985 | 1801.611 | 1786.578 | 0 | 99.14274
08/07/2022 06:07:21.902 | 1611096.0 | 1795.2732 | 194 | 5 | 0.001060103 | 3.500003 | 0.0005285653 | 1.648493e-09 | 1794.958 | 0.0056 | 0 | 0.0003118807
08/07/2022 06:37:02.968 | 1612877.0 | 1781.0418 | 194 | 6 | -0.00105988 | 2.499997 | 0.0005285662 | 0.0005242649 | 1794.961 | 1780.737 | 0 | 99.18624
08/07/2022 07:06:52.883 | 1614667.0 | 1789.8819 | 195 | 5 | 0.001060108 | 3.500022 | 0.0005269922 | 2.973667e-09 | 1789.635 | 0.0101 | 0 | 0.0005642715
08/07/2022 07:36:26.642 | 1616440.7 | 1773.7346 | 195 | 6 | -0.001059906 | 2.499995 | 0.0005269941 | 0.0005221365 | 1789.641 | 1773.472 | 0 | 99.07825
08/07/2022 08:06:08.084 | 1618222.2 | 1781.4082 | 196 | 5 | 0.001060082 | 3.500001 | 0.0005244963 | 4.063065e-09 | 1781.122 | 0.0126 | 0 | 0.0007746606
08/07/2022 08:35:32.633 | 1619986.7 | 1764.5258 | 196 | 6 | -0.001059873 | 2.499978 | 0.0005244985 | 0.0005194376 | 1781.13 | 1764.285 | 0 | 99.0351
08/07/2022 09:05:03.894 | 1621758.0 | 1771.2298 | 197 | 5 | 0.001060151 | 3.500007 | 0.0005215172 | 2.767357e-09 | 1770.981 | 0.0094 | 0 | 0.0005306358
08/07/2022 09:34:19.754 | 1623513.8 | 1755.836 | 197 | 6 | -0.001059892 | 2.49999 | 0.0005215196 | 0.0005168607 | 1770.99 | 1755.556 | 0 | 99.10667
08/07/2022 10:03:44.294 | 1625278.4 | 1764.509 | 198 | 5 | 0.001060124 | 3.50001 | 0.0005195257 | 2.532256e-09 | 1764.241 | 0.008599999 | 0 | 0.0004874168
08/07/2022 10:32:49.822 | 1627023.893 | 1745.5037 | 198 | 6 | -0.001059885 | 2.499997 | 0.0005195279 | 0.0005138078 | 1764.248 | 1745.22 | 0 | 98.89899
08/07/2022 11:02:03.941 | 1628778.0 | 1754.087 | 199 | 5 | 0.001060128 | 3.500007 | 0.0005164439 | 1.4131e-09 | 1753.815 | 0.0048 | 0 | 0.0002736211
08/07/2022 11:31:03.219 | 1630517.29 | 1739.254 | 199 | 6 | -0.001059909 | 2.49999 | 0.0005164466 | 0.0005119849 | 1753.824 | 1739.01 | 0 | 99.13607
08/07/2022 12:00:12.049 | 1632266.1 | 1748.7984 | 200 | 5 | 0.001060111 | 3.500016 | 0.0005148863 | 1.913546e-09 | 1748.505 | 0.0065 | 0 | 0.0003716444
08/07/2022 12:29:06.639 | 1634000.7 | 1734.566 | 200 | 6 | -0.001059889 | 2.499986 | 0.0005148876 | 0.000510613 | 1748.509 | 1734.307 | 0 | 99.1698