## JB5_SiMP-LFP-PFF3_03C_Channel_8
Date_Time | Test Time (s) | Step Time (s) | Cycle Index | Step Index | Current (A) | Voltage (V) | Charge Capacity (Ah) | Discharge Capacity (Ah) | Charge Time (s) | Discharge Time (s) | V_Max_On_Cycle (V) | Coulombic Efficiency (%) | mAh/g
07/21/2022 16:25:16.587 | 179379.3148 | 61878.9773 | 1 | 3 | -0.0001590133 | 2.499991 | 0.003281198 | 0.002732652 | 74287.66 | 61869.98 | 0 | 83.28213
07/23/2022 02:29:58.769 | 302061.4966 | 60035.4222 | 2 | 3 | -0.0001590134 | 2.499997 | 0.002766605 | 0.002651323 | 62637.97 | 60026.61 | 0 | 95.83308
07/24/2022 11:35:04.190 | 421166.9179 | 58586.4883 | 3 | 3 | -0.0001590151 | 2.499982 | 0.002672635 | 0.002587127 | 60509.66 | 58577.48 | 0 | 96.80063
07/24/2022 15:59:31.878 | 437034.6053 | 7677.6314 | 4 | 6 | -0.00106011 | 2.499988 | 0.002411279 | 0.002260562 | 8188.638 | 7676.518 | 0 | 93.74951
07/24/2022 20:11:27.195 | 452149.9226 | 7478.9227 | 5 | 6 | -0.001060124 | 2.499997 | 0.002248288 | 0.002202055 | 7635.218 | 7477.792 | 0 | 97.94366
07/25/2022 00:18:40.419 | 466983.146 | 7343.3678 | 6 | 6 | -0.001059856 | 2.499988 | 0.00220517 | 0.002162082 | 7488.649 | 7342.255 | 0 | 98.04607
07/25/2022 04:22:10.667 | 481593.3949 | 7232.276 | 7 | 6 | -0.00106013 | 2.499997 | 0.002172194 | 0.002129424 | 7376.763 | 7231.187 | 0 | 98.03105
07/25/2022 08:22:07.986 | 495990.7136 | 7128.1942 | 8 | 6 | -0.001060133 | 2.499982 | 0.00214022 | 0.002098675 | 7267.954 | 7127.197 | 0 | 98.05885
07/25/2022 12:18:31.773 | 510174.5 | 7021.304 | 9 | 6 | -0.001059842 | 2.499993 | 0.002108807 | 0.002067111 | 7161.342 | 7020.222 | 0 | 98.02279
07/25/2022 16:11:13.653 | 524136.3809 | 6910.9292 | 10 | 6 | -0.001060108 | 2.499999 | 0.002075906 | 0.002034828 | 7049.832 | 6909.935 | 0 | 98.02122
07/25/2022 20:00:46.548 | 537909.2754 | 6819.8257 | 11 | 6 | -0.001059833 | 2.499999 | 0.002047053 | 0.002007867 | 6951.897 | 6818.797 | 0 | 98.08577
07/25/2022 23:46:34.257 | 551456.9847 | 6706.6375 | 12 | 6 | -0.001060155 | 2.499997 | 0.002014126 | 0.001974472 | 6839.991 | 6705.631 | 0 | 98.03117
07/26/2022 03:29:09.707 | 564812.4348 | 6615.235 | 13 | 6 | -0.001059869 | 2.499995 | 0.001984457 | 0.001947469 | 6739.169 | 6614.265 | 0 | 98.13614
07/26/2022 07:08:39.475 | 577982.2027 | 6523.6689 | 14 | 6 | -0.001059893 | 2.499999 | 0.001956763 | 0.001920437 | 6645.062 | 6522.7 | 0 | 98.14357
07/26/2022 10:45:17.888 | 590980.6156 | 6439.2405 | 15 | 6 | -0.001059803 | 2.499993 | 0.001931157 | 0.001895697 | 6558.143 | 6438.237 | 0 | 98.16383
07/26/2022 14:18:35.351 | 603778.0785 | 6336.7218 | 16 | 6 | -0.001060103 | 2.499988 | 0.001902199 | 0.00186573 | 6459.724 | 6335.734 | 0 | 98.0828
07/26/2022 17:49:15.817 | 616418.5447 | 6262.7483 | 17 | 6 | -0.001060083 | 2.499991 | 0.001877713 | 0.001843916 | 6376.688 | 6261.778 | 0 | 98.20008
07/26/2022 21:16:54.562 | 628877.2898 | 6169.3458 | 18 | 6 | -0.001060108 | 2.499991 | 0.001851719 | 0.001816437 | 6288.432 | 6168.401 | 0 | 98.09463
07/27/2022 00:41:32.901 | 641155.6288 | 6085.9874 | 19 | 6 | -0.001059858 | 2.499997 | 0.00182316 | 0.001791768 | 6191.382 | 6085.131 | 0 | 98.27818
07/27/2022 04:03:41.506 | 653284.2335 | 6011.5481 | 20 | 6 | -0.001059849 | 2.499988 | 0.001800976 | 0.001769827 | 6116.068 | 6010.642 | 0 | 98.27039
07/27/2022 07:23:25.118 | 665267.8459 | 5940.5352 | 21 | 6 | -0.001059863 | 2.499991 | 0.001779236 | 0.001748728 | 6042.214 | 5939.68 | 0 | 98.28535
07/27/2022 10:40:36.315 | 677099.0424 | 5865.7953 | 22 | 6 | -0.001059899 | 2.499988 | 0.001756352 | 0.001726743 | 5964.467 | 5864.916 | 0 | 98.31414
07/27/2022 13:55:08.890 | 688771.617 | 5781.6591 | 23 | 6 | -0.00106013 | 2.499993 | 0.00173436 | 0.00170228 | 5889.925 | 5780.856 | 0 | 98.1503
07/27/2022 17:07:13.599 | 700296.3267 | 5712.7335 | 24 | 6 | -0.001060094 | 2.499999 | 0.001711156 | 0.001681971 | 5811.054 | 5711.837 | 0 | 98.2944
07/27/2022 20:17:12.612 | 711695.3391 | 5650.4336 | 25 | 6 | -0.001060139 | 2.499988 | 0.001692486 | 0.001663652 | 5747.65 | 5649.594 | 0 | 98.2963
07/27/2022 23:24:17.849 | 722920.5763 | 5562.3802 | 26 | 6 | -0.001059838 | 2.499997 | 0.00166728 | 0.001637724 | 5661.953 | 5561.54 | 0 | 98.22726
07/28/2022 02:29:17.971 | 734020.698 | 5508.5752 | 27 | 6 | -0.001059895 | 2.49998 | 0.001646282 | 0.00162167 | 5590.639 | 5507.842 | 0 | 98.50499
07/28/2022 05:32:18.344 | 745001.0712 | 5445.3418 | 28 | 6 | -0.001060133 | 2.499999 | 0.00162967 | 0.00160313 | 5534.239 | 5444.617 | 0 | 98.37147
07/28/2022 08:33:06.644 | 755849.3718 | 5378.5376 | 29 | 6 | -0.001060186 | 2.499997 | 0.001610457 | 0.001583371 | 5469.022 | 5377.829 | 0 | 98.31812
07/28/2022 11:31:40.388 | 766563.1153 | 5310.6478 | 30 | 6 | -0.001059847 | 2.499988 | 0.001590805 | 0.001563395 | 5402.327 | 5309.928 | 0 | 98.27698
07/28/2022 14:27:49.089 | 777131.8167 | 5237.925 | 31 | 6 | -0.001060139 | 2.499984 | 0.001569493 | 0.001542216 | 5330.006 | 5237.274 | 0 | 98.262
07/28/2022 17:21:55.922 | 787578.6495 | 5182.7685 | 32 | 6 | -0.001060097 | 2.499976 | 0.00154984 | 0.001526011 | 5263.335 | 5182.09 | 0 | 98.46246
07/28/2022 20:14:14.753 | 797917.4803 | 5127.0581 | 33 | 6 | -0.001060163 | 2.499997 | 0.001534453 | 0.001509539 | 5211.035 | 5126.38 | 0 | 98.3764
07/28/2022 23:04:18.765 | 808121.4928 | 5060.7295 | 34 | 6 | -0.001060165 | 2.499988 | 0.001514284 | 0.001489928 | 5142.554 | 5060.06 | 0 | 98.39156
07/29/2022 01:52:27.229 | 818209.9564 | 5004.6417 | 35 | 6 | -0.00105984 | 2.499986 | 0.001496754 | 0.001473317 | 5083.086 | 5004.006 | 0 | 98.43411
07/29/2022 04:38:38.379 | 828181.1069 | 4942.872 | 36 | 6 | -0.001059838 | 2.499997 | 0.001480413 | 0.001455246 | 5027.558 | 4942.254 | 0 | 98.3
07/29/2022 07:22:52.719 | 838035.4468 | 4889.4056 | 37 | 6 | -0.001059855 | 2.499997 | 0.001461765 | 0.001439331 | 4964.217 | 4888.713 | 0 | 98.46532
07/29/2022 10:05:23.133 | 847785.8601 | 4833.9364 | 38 | 6 | -0.00105986 | 2.499995 | 0.001447492 | 0.00142297 | 4915.778 | 4833.285 | 0 | 98.30592
07/29/2022 12:45:49.932 | 857412.6599 | 4773.6702 | 39 | 6 | -0.001060128 | 2.499997 | 0.001428852 | 0.001405463 | 4852.447 | 4773.055 | 0 | 98.36312
07/29/2022 15:24:30.043 | 866932.7706 | 4725.2802 | 40 | 6 | -0.001060135 | 2.499991 | 0.001411654 | 0.001391282 | 4794.119 | 4724.637 | 0 | 98.55686
07/29/2022 18:02:13.551 | 876396.2789 | 4696.2391 | 41 | 6 | -0.001060064 | 2.499982 | 0.001403523 | 0.001382764 | 4766.566 | 4695.668 | 0 | 98.521
07/29/2022 20:38:06.779 | 885749.5069 | 4636.1271 | 42 | 6 | -0.001060117 | 2.499993 | 0.001388788 | 0.001365054 | 4716.471 | 4635.517 | 0 | 98.29105
07/29/2022 23:11:47.979 | 894970.7063 | 4572.4098 | 43 | 6 | -0.00106017 | 2.499993 | 0.001368693 | 0.001346242 | 4648.096 | 4571.809 | 0 | 98.35968
07/30/2022 01:43:31.202 | 904073.9297 | 4517.7308 | 44 | 6 | -0.001059867 | 2.499999 | 0.001350029 | 0.001329937 | 4584.833 | 4517.162 | 0 | 98.51173
07/30/2022 04:13:26.818 | 913069.5459 | 4462.4909 | 45 | 6 | -0.001060161 | 2.499999 | 0.001334618 | 0.00131385 | 4532.475 | 4461.91 | 0 | 98.44389
07/30/2022 06:41:43.722 | 921966.4497 | 4413.7704 | 46 | 6 | -0.001060133 | 2.499976 | 0.001319916 | 0.001299526 | 4482.511 | 4413.208 | 0 | 98.45525
07/30/2022 09:08:28.337 | 930771.0647 | 4368.2812 | 47 | 6 | -0.001059832 | 2.499993 | 0.00130615 | 0.00128596 | 4435.681 | 4367.693 | 0 | 98.45427
07/30/2022 11:33:44.017 | 939486.7448 | 4325.362 | 48 | 6 | -0.001060174 | 2.49998 | 0.001292596 | 0.001273279 | 4389.68 | 4324.796 | 0 | 98.50551
07/30/2022 13:57:25.584 | 948108.3112 | 4278.703099 | 49 | 6 | -0.001060136 | 2.499982 | 0.001278616 | 0.001259762 | 4342.229 | 4278.118 | 0 | 98.52542
07/30/2022 16:19:56.743 | 956659.4701 | 4246.754799 | 50 | 6 | -0.00106007 | 2.499997 | 0.001267255 | 0.001250409 | 4303.78 | 4246.203 | 0 | 98.67062
07/30/2022 18:41:24.189 | 965146.9167 | 4210.401799 | 51 | 6 | -0.001060097 | 2.499991 | 0.001259207 | 0.001239682 | 4276.416 | 4209.838 | 0 | 98.44939
07/30/2022 21:01:02.761 | 973525.4883 | 4155.3243 | 52 | 6 | -0.001059849 | 2.499995 | 0.001243385 | 0.001223406 | 4222.638 | 4154.807 | 0 | 98.39319
07/30/2022 23:18:51.914 | 981794.641 | 4104.6429 | 53 | 6 | -0.001060158 | 2.49999 | 0.001226069 | 0.001208434 | 4163.866 | 4104.088 | 0 | 98.56169
07/31/2022 01:35:23.074 | 989985.8018 | 4067.2834 | 54 | 6 | -0.001060165 | 2.49999 | 0.00121415 | 0.001197408 | 4123.314 | 4066.763 | 0 | 98.62112
07/31/2022 03:50:38.238 | 998100.9655 | 4030.6725 | 55 | 6 | -0.001059842 | 2.499988 | 0.001202526 | 0.00118663 | 4083.846 | 4030.131 | 0 | 98.67815
07/31/2022 06:04:40.997 | 1006143.7 | 3992.0863 | 56 | 6 | -0.00105986 | 2.499995 | 0.001192567 | 0.001175261 | 4050.088 | 3991.563 | 0 | 98.54886
07/31/2022 08:17:25.346 | 1014108.1 | 3954.3442 | 57 | 6 | -0.00105984 | 2.499997 | 0.001180596 | 0.001164112 | 4009.382 | 3953.846 | 0 | 98.60378
07/31/2022 10:28:58.062 | 1022000.8 | 3917.8453 | 58 | 6 | -0.001059841 | 2.499997 | 0.001170262 | 0.001153331 | 3974.31 | 3917.295 | 0 | 98.55322
07/31/2022 12:39:05.428 | 1029808.2 | 3873.08 | 59 | 6 | -0.001060153 | 2.499991 | 0.001158319 | 0.001140169 | 3933.715 | 3872.596 | 0 | 98.43308
07/31/2022 14:47:43.155 | 1037525.9 | 3831.7048 | 60 | 6 | -0.001060136 | 2.499993 | 0.001144095 | 0.001128159 | 3885.457 | 3831.202 | 0 | 98.60714
07/31/2022 16:55:08.074 | 1045170.8 | 3796.1068 | 61 | 6 | -0.00105983 | 2.499997 | 0.001133137 | 0.001117692 | 3848.295 | 3795.587 | 0 | 98.63699
07/31/2022 19:01:23.057 | 1052745.8 | 3759.2945 | 62 | 6 | -0.001059847 | 2.499999 | 0.001123377 | 0.001106819 | 3815.133 | 3758.791 | 0 | 98.52608
07/31/2022 21:06:38.697 | 1060261.4 | 3733.1613 | 63 | 6 | -0.001060145 | 2.499991 | 0.001113617 | 0.001099178 | 3781.985 | 3732.661 | 0 | 98.70342
07/31/2022 23:10:52.061 | 1067714.8 | 3700.2958 | 64 | 6 | -0.001059858 | 2.499988 | 0.001104944 | 0.001089382 | 3752.528 | 3699.826 | 0 | 98.59158
08/01/2022 01:13:46.263 | 1075089.0 | 3661.8844 | 65 | 6 | -0.001060144 | 2.499991 | 0.001092937 | 0.001078143 | 3711.756 | 3661.415 | 0 | 98.64639
08/01/2022 03:15:27.478 | 1082390.2 | 3628.0023 | 66 | 6 | -0.001059852 | 2.499999 | 0.001081425 | 0.001068119 | 3672.675 | 3627.539 | 0 | 98.76965
08/01/2022 05:16:10.904 | 1089633.631 | 3596.9403 | 67 | 6 | -0.001060177 | 2.499997 | 0.001073582 | 0.001058872 | 3645.949 | 3596.495 | 0 | 98.62981
08/01/2022 07:15:48.244 | 1096811.0 | 3564.9873 | 68 | 6 | -0.001060128 | 2.499991 | 0.001063541 | 0.001049479 | 3611.824 | 3564.503 | 0 | 98.67781
08/01/2022 09:14:22.996 | 1103925.7 | 3532.5511 | 69 | 6 | -0.001059852 | 2.49999 | 0.001054663 | 0.001039947 | 3581.666 | 3532.082 | 0 | 98.6047
08/01/2022 11:11:54.231 | 1110977.0 | 3505.2036 | 70 | 6 | -0.001060103 | 2.499974 | 0.001043987 | 0.001032017 | 3545.491 | 3504.753 | 0 | 98.85345
08/01/2022 13:08:35.755 | 1117978.5 | 3478.5814 | 71 | 6 | -0.001060169 | 2.499997 | 0.001037208 | 0.001024241 | 3522.408 | 3478.133 | 0 | 98.74985
08/01/2022 15:04:28.759 | 1124931.5 | 3454.0723 | 72 | 6 | -0.001060138 | 2.499999 | 0.00103015 | 0.001017018 | 3498.441 | 3453.621 | 0 | 98.72521
08/01/2022 16:59:44.921 | 1131847.6 | 3435.2253 | 73 | 6 | -0.001060097 | 2.49997 | 0.001024842 | 0.00101146 | 3480.44 | 3434.778 | 0 | 98.69423
08/01/2022 18:54:09.969 | 1138712.7 | 3409.7917 | 74 | 6 | -0.001060156 | 2.499993 | 0.001017279 | 0.001003987 | 3454.745 | 3409.371 | 0 | 98.69341
08/01/2022 20:47:48.470 | 1145531.2 | 3387.3114 | 75 | 6 | -0.001060128 | 2.499999 | 0.00101017 | 0.0009973465 | 3430.673 | 3386.873 | 0 | 98.73056
08/01/2022 22:40:41.572 | 1152304.3 | 3365.3668 | 76 | 6 | -0.001060122 | 2.499993 | 0.001003271 | 0.0009908846 | 3407.233 | 3364.945 | 0 | 98.76545
08/02/2022 00:32:53.583 | 1159036.3 | 3345.4664 | 77 | 6 | -0.001060094 | 2.499978 | 0.000997043 | 0.0009850273 | 3386.042 | 3345.04 | 0 | 98.79486
08/02/2022 02:24:19.641 | 1165722.4 | 3322.1734 | 78 | 6 | -0.001060069 | 2.499995 | 0.0009903698 | 0.0009781437 | 3363.399 | 3321.75 | 0 | 98.7655
08/02/2022 04:15:02.593 | 1172365.3 | 3301.9514 | 79 | 6 | -0.0010601 | 2.499988 | 0.0009836439 | 0.0009721858 | 3340.529 | 3301.496 | 0 | 98.83514
08/02/2022 06:04:58.145 | 1178960.9 | 3275.9065 | 80 | 6 | -0.001060126 | 2.499997 | 0.0009773363 | 0.0009645332 | 3319.138 | 3275.49 | 0 | 98.69
08/02/2022 07:54:04.830 | 1185507.6 | 3252.9222 | 81 | 6 | -0.001060121 | 2.499984 | 0.0009697075 | 0.0009577871 | 3293.261 | 3252.52 | 0 | 98.77072
08/02/2022 09:41:57.608 | 1191980.3 | 3213.7641 | 82 | 6 | -0.001060144 | 2.499993 | 0.0009595026 | 0.0009462616 | 3258.535 | 3213.375 | 0 | 98.62002
08/02/2022 11:28:10.350 | 1198353.1 | 3163.8709 | 83 | 6 | -0.001060128 | 2.499974 | 0.0009447422 | 0.0009315319 | 3208.393 | 3163.457 | 0 | 98.6017
08/02/2022 13:13:07.962 | 1204650.7 | 3130.5902 | 84 | 6 | -0.001060165 | 2.49997 | 0.0009324509 | 0.000921707 | 3166.607 | 3130.171 | 0 | 98.84777
08/02/2022 14:57:19.150 | 1210901.9 | 3109.4051 | 85 | 6 | -0.001059852 | 2.49999 | 0.0009250098 | 0.0009153166 | 3141.346 | 3108.986 | 0 | 98.95209
08/02/2022 16:40:47.523 | 1217110.3 | 3085.3906 | 86 | 6 | -0.001059851 | 2.49998 | 0.000919462 | 0.0009082509 | 3122.515 | 3084.984 | 0 | 98.78069
08/02/2022 18:23:34.872 | 1223277.6 | 3064.3798 | 87 | 6 | -0.001060151 | 2.499993 | 0.0009135712 | 0.0009020984 | 3102.483 | 3064.004 | 0 | 98.74418
08/02/2022 20:05:30.012 | 1229392.7 | 3040.0316 | 88 | 6 | -0.001060121 | 2.499978 | 0.0009053535 | 0.0008950031 | 3074.595 | 3039.658 | 0 | 98.85675
08/02/2022 21:46:42.590 | 1235465.3 | 3019.0028 | 89 | 6 | -0.001060102 | 2.49999 | 0.000899018 | 0.000888926 | 3053.078 | 3018.621 | 0 | 98.87743
08/02/2022 23:27:25.277 | 1241508.0 | 3005.9759 | 90 | 6 | -0.001060174 | 2.499984 | 0.0008940503 | 0.0008850645 | 3036.257 | 3005.587 | 0 | 98.99493
08/03/2022 01:07:30.101 | 1247512.828 | 2985.8691 | 91 | 6 | -0.001060153 | 2.499995 | 0.0008888167 | 0.000879151 | 3018.511 | 2985.458 | 0 | 98.91253
08/03/2022 02:46:42.093 | 1253464.8 | 2957.1988 | 92 | 6 | -0.001059863 | 2.49998 | 0.0008817224 | 0.0008706677 | 2994.37 | 2956.787 | 0 | 98.74625
08/03/2022 04:25:09.711 | 1259372.4 | 2937.5413 | 93 | 6 | -0.001059837 | 2.49999 | 0.0008744488 | 0.0008648415 | 2969.675 | 2937.123 | 0 | 98.90132
08/03/2022 06:03:01.365 | 1265244.1 | 2921.9809 | 94 | 6 | -0.001059883 | 2.49998 | 0.0008684285 | 0.0008602258 | 2949.238 | 2921.589 | 0 | 99.05545
08/03/2022 07:40:16.390 | 1271079.1 | 2899.7449 | 95 | 6 | -0.001060165 | 2.499997 | 0.0008641877 | 0.000853686 | 2934.825 | 2899.358 | 0 | 98.78478
08/03/2022 09:16:54.341 | 1276877.1 | 2883.3742 | 96 | 6 | -0.001059832 | 2.499978 | 0.0008581122 | 0.000848843 | 2914.111 | 2883.001 | 0 | 98.91982
08/03/2022 10:52:50.715 | 1282633.4 | 2862.092 | 97 | 6 | -0.001059828 | 2.49999 | 0.0008521192 | 0.0008426431 | 2893.831 | 2861.729 | 0 | 98.88794
08/03/2022 12:28:16.004 | 1288358.7 | 2849.2801 | 98 | 6 | -0.001060144 | 2.499974 | 0.0008467195 | 0.0008389394 | 2875.547 | 2848.919 | 0 | 99.08116
08/03/2022 14:03:23.320 | 1294066.0 | 2837.9854 | 99 | 6 | -0.001060122 | 2.499997 | 0.0008447484 | 0.0008356264 | 2868.874 | 2837.644 | 0 | 98.92016
08/03/2022 15:37:57.704 | 1299740.4 | 2820.9933 | 100 | 6 | -0.001060142 | 2.499988 | 0.0008400754 | 0.0008306241 | 2852.971 | 2820.645 | 0 | 98.87495
08/03/2022 17:11:44.267 | 1305367.0 | 2795.5013 | 101 | 6 | -0.001059847 | 2.499999 | 0.0008335126 | 0.0008229803 | 2830.636 | 2795.141 | 0 | 98.7364
08/03/2022 18:44:36.878 | 1310939.6 | 2773.0418 | 102 | 6 | -0.001059844 | 2.499993 | 0.0008242307 | 0.0008163673 | 2799.145 | 2772.684 | 0 | 99.04597
08/03/2022 20:17:03.248 | 1316486.0 | 2760.4478 | 103 | 6 | -0.001059855 | 2.499984 | 0.0008202207 | 0.0008126621 | 2785.512 | 2760.079 | 0 | 99.07846
08/03/2022 21:48:54.225 | 1321997.0 | 2739.8308 | 104 | 6 | -0.001060163 | 2.499997 | 0.0008158623 | 0.0008066705 | 2770.74 | 2739.472 | 0 | 98.87336
08/03/2022 23:20:19.458 | 1327482.2 | 2728.4676 | 105 | 6 | -0.001060131 | 2.49999 | 0.0008116326 | 0.0008033675 | 2756.388 | 2728.087 | 0 | 98.98167
08/04/2022 00:51:34.213 | 1332956.9 | 2725.7091 | 106 | 6 | -0.001059821 | 2.499986 | 0.0008093419 | 0.0008025536 | 2748.638 | 2725.353 | 0 | 99.16125
08/04/2022 02:22:34.650 | 1338417.377 | 2715.7515 | 107 | 6 | -0.001060188 | 2.499988 | 0.0008080509 | 0.0007996077 | 2744.282 | 2715.378 | 0 | 98.95512
08/04/2022 03:52:46.467 | 1343829.2 | 2690.4644 | 108 | 6 | -0.001059866 | 2.499993 | 0.0008012069 | 0.0007921099 | 2720.982 | 2690.084 | 0 | 98.86459
08/04/2022 05:22:10.032 | 1349192.8 | 2667.1112 | 109 | 6 | -0.001059812 | 2.499982 | 0.0007938602 | 0.0007851844 | 2696.059 | 2666.74 | 0 | 98.90714
08/04/2022 06:50:51.937 | 1354514.7 | 2646.8663 | 110 | 6 | -0.001060163 | 2.499999 | 0.0007875722 | 0.0007792962 | 2674.656 | 2646.504 | 0 | 98.94917
08/04/2022 08:19:00.245 | 1359803.0 | 2631.1256 | 111 | 6 | -0.00105986 | 2.499997 | 0.0007823135 | 0.0007745919 | 2656.807 | 2630.778 | 0 | 99.01299
08/04/2022 09:46:36.929 | 1365059.7 | 2615.5606 | 112 | 6 | -0.001060147 | 2.499988 | 0.000777579 | 0.0007701247 | 2640.736 | 2615.202 | 0 | 99.04134
08/04/2022 11:13:48.878 | 1370291.6 | 2602.0399 | 113 | 6 | -0.001060097 | 2.49999 | 0.0007742794 | 0.0007661374 | 2629.535 | 2601.685 | 0 | 98.94846
08/04/2022 12:40:50.091 | 1375512.8 | 2601.2783 | 114 | 6 | -0.001060136 | 2.499997 | 0.0007713427 | 0.0007659136 | 2619.563 | 2600.911 | 0 | 99.29615
08/04/2022 14:07:32.700 | 1380715.427 | 2587.1996 | 115 | 6 | -0.001059855 | 2.499997 | 0.0007700205 | 0.0007617243 | 2615.054 | 2586.85 | 0 | 98.92259
08/04/2022 15:33:40.235 | 1385883.0 | 2570.5374 | 116 | 6 | -0.001059835 | 2.499991 | 0.0007645862 | 0.0007568125 | 2596.608 | 2570.146 | 0 | 98.98328
08/04/2022 16:59:19.581 | 1391022.3 | 2557.0704 | 117 | 6 | -0.001059849 | 2.49999 | 0.0007602564 | 0.00075285 | 2581.895 | 2556.727 | 0 | 99.0258
08/04/2022 18:24:36.226 | 1396139.0 | 2546.0352 | 118 | 6 | -0.001060156 | 2.499993 | 0.0007568151 | 0.0007496211 | 2570.251 | 2545.676 | 0 | 99.04944
08/04/2022 19:49:27.980 | 1401230.7 | 2533.6013 | 119 | 6 | -0.001060142 | 2.499978 | 0.0007531511 | 0.000745995 | 2557.755 | 2533.266 | 0 | 99.04984
08/04/2022 21:13:54.235 | 1406297.0 | 2520.5883 | 120 | 6 | -0.001059879 | 2.499997 | 0.0007494734 | 0.0007421373 | 2545.302 | 2520.26 | 0 | 99.02116
08/04/2022 22:37:52.313 | 1411335.0 | 2507.5699 | 121 | 6 | -0.001060128 | 2.499995 | 0.0007449994 | 0.0007382847 | 2530.108 | 2507.24 | 0 | 99.09869
08/05/2022 00:01:16.670 | 1416339.4 | 2488.3695 | 122 | 6 | -0.001060124 | 2.499978 | 0.0007407387 | 0.0007326216 | 2515.594 | 2488.08 | 0 | 98.90418
08/05/2022 01:24:06.507 | 1421309.2 | 2472.9473 | 123 | 6 | -0.001059851 | 2.499995 | 0.0007351111 | 0.0007279847 | 2496.481 | 2472.642 | 0 | 99.03056
08/05/2022 02:46:22.417 | 1426245.1 | 2455.1152 | 124 | 6 | -0.001059856 | 2.499986 | 0.000730363 | 0.0007227387 | 2480.407 | 2454.815 | 0 | 98.95609
08/05/2022 04:08:09.283 | 1431152.0 | 2443.5621 | 125 | 6 | -0.001060147 | 2.49999 | 0.0007252299 | 0.0007193341 | 2462.9 | 2443.249 | 0 | 99.18704
08/05/2022 05:29:35.100 | 1436037.8 | 2431.1235 | 126 | 6 | -0.001060149 | 2.499986 | 0.0007226937 | 0.0007157645 | 2454.313 | 2430.805 | 0 | 99.0412
08/05/2022 06:50:32.995 | 1440895.7 | 2418.1257 | 127 | 6 | -0.00105987 | 2.499999 | 0.0007183027 | 0.0007119203 | 2439.371 | 2417.821 | 0 | 99.11146
08/05/2022 08:11:09.772 | 1445732.5 | 2406.6872 | 128 | 6 | -0.001059842 | 2.499988 | 0.0007154411 | 0.0007085932 | 2429.702 | 2406.372 | 0 | 99.04284
08/05/2022 09:31:21.672 | 1450544.4 | 2394.5417 | 129 | 6 | -0.001059875 | 2.499999 | 0.000711703 | 0.0007049811 | 2416.957 | 2394.218 | 0 | 99.05552
08/05/2022 10:51:11.443 | 1455334.2 | 2384.1462 | 130 | 6 | -0.001060156 | 2.49999 | 0.0007082566 | 0.0007019872 | 2405.259 | 2383.837 | 0 | 99.11482
08/05/2022 12:10:36.832 | 1460099.6 | 2370.7218 | 131 | 6 | -0.001060117 | 2.499993 | 0.0007050254 | 0.0006980215 | 2394.296 | 2370.404 | 0 | 99.00657
08/05/2022 13:29:54.506 | 1464857.2 | 2369.7194 | 132 | 6 | -0.001060082 | 2.499982 | 0.0007030578 | 0.0006977208 | 2387.589 | 2369.405 | 0 | 99.24089
08/05/2022 14:49:07.745 | 1469610.5 | 2367.3978 | 133 | 6 | -0.001060069 | 2.499986 | 0.0007024211 | 0.0006970356 | 2385.48 | 2367.09 | 0 | 99.23331
08/05/2022 16:08:12.374 | 1474355.1 | 2361.933 | 134 | 6 | -0.001060117 | 2.499999 | 0.0007014995 | 0.0006954193 | 2382.336 | 2361.607 | 0 | 99.13325
08/05/2022 17:27:02.904 | 1479085.6 | 2354.2806 | 135 | 6 | -0.00106014 | 2.499986 | 0.000699601 | 0.0006931761 | 2375.886 | 2353.961 | 0 | 99.08163
08/05/2022 18:45:33.681 | 1483796.4 | 2343.8984 | 136 | 6 | -0.0010601 | 2.499986 | 0.0006968388 | 0.0006901192 | 2366.524 | 2343.589 | 0 | 99.03571
08/05/2022 20:03:41.159 | 1488483.9 | 2333.0192 | 137 | 6 | -0.001060083 | 2.49999 | 0.0006931771 | 0.0006869293 | 2354.089 | 2332.709 | 0 | 99.09867
08/05/2022 21:21:26.022 | 1493148.7 | 2321.5262 | 138 | 6 | -0.001060124 | 2.49999 | 0.0006899046 | 0.0006835523 | 2342.962 | 2321.244 | 0 | 99.07925
08/05/2022 22:38:45.059 | 1497787.8 | 2308.0759 | 139 | 6 | -0.001060082 | 2.499978 | 0.0006862604 | 0.0006795818 | 2330.557 | 2307.768 | 0 | 99.02682
08/05/2022 23:55:36.945 | 1502399.7 | 2295.5316 | 140 | 6 | -0.001060126 | 2.49999 | 0.0006819596 | 0.0006759107 | 2315.964 | 2295.258 | 0 | 99.11301
08/06/2022 01:11:58.831 | 1506981.6 | 2278.7434 | 141 | 6 | -0.001060098 | 2.499991 | 0.0006780927 | 0.0006709535 | 2302.805 | 2278.452 | 0 | 98.94717
08/06/2022 02:27:49.052 | 1511531.8 | 2263.8206 | 142 | 6 | -0.001060117 | 2.499993 | 0.0006731492 | 0.0006665639 | 2286.061 | 2263.527 | 0 | 99.02172
08/06/2022 03:43:11.711 | 1516054.4 | 2251.215 | 143 | 6 | -0.001060135 | 2.499988 | 0.0006687578 | 0.0006628412 | 2271.128 | 2250.918 | 0 | 99.11528
08/06/2022 04:58:10.045 | 1520552.8 | 2239.6154 | 144 | 6 | -0.001059833 | 2.499995 | 0.0006649978 | 0.0006594211 | 2258.372 | 2239.303 | 0 | 99.16139
08/06/2022 06:12:47.565 | 1525030.292 | 2229.6919 | 145 | 6 | -0.001060155 | 2.499997 | 0.0006617908 | 0.0006564579 | 2247.489 | 2229.399 | 0 | 99.19417
08/06/2022 07:27:02.997 | 1529485.7 | 2217.2953 | 146 | 6 | -0.001060158 | 2.499961 | 0.0006589421 | 0.0006528666 | 2237.771 | 2217.034 | 0 | 99.07799
08/06/2022 08:40:52.456 | 1533915.2 | 2204.9963 | 147 | 6 | -0.00105988 | 2.499986 | 0.0006549179 | 0.0006491766 | 2224.073 | 2204.726 | 0 | 99.12336
08/06/2022 09:54:17.307 | 1538320.0 | 2191.9961 | 148 | 6 | -0.001060151 | 2.499967 | 0.0006514856 | 0.0006454166 | 2212.481 | 2191.726 | 0 | 99.06844
08/06/2022 11:07:19.468 | 1542702.2 | 2180.164 | 149 | 6 | -0.001060169 | 2.499993 | 0.0006483156 | 0.0006419276 | 2201.65 | 2179.874 | 0 | 99.01469
08/06/2022 12:19:59.569 | 1547062.3 | 2171.023 | 150 | 6 | -0.001060114 | 2.499993 | 0.0006445051 | 0.0006392195 | 2188.76 | 2170.706 | 0 | 99.1799
08/06/2022 13:32:31.486 | 1551414.2 | 2168.6459 | 151 | 6 | -0.001060107 | 2.499995 | 0.0006428019 | 0.0006385311 | 2182.962 | 2168.368 | 0 | 99.33559
08/06/2022 14:45:00.852 | 1555763.6 | 2166.3936 | 152 | 6 | -0.001060125 | 2.499991 | 0.0006427042 | 0.0006378653 | 2182.639 | 2166.115 | 0 | 99.2471
08/06/2022 15:57:27.536 | 1560110.3 | 2164.5883 | 153 | 6 | -0.001060077 | 2.499991 | 0.00064244 | 0.0006373438 | 2181.725 | 2164.329 | 0 | 99.20675
08/06/2022 17:09:50.530 | 1564453.3 | 2163.5877 | 154 | 6 | -0.001060072 | 2.49999 | 0.0006416321 | 0.0006370295 | 2179.018 | 2163.309 | 0 | 99.28268
08/06/2022 18:22:04.469 | 1568787.196 | 2158.1988 | 155 | 6 | -0.001060049 | 2.499988 | 0.0006405675 | 0.0006354409 | 2175.397 | 2157.912 | 0 | 99.19968
08/06/2022 19:33:58.546 | 1573101.3 | 2145.077 | 156 | 6 | -0.001060092 | 2.499993 | 0.0006385728 | 0.0006315741 | 2168.655 | 2144.801 | 0 | 98.90401
08/06/2022 20:45:30.388 | 1577393.1 | 2137.5594 | 157 | 6 | -0.001060091 | 2.499993 | 0.0006342492 | 0.0006293611 | 2153.973 | 2137.251 | 0 | 99.22929
08/06/2022 21:56:44.164 | 1581666.9 | 2127.8928 | 158 | 6 | -0.001060094 | 2.499988 | 0.0006317772 | 0.0006265196 | 2145.502 | 2127.588 | 0 | 99.16781
08/06/2022 23:07:34.808 | 1585917.5 | 2115.639099 | 159 | 6 | -0.00106007 | 2.499995 | 0.0006285676 | 0.0006229145 | 2134.616 | 2115.328 | 0 | 99.10064
08/07/2022 00:18:01.086 | 1590143.8 | 2103.6941 | 160 | 6 | -0.001060128 | 2.499988 | 0.000624926 | 0.0006194023 | 2122.226 | 2103.386 | 0 | 99.11611
08/07/2022 01:28:03.031 | 1594345.8 | 2091.4161 | 161 | 6 | -0.001060075 | 2.499997 | 0.0006213786 | 0.0006157846 | 2110.188 | 2091.118 | 0 | 99.09975
08/07/2022 02:37:44.995 | 1598527.7 | 2083.354899 | 162 | 6 | -0.001060139 | 2.499984 | 0.0006178687 | 0.0006134105 | 2098.248 | 2083.073 | 0 | 99.27844
08/07/2022 03:47:07.499 | 1602690.2 | 2071.702699 | 163 | 6 | -0.001060103 | 2.499991 | 0.000615574 | 0.0006099778 | 2090.444 | 2071.372 | 0 | 99.0909
08/07/2022 04:56:11.423 | 1606834.15 | 2064.2361 | 164 | 6 | -0.00106016 | 2.499991 | 0.000612289 | 0.0006077793 | 2079.343 | 2063.905 | 0 | 99.26347
08/07/2022 06:04:58.981 | 1610961.7 | 2055.2992 | 165 | 6 | -0.00106014 | 2.49997 | 0.0006100984 | 0.000605135 | 2071.891 | 2054.963 | 0 | 99.18645
08/07/2022 07:13:25.530 | 1615068.3 | 2043.1757 | 166 | 6 | -0.001060136 | 2.49999 | 0.0006074865 | 0.0006015389 | 2062.979 | 2042.878 | 0 | 99.02095
08/07/2022 08:21:32.612 | 1619155.339 | 2036.5903 | 167 | 6 | -0.001060138 | 2.499988 | 0.000603712 | 0.0005996425 | 2050.139 | 2036.306 | 0 | 99.32592
08/07/2022 09:29:18.515 | 1623221.242 | 2023.2224 | 168 | 6 | -0.00106014 | 2.499997 | 0.0006014101 | 0.0005957073 | 2042.343 | 2022.917 | 0 | 99.05177
08/07/2022 10:36:44.102 | 1627266.8 | 2014.5524 | 169 | 6 | -0.001060184 | 2.49999 | 0.0005979703 | 0.0005931422 | 2030.685 | 2014.248 | 0 | 99.19257
08/07/2022 11:43:54.136 | 1631296.9 | 2006.8705 | 170 | 6 | -0.001060124 | 2.499976 | 0.0005956371 | 0.0005908933 | 2022.823 | 2006.563 | 0 | 99.20358
08/07/2022 12:50:52.517 | 1635315.2 | 2001.1939 | 171 | 6 | -0.001060147 | 2.499978 | 0.0005938589 | 0.0005892026 | 2016.773 | 2000.87 | 0 | 99.21593
08/07/2022 13:57:43.959 | 1639326.7 | 1997.8099 | 172 | 6 | -0.001060147 | 2.49999 | 0.0005928449 | 0.0005882081 | 2013.31 | 1997.495 | 0 | 99.21789
08/07/2022 15:04:32.864 | 1643335.6 | 1997.7427 | 173 | 6 | -0.001060107 | 2.499982 | 0.0005920846 | 0.0005881975 | 2010.764 | 1997.43 | 0 | 99.34348
08/07/2022 16:11:15.894 | 1647338.6 | 1993.0188 | 174 | 6 | -0.001060125 | 2.499999 | 0.000591734 | 0.0005868 | 2009.589 | 1992.694 | 0 | 99.16618
08/07/2022 17:17:47.474 | 1651330.2 | 1987.5001 | 175 | 6 | -0.001060091 | 2.499999 | 0.0005899936 | 0.0005851707 | 2003.661 | 1987.165 | 0 | 99.18255
08/07/2022 18:24:04.324 | 1655307.1 | 1980.0737 | 176 | 6 | -0.00106014 | 2.499997 | 0.0005878491 | 0.0005829944 | 1996.376 | 1979.74 | 0 | 99.17416
08/07/2022 19:30:03.311 | 1659266.0 | 1971.1764 | 177 | 6 | -0.001060155 | 2.499993 | 0.0005852414 | 0.0005803661 | 1987.469 | 1970.829 | 0 | 99.16695
08/07/2022 20:35:47.564 | 1663210.3 | 1964.6791 | 178 | 6 | -0.001060149 | 2.499999 | 0.0005827827 | 0.0005784483 | 1979.155 | 1964.37 | 0 | 99.25625
08/07/2022 21:41:18.360 | 1667141.1 | 1956.6917 | 179 | 6 | -0.001060135 | 2.499988 | 0.0005811532 | 0.0005761096 | 1973.642 | 1956.385 | 0 | 99.13213
08/07/2022 22:46:33.974 | 1671056.7 | 1950.7453 | 180 | 6 | -0.001060128 | 2.499991 | 0.0005784674 | 0.000574349 | 1964.482 | 1950.425 | 0 | 99.28804
08/07/2022 23:51:32.855 | 1674955.6 | 1940.7843 | 181 | 6 | -0.001060161 | 2.499997 | 0.0005764774 | 0.0005714158 | 1957.713 | 1940.431 | 0 | 99.12197
08/08/2022 00:56:12.065 | 1678834.8 | 1931.3432 | 182 | 6 | -0.001060191 | 2.499991 | 0.0005734657 | 0.0005685792 | 1947.467 | 1930.979 | 0 | 99.1479
08/08/2022 02:00:31.963 | 1682694.7 | 1921.7882 | 183 | 6 | -0.001060114 | 2.499991 | 0.0005705784 | 0.0005658446 | 1937.724 | 1921.529 | 0 | 99.17034
08/08/2022 03:04:35.291 | 1686538.0 | 1914.827 | 184 | 6 | -0.001060086 | 2.499999 | 0.0005677604 | 0.0005637654 | 1928.117 | 1914.501 | 0 | 99.29635
08/08/2022 04:08:23.930 | 1690366.7 | 1906.5623 | 185 | 6 | -0.001060165 | 2.499978 | 0.0005658945 | 0.0005613299 | 1921.717 | 1906.261 | 0 | 99.1934
08/08/2022 05:11:53.514 | 1694176.241 | 1895.7991 | 186 | 6 | -0.001060153 | 2.499993 | 0.0005634233 | 0.0005581704 | 1913.387 | 1895.505 | 0 | 99.06769
08/08/2022 06:15:08.027 | 1697970.8 | 1891.779 | 187 | 6 | -0.001059856 | 2.49999 | 0.0005601791 | 0.0005569609 | 1902.352 | 1891.434 | 0 | 99.42551
08/08/2022 07:18:08.662 | 1701751.389 | 1881.7362 | 188 | 6 | -0.00105986 | 2.499999 | 0.0005590412 | 0.0005539952 | 1898.507 | 1881.394 | 0 | 99.09737
08/08/2022 08:20:53.007 | 1705515.7 | 1876.0077 | 189 | 6 | -0.001060156 | 2.499999 | 0.0005559437 | 0.0005522856 | 1887.946 | 1875.667 | 0 | 99.34201
08/08/2022 09:23:28.795 | 1709271.5 | 1870.0707 | 190 | 6 | -0.001060124 | 2.499991 | 0.0005551895 | 0.0005505866 | 1885.368 | 1869.768 | 0 | 99.17092
08/08/2022 10:25:48.489 | 1713011.2 | 1863.2174 | 191 | 6 | -0.001060138 | 2.49999 | 0.0005524667 | 0.0005485922 | 1876.141 | 1862.913 | 0 | 99.29868
08/08/2022 11:28:00.606 | 1716743.3 | 1859.1298 | 192 | 6 | -0.001060086 | 2.499982 | 0.0005514227 | 0.000547366 | 1872.631 | 1858.768 | 0 | 99.26433
08/08/2022 12:30:10.623 | 1720473.4 | 1858.6869 | 193 | 6 | -0.00106013 | 2.499988 | 0.0005509281 | 0.0005472579 | 1870.957 | 1858.419 | 0 | 99.33381
08/08/2022 13:32:20.572 | 1724203.3 | 1858.0538 | 194 | 6 | -0.00106013 | 2.499988 | 0.0005510724 | 0.0005470518 | 1871.487 | 1857.709 | 0 | 99.27039
08/08/2022 14:34:26.854 | 1727929.6 | 1856.4971 | 195 | 6 | -0.001060121 | 2.499995 | 0.0005504646 | 0.0005466058 | 1869.416 | 1856.205 | 0 | 99.299
08/08/2022 15:36:21.420 | 1731644.1 | 1849.9073 | 196 | 6 | -0.001060138 | 2.49999 | 0.0005489807 | 0.0005446677 | 1864.312 | 1849.614 | 0 | 99.21437
08/08/2022 16:38:02.530 | 1735345.3 | 1842.9635 | 197 | 6 | -0.001060097 | 2.499997 | 0.0005470504 | 0.0005426219 | 1857.834 | 1842.695 | 0 | 99.19047
08/08/2022 17:39:35.737 | 1739038.5 | 1840.4698 | 198 | 6 | -0.001060102 | 2.499997 | 0.0005454478 | 0.0005418517 | 1852.344 | 1840.111 | 0 | 99.34071
08/08/2022 18:41:04.828 | 1742727.6 | 1838.2872 | 199 | 6 | -0.001060117 | 2.499984 | 0.0005448821 | 0.0005412235 | 1850.406 | 1837.97 | 0 | 99.32854
08/08/2022 19:42:24.355 | 1746407.1 | 1832.1477 | 200 | 6 | -0.001060133 | 2.499995 | 0.000543882 | 0.0005394239 | 1846.998 | 1831.812 | 0 | 99.18031