## JB5_SiMP-LFP-PFF3_03C_Channel_8
Date_Time | Test Time (s) | Step Time (s) | Cycle Index | Step Index | Current (A) | Voltage (V) | Charge Capacity (Ah) | Discharge Capacity (Ah) | Charge Time (s) | Discharge Time (s) | V_Max_On_Cycle (V) | Coulombic Efficiency (%) | mAh/g
07/20/2022 02:35:37.274 | 43200.0011 | 43200.0011 | 1 | 1 | 0 | 0.2391911 | 0 | 0 | 0 | 0 | 0 | 0
07/20/2022 23:13:57.586 | 117500.3138 | 74300.2331 | 1 | 2 | 0.0001590087 | 3.500016 | 0.003281198 | 0 | 74287.66 | 0 | 0 | 0
07/21/2022 16:25:16.587 | 179379.3148 | 61878.9773 | 1 | 3 | -0.0001590133 | 2.499991 | 0.003281198 | 0.002732652 | 74287.66 | 61869.98 | 0 | 83.28213
07/22/2022 09:49:23.322 | 242026.0491 | 62646.7029 | 2 | 2 | 0.0001590058 | 3.500009 | 0.002766604 | 3.578179e-10 | 62637.96 | 0.0081 | 0 | 1.293347e-05
07/23/2022 02:29:58.769 | 302061.4966 | 60035.4222 | 2 | 3 | -0.0001590134 | 2.499997 | 0.002766605 | 0.002651323 | 62637.97 | 60026.61 | 0 | 95.83308
07/23/2022 19:18:37.679 | 362580.4068 | 60518.8795 | 3 | 2 | 0.0001590059 | 3.500005 | 0.002672634 | 4.284758e-10 | 60509.66 | 0.008599999 | 0 | 1.603197e-05
07/24/2022 11:35:04.190 | 421166.9179 | 58586.4883 | 3 | 3 | -0.0001590151 | 2.499982 | 0.002672635 | 0.002587127 | 60509.66 | 58577.48 | 0 | 96.80063
07/24/2022 13:51:34.222 | 429356.9497 | 8189.9157 | 4 | 5 | 0.00106011 | 3.500024 | 0.002411278 | 4.24024e-10 | 8188.633 | 0.0083 | 0 | 1.758503e-05
07/24/2022 15:59:31.878 | 437034.6053 | 7677.6314 | 4 | 6 | -0.00106011 | 2.499988 | 0.002411279 | 0.002260562 | 8188.638 | 7676.518 | 0 | 93.74951
07/24/2022 18:06:48.248 | 444670.9755 | 7636.3385 | 5 | 5 | 0.001060012 | 3.500014 | 0.002248285 | 1.708e-09 | 7635.211 | 0.0058 | 0 | 7.596899e-05
07/24/2022 20:11:27.195 | 452149.9226 | 7478.9227 | 5 | 6 | -0.001060124 | 2.499997 | 0.002248288 | 0.002202055 | 7635.218 | 7477.792 | 0 | 97.94366
07/24/2022 22:16:17.028 | 459639.7554 | 7489.8036 | 6 | 5 | 0.001060109 | 3.50003 | 0.002205167 | 2.120249e-09 | 7488.641 | 0.0072 | 0 | 9.614915e-05
07/25/2022 00:18:40.419 | 466983.146 | 7343.3678 | 6 | 6 | -0.001059856 | 2.499988 | 0.00220517 | 0.002162082 | 7488.649 | 7342.255 | 0 | 98.04607
07/25/2022 02:21:38.366 | 474361.093 | 7377.916 | 7 | 5 | 0.001060109 | 3.500001 | 0.002172191 | 1.942886e-09 | 7376.754 | 0.0066 | 0 | 8.944361e-05
07/25/2022 04:22:10.667 | 481593.3949 | 7232.276 | 7 | 6 | -0.00106013 | 2.499997 | 0.002172194 | 0.002129424 | 7376.763 | 7231.187 | 0 | 98.03105
07/25/2022 06:23:19.767 | 488862.4944 | 7269.0695 | 8 | 5 | 0.001060056 | 3.500001 | 0.002140217 | 2.267746e-09 | 7267.946 | 0.0077 | 0 | 0.0001059587
07/25/2022 08:22:07.986 | 495990.7136 | 7128.1942 | 8 | 6 | -0.001060133 | 2.499982 | 0.00214022 | 0.002098675 | 7267.954 | 7127.197 | 0 | 98.05885
07/25/2022 10:21:30.444 | 503153.171 | 7162.426 | 9 | 5 | 0.001060132 | 3.500016 | 0.002108805 | 2.709524e-09 | 7161.337 | 0.007999999 | 0 | 0.0001284862
07/25/2022 12:18:31.773 | 510174.5 | 7021.304 | 9 | 6 | -0.001059842 | 2.499993 | 0.002108807 | 0.002067111 | 7161.342 | 7020.222 | 0 | 98.02279
07/25/2022 14:16:02.701 | 517225.4282 | 7050.8965 | 10 | 5 | 0.00106006 | 3.500005 | 0.002075904 | 2.443401e-09 | 7049.824 | 0.0072 | 0 | 0.000117703
07/25/2022 16:11:13.653 | 524136.3809 | 6910.9292 | 10 | 6 | -0.001060108 | 2.499999 | 0.002075906 | 0.002034828 | 7049.832 | 6909.935 | 0 | 98.02122
07/25/2022 18:07:06.696 | 531089.4238 | 6953.0115 | 11 | 5 | 0.001060056 | 3.500009 | 0.002047051 | 1.030646e-09 | 6951.891 | 0.0023 | 0 | 5.034783e-05
07/25/2022 20:00:46.548 | 537909.2754 | 6819.8257 | 11 | 6 | -0.001059833 | 2.499999 | 0.002047053 | 0.002007867 | 6951.897 | 6818.797 | 0 | 98.08577
07/25/2022 21:54:47.596 | 544750.323 | 6841.0169 | 12 | 5 | 0.001060072 | 3.500016 | 0.002014124 | 1.236591e-09 | 6839.982 | 0.0042 | 0 | 6.139597e-05
07/25/2022 23:46:34.257 | 551456.9847 | 6706.6375 | 12 | 6 | -0.001060155 | 2.499997 | 0.002014126 | 0.001974472 | 6839.991 | 6705.631 | 0 | 98.03117
07/26/2022 01:38:54.448 | 558197.1755 | 6740.1586 | 13 | 5 | 0.001060075 | 3.500009 | 0.001984454 | 1.973063e-09 | 6739.161 | 0.0058 | 0 | 9.942597e-05
07/26/2022 03:29:09.707 | 564812.4348 | 6615.235 | 13 | 6 | -0.001059869 | 2.499995 | 0.001984457 | 0.001947469 | 6739.169 | 6614.265 | 0 | 98.13614
07/26/2022 05:19:55.782 | 571458.5094 | 6646.0415 | 14 | 5 | 0.001060102 | 3.500007 | 0.001956762 | 3.268334e-09 | 6645.058 | 0.0111 | 0 | 0.0001670277
07/26/2022 07:08:39.475 | 577982.2027 | 6523.6689 | 14 | 6 | -0.001059893 | 2.499999 | 0.001956763 | 0.001920437 | 6645.062 | 6522.7 | 0 | 98.14357
07/26/2022 08:57:58.625 | 584541.3523 | 6559.1197 | 15 | 5 | 0.001060075 | 3.50001 | 0.001931154 | 3.150532e-09 | 6558.133 | 0.0095 | 0 | 0.0001631425
07/26/2022 10:45:17.888 | 590980.6156 | 6439.2405 | 15 | 6 | -0.001059803 | 2.499993 | 0.001931157 | 0.001895697 | 6558.143 | 6438.237 | 0 | 98.16383
07/26/2022 12:32:58.605 | 597441.3321 | 6460.6834 | 16 | 5 | 0.001060097 | 3.500007 | 0.001902197 | 2.885324e-09 | 6459.716 | 0.0085 | 0 | 0.0001516838
07/26/2022 14:18:35.351 | 603778.0785 | 6336.7218 | 16 | 6 | -0.001060103 | 2.499988 | 0.001902199 | 0.00186573 | 6459.724 | 6335.734 | 0 | 98.0828
07/26/2022 16:04:53.045 | 610155.772 | 6377.6627 | 17 | 5 | 0.001060111 | 3.500003 | 0.001877712 | 2.444563e-09 | 6376.683 | 0.0074 | 0 | 0.0001301884
07/26/2022 17:49:15.817 | 616418.5447 | 6262.7483 | 17 | 6 | -0.001060083 | 2.499991 | 0.001877713 | 0.001843916 | 6376.688 | 6261.778 | 0 | 98.20008
07/26/2022 19:34:05.192 | 622707.9196 | 6289.3432 | 18 | 5 | 0.001060068 | 3.500007 | 0.001851717 | 2.414682e-09 | 6288.425 | 0.0082 | 0 | 0.0001304023
07/26/2022 21:16:54.562 | 628877.2898 | 6169.3458 | 18 | 6 | -0.001060108 | 2.499991 | 0.001851719 | 0.001816437 | 6288.432 | 6168.401 | 0 | 98.09463
07/26/2022 23:00:06.889 | 635069.6169 | 6192.2965 | 19 | 5 | 0.00106011 | 3.500005 | 0.001823158 | 2.738427e-09 | 6191.375 | 0.0093 | 0 | 0.0001502024
07/27/2022 00:41:32.901 | 641155.6288 | 6085.9874 | 19 | 6 | -0.001059858 | 2.499997 | 0.00182316 | 0.001791768 | 6191.382 | 6085.131 | 0 | 98.27818
07/27/2022 02:23:29.933 | 647272.6608 | 6117.0005 | 20 | 5 | 0.001060084 | 3.500018 | 0.001800975 | 2.826839e-09 | 6116.063 | 0.0096 | 0 | 0.0001569616
07/27/2022 04:03:41.506 | 653284.2335 | 6011.5481 | 20 | 6 | -0.001059849 | 2.499988 | 0.001800976 | 0.001769827 | 6116.068 | 6010.642 | 0 | 98.27039
07/27/2022 05:44:24.561 | 659327.2888 | 6043.023 | 21 | 5 | 0.001060084 | 3.500016 | 0.001779234 | 2.914793e-09 | 6042.208 | 0.007 | 0 | 0.0001638229
07/27/2022 07:23:25.118 | 665267.8459 | 5940.5352 | 21 | 6 | -0.001059863 | 2.499991 | 0.001779236 | 0.001748728 | 6042.214 | 5939.68 | 0 | 98.28535
07/27/2022 09:02:50.495 | 671233.2226 | 5965.3442 | 22 | 5 | 0.001060051 | 3.500009 | 0.00175635 | 2.473278e-09 | 5964.459 | 0.0072 | 0 | 0.0001408192
07/27/2022 10:40:36.315 | 677099.0424 | 5865.7953 | 22 | 6 | -0.001059899 | 2.499988 | 0.001756352 | 0.001726743 | 5964.467 | 5864.916 | 0 | 98.31414
07/27/2022 12:18:47.207 | 682989.9343 | 5890.8627 | 23 | 5 | 0.001060068 | 3.500009 | 0.001734359 | 3.062481e-09 | 5889.92 | 0.0104 | 0 | 0.0001765771
07/27/2022 13:55:08.890 | 688771.617 | 5781.6591 | 23 | 6 | -0.00106013 | 2.499993 | 0.00173436 | 0.00170228 | 5889.925 | 5780.856 | 0 | 98.1503
07/27/2022 15:32:00.841 | 694583.5689 | 5811.9205 | 24 | 5 | 0.001060028 | 3.500033 | 0.001711154 | 1.855302e-09 | 5811.046 | 0.0063 | 0 | 0.000108424
07/27/2022 17:07:13.599 | 700296.3267 | 5712.7335 | 24 | 6 | -0.001060094 | 2.499999 | 0.001711156 | 0.001681971 | 5811.054 | 5711.837 | 0 | 98.2944
07/27/2022 18:43:02.154 | 706044.8811 | 5748.5227 | 25 | 5 | 0.001060077 | 3.500007 | 0.001692484 | 2.826871e-09 | 5747.643 | 0.0096 | 0 | 0.000167025
07/27/2022 20:17:12.612 | 711695.3391 | 5650.4336 | 25 | 6 | -0.001060139 | 2.499988 | 0.001692486 | 0.001663652 | 5747.65 | 5649.594 | 0 | 98.2963
07/27/2022 21:51:35.444 | 717358.1717 | 5662.802 | 26 | 5 | 0.001060118 | 3.500001 | 0.001667278 | 3.062909e-09 | 5661.946 | 0.0104 | 0 | 0.0001837071
07/27/2022 23:24:17.849 | 722920.5763 | 5562.3802 | 26 | 6 | -0.001059838 | 2.499997 | 0.00166728 | 0.001637724 | 5661.953 | 5561.54 | 0 | 98.22726
07/28/2022 00:57:29.371 | 728512.0982 | 5591.4913 | 27 | 5 | 0.001060149 | 3.500014 | 0.00164628 | 2.855678e-09 | 5590.635 | 0.009699999 | 0 | 0.0001734624
07/28/2022 02:29:17.971 | 734020.698 | 5508.5752 | 27 | 6 | -0.001059895 | 2.49998 | 0.001646282 | 0.00162167 | 5590.639 | 5507.842 | 0 | 98.50499
07/28/2022 04:01:32.978 | 739555.7058 | 5534.9765 | 28 | 5 | 0.001060111 | 3.500007 | 0.001629667 | 1.589851e-09 | 5534.23 | 0.0054 | 0 | 9.755683e-05
07/28/2022 05:32:18.344 | 745001.0712 | 5445.3418 | 28 | 6 | -0.001060133 | 2.499999 | 0.00162967 | 0.00160313 | 5534.239 | 5444.617 | 0 | 98.37147
07/28/2022 07:03:28.082 | 750470.8099 | 5469.7062 | 29 | 5 | 0.001060056 | 3.500009 | 0.001610455 | 1.972927e-09 | 5469.015 | 0.0067 | 0 | 0.0001225074
07/28/2022 08:33:06.644 | 755849.3718 | 5378.5376 | 29 | 6 | -0.001060186 | 2.499997 | 0.001610457 | 0.001583371 | 5469.022 | 5377.829 | 0 | 98.31812
07/28/2022 10:03:09.716 | 761252.4432 | 5403.0397 | 30 | 5 | 0.00106011 | 3.500016 | 0.001590803 | 2.002323e-09 | 5402.321 | 0.0068 | 0 | 0.0001258687
07/28/2022 11:31:40.388 | 766563.1153 | 5310.6478 | 30 | 6 | -0.001059847 | 2.499988 | 0.001590805 | 0.001563395 | 5402.327 | 5309.928 | 0 | 98.27698
07/28/2022 13:00:31.140 | 771893.8672 | 5330.7196 | 31 | 5 | 0.001060096 | 3.500012 | 0.001569491 | 1.648579e-09 | 5329.999 | 0.0056 | 0 | 0.0001050391
07/28/2022 14:27:49.089 | 777131.8167 | 5237.925 | 31 | 6 | -0.001060139 | 2.499984 | 0.001569493 | 0.001542216 | 5330.006 | 5237.274 | 0 | 98.262
07/28/2022 15:55:33.131 | 782395.8583 | 5264.0103 | 32 | 5 | 0.00106003 | 3.500016 | 0.001549838 | 1.060096e-09 | 5263.325 | 0.0036 | 0 | 6.840048e-05
07/28/2022 17:21:55.922 | 787578.6495 | 5182.7685 | 32 | 6 | -0.001060097 | 2.499976 | 0.00154984 | 0.001526011 | 5263.335 | 5182.09 | 0 | 98.46246
07/28/2022 18:48:47.670 | 792790.3977 | 5211.7172 | 33 | 5 | 0.001060088 | 3.50001 | 0.001534451 | 2.768151e-09 | 5211.031 | 0.0083 | 0 | 0.0001804001
07/28/2022 20:14:14.753 | 797917.4803 | 5127.0581 | 33 | 6 | -0.001060163 | 2.499997 | 0.001534453 | 0.001509539 | 5211.035 | 5126.38 | 0 | 98.3764
07/28/2022 21:39:58.011 | 803060.7389 | 5143.2269 | 34 | 5 | 0.001060104 | 3.500009 | 0.001514282 | 3.209936e-09 | 5142.549 | 0.01 | 0 | 0.0002119773
07/28/2022 23:04:18.765 | 808121.4928 | 5060.7295 | 34 | 6 | -0.001060165 | 2.499988 | 0.001514284 | 0.001489928 | 5142.554 | 5060.06 | 0 | 98.39156
07/29/2022 00:29:02.563 | 813205.2904 | 5083.7666 | 35 | 5 | 0.001060066 | 3.500016 | 0.001496751 | 2.473916e-09 | 5083.077 | 0.0084 | 0 | 0.0001652857
07/29/2022 01:52:27.229 | 818209.9564 | 5004.6417 | 35 | 6 | -0.00105984 | 2.499986 | 0.001496754 | 0.001473317 | 5083.086 | 5004.006 | 0 | 98.43411
07/29/2022 03:16:15.483 | 823238.2106 | 5028.222 | 36 | 5 | 0.001060077 | 3.500007 | 0.001480411 | 3.002851e-09 | 5027.551 | 0.0102 | 0 | 0.0002028391
07/29/2022 04:38:38.379 | 828181.1069 | 4942.872 | 36 | 6 | -0.001059838 | 2.499997 | 0.001480413 | 0.001455246 | 5027.558 | 4942.254 | 0 | 98.3
07/29/2022 06:01:23.289 | 833146.0167 | 4964.8772 | 37 | 5 | 0.001060047 | 3.500009 | 0.001461764 | 1.589764e-09 | 4964.214 | 0.0054 | 0 | 0.0001087566
07/29/2022 07:22:52.719 | 838035.4468 | 4889.4056 | 37 | 6 | -0.001059855 | 2.499997 | 0.001461765 | 0.001439331 | 4964.217 | 4888.713 | 0 | 98.46532
07/29/2022 08:44:49.171 | 842951.8985 | 4916.4183 | 38 | 5 | 0.001060051 | 3.50001 | 0.00144749 | 2.914908e-09 | 4915.771 | 0.0077 | 0 | 0.0002013768
07/29/2022 10:05:23.133 | 847785.8601 | 4833.9364 | 38 | 6 | -0.00105986 | 2.499995 | 0.001447492 | 0.00142297 | 4915.778 | 4833.285 | 0 | 98.30592
07/29/2022 11:26:16.238 | 852638.9654 | 4853.0736 | 39 | 5 | 0.001060022 | 3.500003 | 0.00142885 | 1.913413e-09 | 4852.439 | 0.0065 | 0 | 0.0001339128
07/29/2022 12:45:49.932 | 857412.6599 | 4773.6702 | 39 | 6 | -0.001060128 | 2.499997 | 0.001428852 | 0.001405463 | 4852.447 | 4773.055 | 0 | 98.36312
07/29/2022 14:05:44.739 | 862207.4661 | 4794.7754 | 40 | 5 | 0.001060016 | 3.500003 | 0.001411653 | 1.678427e-09 | 4794.114 | 0.0057 | 0 | 0.000118898
07/29/2022 15:24:30.043 | 866932.7706 | 4725.2802 | 40 | 6 | -0.001060135 | 2.499991 | 0.001411654 | 0.001391282 | 4794.119 | 4724.637 | 0 | 98.55686
07/29/2022 16:43:57.287 | 871700.0145 | 4767.2122 | 41 | 5 | 0.001060028 | 3.50003 | 0.001403521 | 2.738294e-09 | 4766.561 | 0.0093 | 0 | 0.0001951018
07/29/2022 18:02:13.551 | 876396.2789 | 4696.2391 | 41 | 6 | -0.001060064 | 2.499982 | 0.001403523 | 0.001382764 | 4766.566 | 4695.668 | 0 | 98.521
07/29/2022 19:20:50.629 | 881113.3563 | 4717.0427 | 42 | 5 | 0.001060088 | 3.500012 | 0.001388786 | 2.47324e-09 | 4716.463 | 0.0072 | 0 | 0.0001780865
07/29/2022 20:38:06.779 | 885749.5069 | 4636.1271 | 42 | 6 | -0.001060117 | 2.499993 | 0.001388788 | 0.001365054 | 4716.471 | 4635.517 | 0 | 98.29105
07/29/2022 21:55:35.545 | 890398.272 | 4648.7345 | 43 | 5 | 0.001060035 | 3.500028 | 0.00136869 | 1.943546e-09 | 4648.085 | 0.0066 | 0 | 0.0001420005
07/29/2022 23:11:47.979 | 894970.7063 | 4572.4098 | 43 | 6 | -0.00106017 | 2.499993 | 0.001368693 | 0.001346242 | 4648.096 | 4571.809 | 0 | 98.35968
07/30/2022 00:28:13.447 | 899556.1745 | 4585.4377 | 44 | 5 | 0.001060012 | 3.500003 | 0.001350027 | 4.388022e-09 | 4584.829 | 0.0149 | 0 | 0.000325032
07/30/2022 01:43:31.202 | 904073.9297 | 4517.7308 | 44 | 6 | -0.001059867 | 2.499999 | 0.001350029 | 0.001329937 | 4584.833 | 4517.162 | 0 | 98.51173
07/30/2022 02:59:04.303 | 908607.0305 | 4533.0669 | 45 | 5 | 0.001060026 | 3.500001 | 0.001334615 | 3.562381e-09 | 4532.465 | 0.0093 | 0 | 0.0002669221
07/30/2022 04:13:26.818 | 913069.5459 | 4462.4909 | 45 | 6 | -0.001060161 | 2.499999 | 0.001334618 | 0.00131385 | 4532.475 | 4461.91 | 0 | 98.44389
07/30/2022 05:28:09.928 | 917552.6559 | 4483.076 | 46 | 5 | 0.001060084 | 3.500009 | 0.001319913 | 1.060343e-09 | 4482.503 | 0.0036 | 0 | 8.03343e-05
07/30/2022 06:41:43.722 | 921966.4497 | 4413.7704 | 46 | 6 | -0.001060133 | 2.499976 | 0.001319916 | 0.001299526 | 4482.511 | 4413.208 | 0 | 98.45525
07/30/2022 07:55:40.032 | 926402.7591 | 4436.2777 | 47 | 5 | 0.001060049 | 3.500016 | 0.001306147 | 3.003723e-09 | 4435.673 | 0.0089 | 0 | 0.0002299682
07/30/2022 09:08:28.337 | 930771.0647 | 4368.2812 | 47 | 6 | -0.001059832 | 2.499993 | 0.00130615 | 0.00128596 | 4435.681 | 4367.693 | 0 | 98.45427
07/30/2022 10:21:38.631 | 935161.3584 | 4390.2614 | 48 | 5 | 0.001060024 | 3.500001 | 0.001292594 | 2.737935e-09 | 4389.672 | 0.007999999 | 0 | 0.0002118171
07/30/2022 11:33:44.017 | 939486.7448 | 4325.362 | 48 | 6 | -0.001060174 | 2.49998 | 0.001292596 | 0.001273279 | 4389.68 | 4324.796 | 0 | 98.50551
07/30/2022 12:46:06.855 | 943829.5828 | 4342.8064 | 49 | 5 | 0.001060085 | 3.500009 | 0.001278615 | 1.972886e-09 | 4342.224 | 0.0067 | 0 | 0.0001542987
07/30/2022 13:57:25.584 | 948108.3112 | 4278.7031 | 49 | 6 | -0.001060136 | 2.499982 | 0.001278616 | 0.001259762 | 4342.229 | 4278.118 | 0 | 98.52542
07/30/2022 15:09:09.963 | 952412.6908 | 4304.3489 | 50 | 5 | 0.001060022 | 3.500009 | 0.001267254 | 1.67845e-09 | 4303.775 | 0.0057 | 0 | 0.0001324478
07/30/2022 16:19:56.743 | 956659.4701 | 4246.7548 | 50 | 6 | -0.00106007 | 2.499997 | 0.001267255 | 0.001250409 | 4303.78 | 4246.203 | 0 | 98.67062
07/30/2022 17:31:13.764 | 960936.4915 | 4276.9898 | 51 | 5 | 0.00106004 | 3.500009 | 0.001259204 | 1.678483e-09 | 4276.405 | 0.0057 | 0 | 0.0001332971
07/30/2022 18:41:24.189 | 965146.9167 | 4210.4018 | 51 | 6 | -0.001060097 | 2.499991 | 0.001259207 | 0.001239682 | 4276.416 | 4209.838 | 0 | 98.44939
07/30/2022 19:51:47.412 | 969370.1396 | 4223.1924 | 52 | 5 | 0.001060074 | 3.500001 | 0.001243383 | 2.650725e-09 | 4222.632 | 0.009 | 0 | 0.0002131865
07/30/2022 21:01:02.761 | 973525.4883 | 4155.3243 | 52 | 6 | -0.001059849 | 2.499995 | 0.001243385 | 0.001223406 | 4222.638 | 4154.807 | 0 | 98.39319
07/30/2022 22:10:27.246 | 977689.9739 | 4164.4532 | 53 | 5 | 0.001060002 | 3.500012 | 0.001226068 | 2.620101e-09 | 4163.862 | 0.0079 | 0 | 0.0002136995
07/30/2022 23:18:51.914 | 981794.641 | 4104.6429 | 53 | 6 | -0.001060158 | 2.49999 | 0.001226069 | 0.001208434 | 4163.866 | 4104.088 | 0 | 98.56169
07/31/2022 00:27:35.766 | 985918.4938 | 4123.8213 | 54 | 5 | 0.001060135 | 3.500007 | 0.001214148 | 3.268672e-09 | 4123.306 | 0.0099 | 0 | 0.0002692154
07/31/2022 01:35:23.074 | 989985.8018 | 4067.2834 | 54 | 6 | -0.001060165 | 2.49999 | 0.00121415 | 0.001197408 | 4123.314 | 4066.763 | 0 | 98.62112
07/31/2022 02:43:27.541 | 994070.2685 | 4084.4351 | 55 | 5 | 0.001060063 | 3.500009 | 0.001202524 | 3.327898e-09 | 4083.84 | 0.0113 | 0 | 0.0002767427
07/31/2022 03:50:38.238 | 998100.9655 | 4030.6725 | 55 | 6 | -0.001059842 | 2.499988 | 0.001202526 | 0.00118663 | 4083.846 | 4030.131 | 0 | 98.67815
07/31/2022 04:58:08.887 | 1002151.614 | 4050.6169 | 56 | 5 | 0.001060057 | 3.500001 | 0.001192564 | 2.855824e-09 | 4050.081 | 0.009699999 | 0 | 0.0002394691
07/31/2022 06:04:40.997 | 1006143.7 | 3992.0863 | 56 | 6 | -0.00105986 | 2.499995 | 0.001192567 | 0.001175261 | 4050.088 | 3991.563 | 0 | 98.54886
07/31/2022 07:11:30.978 | 1010153.7 | 4009.9501 | 57 | 5 | 0.001060054 | 3.500005 | 0.001180594 | 3.79838e-09 | 4009.374 | 0.0117 | 0 | 0.0003217346
07/31/2022 08:17:25.346 | 1014108.1 | 3954.3442 | 57 | 6 | -0.00105984 | 2.499997 | 0.001180596 | 0.001164112 | 4009.382 | 3953.846 | 0 | 98.60378
07/31/2022 09:23:40.190 | 1018082.9 | 3974.8146 | 58 | 5 | 0.001060044 | 3.500001 | 0.001170259 | 2.208636e-09 | 3974.302 | 0.0075 | 0 | 0.0001887304
07/31/2022 10:28:58.062 | 1022000.8 | 3917.8453 | 58 | 6 | -0.001059841 | 2.499997 | 0.001170262 | 0.001153331 | 3974.31 | 3917.295 | 0 | 98.55322
07/31/2022 11:34:32.323 | 1025935.1 | 3934.23 | 59 | 5 | 0.00106004 | 3.500009 | 0.001158317 | 1.825157e-09 | 3933.707 | 0.0062 | 0 | 0.0001575697
07/31/2022 12:39:05.428 | 1029808.2 | 3873.08 | 59 | 6 | -0.001060153 | 2.499991 | 0.001158319 | 0.001140169 | 3933.715 | 3872.596 | 0 | 98.43308
07/31/2022 13:43:51.423 | 1033694.2 | 3885.9639 | 60 | 5 | 0.00106003 | 3.500009 | 0.001144092 | 3.357342e-09 | 3885.448 | 0.0114 | 0 | 0.0002934504
07/31/2022 14:47:43.155 | 1037525.9 | 3831.7048 | 60 | 6 | -0.001060136 | 2.499993 | 0.001144095 | 0.001128159 | 3885.457 | 3831.202 | 0 | 98.60714
07/31/2022 15:51:51.944 | 1041374.7 | 3848.7575 | 61 | 5 | 0.00106004 | 3.500018 | 0.001133134 | 1.943495e-09 | 3848.288 | 0.0066 | 0 | 0.000171515
07/31/2022 16:55:08.074 | 1045170.8 | 3796.1068 | 61 | 6 | -0.00105983 | 2.499997 | 0.001133137 | 0.001117692 | 3848.295 | 3795.587 | 0 | 98.63699
07/31/2022 17:58:43.739 | 1048986.5 | 3815.6332 | 62 | 5 | 0.001060002 | 3.500009 | 0.001123375 | 2.885343e-09 | 3815.128 | 0.0098 | 0 | 0.0002568458
07/31/2022 19:01:23.057 | 1052745.8 | 3759.2945 | 62 | 6 | -0.001059847 | 2.499999 | 0.001123377 | 0.001106819 | 3815.133 | 3758.791 | 0 | 98.52608
07/31/2022 20:04:25.511 | 1056528.238 | 3782.4232 | 63 | 5 | 0.00106003 | 3.500009 | 0.001113614 | 1.678001e-09 | 3781.976 | 0.0057 | 0 | 0.0001506806
07/31/2022 21:06:38.697 | 1060261.4 | 3733.1613 | 63 | 6 | -0.001060145 | 2.499991 | 0.001113617 | 0.001099178 | 3781.985 | 3732.661 | 0 | 98.70342
07/31/2022 22:09:11.742 | 1064014.5 | 3753.0149 | 64 | 5 | 0.001059894 | 3.500003 | 0.001104941 | 1.972994e-09 | 3752.519 | 0.0067 | 0 | 0.000178561
07/31/2022 23:10:52.061 | 1067714.8 | 3700.2958 | 64 | 6 | -0.001059858 | 2.499988 | 0.001104944 | 0.001089382 | 3752.528 | 3699.826 | 0 | 98.59158
08/01/2022 00:12:44.354 | 1071427.1 | 3712.2611 | 65 | 5 | 0.001060035 | 3.500001 | 0.001092935 | 2.473715e-09 | 3711.749 | 0.0084 | 0 | 0.0002263369
08/01/2022 01:13:46.263 | 1075089.0 | 3661.8844 | 65 | 6 | -0.001060144 | 2.499991 | 0.001092937 | 0.001078143 | 3711.756 | 3661.415 | 0 | 98.64639
08/01/2022 02:14:59.450 | 1078762.2 | 3673.1563 | 66 | 5 | 0.001060019 | 3.500003 | 0.001081423 | 2.945355e-09 | 3672.67 | 0.0087 | 0 | 0.0002723591
08/01/2022 03:15:27.478 | 1082390.2 | 3628.0023 | 66 | 6 | -0.001059852 | 2.499999 | 0.001081425 | 0.001068119 | 3672.675 | 3627.539 | 0 | 98.76965
08/01/2022 04:16:13.939 | 1086036.7 | 3646.4282 | 67 | 5 | 0.001060043 | 3.500009 | 0.00107358 | 3.20945e-09 | 3645.94 | 0.0099 | 0 | 0.0002989485
08/01/2022 05:16:10.904 | 1089633.631 | 3596.9403 | 67 | 6 | -0.001060177 | 2.499997 | 0.001073582 | 0.001058872 | 3645.949 | 3596.495 | 0 | 98.62981
08/01/2022 06:16:23.234 | 1093245.961 | 3612.2984 | 68 | 5 | 0.001060058 | 3.500014 | 0.001063539 | 2.886463e-09 | 3611.817 | 0.0098 | 0 | 0.0002714017
08/01/2022 07:15:48.244 | 1096811.0 | 3564.9873 | 68 | 6 | -0.001060128 | 2.499991 | 0.001063541 | 0.001049479 | 3611.824 | 3564.503 | 0 | 98.67781
08/01/2022 08:15:30.422 | 1100393.1 | 3582.1439 | 69 | 5 | 0.001060063 | 3.500012 | 0.001054661 | 3.268378e-09 | 3581.661 | 0.008599999 | 0 | 0.0003098984
08/01/2022 09:14:22.996 | 1103925.7 | 3532.5511 | 69 | 6 | -0.001059852 | 2.49999 | 0.001054663 | 0.001039947 | 3581.666 | 3532.082 | 0 | 98.6047
08/01/2022 10:13:29.002 | 1107471.7 | 3545.9737 | 70 | 5 | 0.001060065 | 3.50001 | 0.001043986 | 2.737744e-09 | 3545.488 | 0.0081 | 0 | 0.0002622395
08/01/2022 11:11:54.231 | 1110977.0 | 3505.2036 | 70 | 6 | -0.001060103 | 2.499974 | 0.001043987 | 0.001032017 | 3545.491 | 3504.753 | 0 | 98.85345
08/01/2022 12:10:37.149 | 1114499.9 | 3522.8854 | 71 | 5 | 0.001060012 | 3.500005 | 0.001037205 | 2.973998e-09 | 3522.4 | 0.0075 | 0 | 0.0002867319
08/01/2022 13:08:35.755 | 1117978.5 | 3478.5814 | 71 | 6 | -0.001060169 | 2.499997 | 0.001037208 | 0.001024241 | 3522.408 | 3478.133 | 0 | 98.74985
08/01/2022 14:06:54.662 | 1121477.4 | 3498.8771 | 72 | 5 | 0.00106007 | 3.500009 | 0.001030148 | 2.8861e-09 | 3498.435 | 0.0098 | 0 | 0.0002801635
08/01/2022 15:04:28.759 | 1124931.5 | 3454.0723 | 72 | 6 | -0.001060138 | 2.499999 | 0.00103015 | 0.001017018 | 3498.441 | 3453.621 | 0 | 98.72521
08/01/2022 16:02:29.672 | 1128412.4 | 3480.8815 | 73 | 5 | 0.001060095 | 3.500001 | 0.001024839 | 2.061753e-09 | 3480.431 | 0.007 | 0 | 0.0002011782
08/01/2022 16:59:44.921 | 1131847.6 | 3435.2253 | 73 | 6 | -0.001060097 | 2.49997 | 0.001024842 | 0.00101146 | 3480.44 | 3434.778 | 0 | 98.69423
08/01/2022 17:57:20.153 | 1135302.9 | 3455.201 | 74 | 5 | 0.001060077 | 3.500001 | 0.001017277 | 2.945147e-09 | 3454.741 | 0.01 | 0 | 0.0002895126
08/01/2022 18:54:09.969 | 1138712.7 | 3409.7917 | 74 | 6 | -0.001060156 | 2.499993 | 0.001017279 | 0.001003987 | 3454.745 | 3409.371 | 0 | 98.69341
08/01/2022 19:51:21.135 | 1142143.862 | 3431.1322 | 75 | 5 | 0.001060021 | 3.500012 | 0.001010167 | 2.061387e-09 | 3430.664 | 0.007 | 0 | 0.0002040639
08/01/2022 20:47:48.470 | 1145531.2 | 3387.3114 | 75 | 6 | -0.001060128 | 2.499999 | 0.00101017 | 0.0009973465 | 3430.673 | 3386.873 | 0 | 98.73056
08/01/2022 21:44:36.181 | 1148938.9 | 3407.6766 | 76 | 5 | 0.001059982 | 3.500009 | 0.001003269 | 3.209811e-09 | 3407.229 | 0.008599999 | 0 | 0.0003199351
08/01/2022 22:40:41.572 | 1152304.3 | 3365.3668 | 76 | 6 | -0.001060122 | 2.499993 | 0.001003271 | 0.0009908846 | 3407.233 | 3364.945 | 0 | 98.76545
08/01/2022 23:37:08.092 | 1155690.8 | 3386.4879 | 77 | 5 | 0.001060077 | 3.500018 | 0.0009970403 | 3.032583e-09 | 3386.032 | 0.0103 | 0 | 0.0003041585
08/02/2022 00:32:53.583 | 1159036.3 | 3345.4664 | 77 | 6 | -0.001060094 | 2.499978 | 0.000997043 | 0.0009850273 | 3386.042 | 3345.04 | 0 | 98.79486
08/02/2022 01:28:57.445 | 1162400.2 | 3363.8299 | 78 | 5 | 0.00106003 | 3.500007 | 0.0009903676 | 2.856257e-09 | 3363.392 | 0.009699999 | 0 | 0.0002884037
08/02/2022 02:24:19.641 | 1165722.4 | 3322.1734 | 78 | 6 | -0.001060069 | 2.499995 | 0.0009903698 | 0.0009781437 | 3363.399 | 3321.75 | 0 | 98.7655
08/02/2022 03:20:00.617 | 1169063.3 | 3340.9442 | 79 | 5 | 0.001060152 | 3.500005 | 0.0009836417 | 2.384844e-09 | 3340.521 | 0.0081 | 0 | 0.0002424505
08/02/2022 04:15:02.593 | 1172365.3 | 3301.9514 | 79 | 6 | -0.0010601 | 2.499988 | 0.0009836439 | 0.0009721858 | 3340.529 | 3301.496 | 0 | 98.83514
08/02/2022 05:10:22.215 | 1175684.9 | 3319.5876 | 80 | 5 | 0.001059998 | 3.500001 | 0.000977335 | 3.356992e-09 | 3319.134 | 0.0114 | 0 | 0.0003434843
08/02/2022 06:04:58.145 | 1178960.9 | 3275.9065 | 80 | 6 | -0.001060126 | 2.499997 | 0.0009773363 | 0.0009645332 | 3319.138 | 3275.49 | 0 | 98.69
08/02/2022 06:59:51.884 | 1182254.6 | 3293.7081 | 81 | 5 | 0.001060024 | 3.500014 | 0.0009697065 | 2.738737e-09 | 3293.258 | 0.0085 | 0 | 0.0002824295
08/02/2022 07:54:04.830 | 1185507.6 | 3252.9222 | 81 | 6 | -0.001060121 | 2.499984 | 0.0009697075 | 0.0009577871 | 3293.261 | 3252.52 | 0 | 98.77072
08/02/2022 08:48:23.821 | 1188766.548 | 3258.9589 | 82 | 5 | 0.001060075 | 3.500007 | 0.0009595008 | 1.82582e-09 | 3258.529 | 0.0062 | 0 | 0.0001902885
08/02/2022 09:41:57.608 | 1191980.3 | 3213.7641 | 82 | 6 | -0.001060144 | 2.499993 | 0.0009595026 | 0.0009462616 | 3258.535 | 3213.375 | 0 | 98.62002
08/02/2022 10:35:26.455 | 1195189.182 | 3208.8154 | 83 | 5 | 0.001060057 | 3.500001 | 0.0009447404 | 1.796697e-09 | 3208.386 | 0.0061 | 0 | 0.000190179
08/02/2022 11:28:10.350 | 1198353.1 | 3163.8709 | 83 | 6 | -0.001060128 | 2.499974 | 0.0009447422 | 0.0009315319 | 3208.393 | 3163.457 | 0 | 98.6017
08/02/2022 12:20:57.347 | 1201520.1 | 3166.9662 | 84 | 5 | 0.00106006 | 3.50002 | 0.0009324486 | 2.44425e-09 | 3166.599 | 0.0083 | 0 | 0.0002621324
08/02/2022 13:13:07.962 | 1204650.7 | 3130.5902 | 84 | 6 | -0.001060165 | 2.49997 | 0.0009324509 | 0.000921707 | 3166.607 | 3130.171 | 0 | 98.84777
08/02/2022 14:05:29.720 | 1207792.4 | 3141.7273 | 85 | 5 | 0.001060075 | 3.500016 | 0.0009250075 | 2.473738e-09 | 3141.338 | 0.0084 | 0 | 0.000267429
08/02/2022 14:57:19.150 | 1210901.9 | 3109.4051 | 85 | 6 | -0.001059852 | 2.49999 | 0.0009250098 | 0.0009153166 | 3141.346 | 3108.986 | 0 | 98.95209
08/02/2022 15:49:22.108 | 1214024.8 | 3122.9262 | 86 | 5 | 0.001060088 | 3.500005 | 0.000919459 | 1.501339e-09 | 3122.504 | 0.0051 | 0 | 0.000163285
08/02/2022 16:40:47.523 | 1217110.3 | 3085.3906 | 86 | 6 | -0.001059851 | 2.49998 | 0.000919462 | 0.0009082509 | 3122.515 | 3084.984 | 0 | 98.78069
08/02/2022 17:32:30.467 | 1220213.2 | 3102.9118 | 87 | 5 | 0.001060099 | 3.500001 | 0.0009135693 | 2.91445e-09 | 3102.477 | 0.0099 | 0 | 0.000319018
08/02/2022 18:23:34.872 | 1223277.6 | 3064.3798 | 87 | 6 | -0.001060151 | 2.499993 | 0.0009135712 | 0.0009020984 | 3102.483 | 3064.004 | 0 | 98.74418
08/02/2022 19:14:49.957 | 1226352.684 | 3075.0532 | 88 | 5 | 0.001060044 | 3.500001 | 0.0009053518 | 2.473396e-09 | 3074.589 | 0.0084 | 0 | 0.0002731972
08/02/2022 20:05:30.012 | 1229392.7 | 3040.0316 | 88 | 6 | -0.001060121 | 2.499978 | 0.0009053535 | 0.0008950031 | 3074.595 | 3039.658 | 0 | 98.85675
08/02/2022 20:56:23.563 | 1232446.3 | 3053.5193 | 89 | 5 | 0.001060021 | 3.50003 | 0.0008990153 | 1.9438e-09 | 3053.069 | 0.0066 | 0 | 0.0002162144
08/02/2022 21:46:42.590 | 1235465.3 | 3019.0028 | 89 | 6 | -0.001060102 | 2.49999 | 0.000899018 | 0.000888926 | 3053.078 | 3018.621 | 0 | 98.87743
08/02/2022 22:37:19.277 | 1238502.0 | 3036.6555 | 90 | 5 | 0.001060038 | 3.500009 | 0.0008940485 | 1.266168e-09 | 3036.25 | 0.0043 | 0 | 0.0001416218
08/02/2022 23:27:25.277 | 1241508.0 | 3005.9759 | 90 | 6 | -0.001060174 | 2.499984 | 0.0008940503 | 0.0008850645 | 3036.257 | 3005.587 | 0 | 98.99493
08/03/2022 00:17:44.208 | 1244526.9 | 3018.8997 | 91 | 5 | 0.001060065 | 3.500001 | 0.0008888139 | 1.502058e-09 | 3018.502 | 0.0051 | 0 | 0.0001689958
08/03/2022 01:07:30.101 | 1247512.828 | 2985.8691 | 91 | 6 | -0.001060153 | 2.499995 | 0.0008888167 | 0.000879151 | 3018.511 | 2985.458 | 0 | 98.91253
08/03/2022 01:57:24.870 | 1250507.6 | 2994.7378 | 92 | 5 | 0.001060065 | 3.500026 | 0.00088172 | 2.76858e-09 | 2994.362 | 0.0094 | 0 | 0.0003139976
08/03/2022 02:46:42.093 | 1253464.8 | 2957.1988 | 92 | 6 | -0.001059863 | 2.49998 | 0.0008817224 | 0.0008706677 | 2994.37 | 2956.787 | 0 | 98.74625
08/03/2022 03:36:12.144 | 1256434.9 | 2970.0192 | 93 | 5 | 0.001060061 | 3.500007 | 0.0008744463 | 2.443613e-09 | 2969.666 | 0.0083 | 0 | 0.0002794469
08/03/2022 04:25:09.711 | 1259372.4 | 2937.5413 | 93 | 6 | -0.001059837 | 2.49999 | 0.0008744488 | 0.0008648415 | 2969.675 | 2937.123 | 0 | 98.90132
08/03/2022 05:14:19.359 | 1262322.1 | 2949.6154 | 94 | 5 | 0.001060061 | 3.500001 | 0.0008684256 | 2.266979e-09 | 2949.228 | 0.0077 | 0 | 0.0002610447
08/03/2022 06:03:01.365 | 1265244.1 | 2921.9809 | 94 | 6 | -0.001059883 | 2.49998 | 0.0008684285 | 0.0008602258 | 2949.238 | 2921.589 | 0 | 99.05545
08/03/2022 06:51:56.621 | 1268179.3 | 2935.222 | 95 | 5 | 0.001060086 | 3.500007 | 0.000864185 | 2.944599e-09 | 2934.816 | 0.01 | 0 | 0.0003407371
08/03/2022 07:40:16.390 | 1271079.1 | 2899.7449 | 95 | 6 | -0.001060165 | 2.499997 | 0.0008641877 | 0.000853686 | 2934.825 | 2899.358 | 0 | 98.78478
08/03/2022 08:28:50.942 | 1273993.7 | 2914.521 | 96 | 5 | 0.001060113 | 3.500016 | 0.0008581108 | 1.855246e-09 | 2914.106 | 0.0063 | 0 | 0.0002162012
08/03/2022 09:16:54.341 | 1276877.1 | 2883.3742 | 96 | 6 | -0.001059832 | 2.499978 | 0.0008581122 | 0.000848843 | 2914.111 | 2883.001 | 0 | 98.91982
08/03/2022 10:05:08.598 | 1279771.3 | 2894.2237 | 97 | 5 | 0.001060029 | 3.500026 | 0.0008521164 | 1.884212e-09 | 2893.822 | 0.0064 | 0 | 0.0002211214
08/03/2022 10:52:50.715 | 1282633.4 | 2862.092 | 97 | 6 | -0.001059828 | 2.49999 | 0.0008521192 | 0.0008426431 | 2893.831 | 2861.729 | 0 | 98.88794
08/03/2022 11:40:46.698 | 1285509.4 | 2875.9516 | 98 | 5 | 0.001059989 | 3.500028 | 0.0008467177 | 3.297541e-09 | 2875.541 | 0.0101 | 0 | 0.0003894499
08/03/2022 12:28:16.004 | 1288358.7 | 2849.2801 | 98 | 6 | -0.001060144 | 2.499974 | 0.0008467195 | 0.0008389394 | 2875.547 | 2848.919 | 0 | 99.08116
08/03/2022 13:16:05.310 | 1291228.0 | 2869.2724 | 99 | 5 | 0.001060032 | 3.500009 | 0.0008447457 | 2.032039e-09 | 2868.865 | 0.0069 | 0 | 0.0002405504
08/03/2022 14:03:23.320 | 1294066.0 | 2837.9854 | 99 | 6 | -0.001060122 | 2.499997 | 0.0008447484 | 0.0008356264 | 2868.874 | 2837.644 | 0 | 98.92016
08/03/2022 14:50:56.687 | 1296919.4 | 2853.3338 | 100 | 5 | 0.001060049 | 3.500012 | 0.0008400726 | 2.738828e-09 | 2852.962 | 0.0093 | 0 | 0.0003260228
08/03/2022 15:37:57.704 | 1299740.4 | 2820.9933 | 100 | 6 | -0.001060142 | 2.499988 | 0.0008400754 | 0.0008306241 | 2852.971 | 2820.645 | 0 | 98.87495
08/03/2022 16:25:08.741 | 1302571.468 | 2831.0044 | 101 | 5 | 0.001060065 | 3.500003 | 0.0008335105 | 2.561849e-09 | 2830.629 | 0.0087 | 0 | 0.0003073565
08/03/2022 17:11:44.267 | 1305367.0 | 2795.5013 | 101 | 6 | -0.001059847 | 2.499999 | 0.0008335126 | 0.0008229803 | 2830.636 | 2795.141 | 0 | 98.7364
08/03/2022 17:58:23.812 | 1308166.5 | 2799.5125 | 102 | 5 | 0.001060058 | 3.500003 | 0.0008242285 | 2.914452e-09 | 2799.138 | 0.008599999 | 0 | 0.0003535975
08/03/2022 18:44:36.878 | 1310939.6 | 2773.0418 | 102 | 6 | -0.001059844 | 2.499993 | 0.0008242307 | 0.0008163673 | 2799.145 | 2772.684 | 0 | 99.04597
08/03/2022 19:31:02.775 | 1313725.5 | 2785.8657 | 103 | 5 | 0.00106007 | 3.500009 | 0.0008202179 | 2.325929e-09 | 2785.502 | 0.0079 | 0 | 0.0002835745
08/03/2022 20:17:03.248 | 1316486.0 | 2760.4478 | 103 | 6 | -0.001059855 | 2.499984 | 0.0008202207 | 0.0008126621 | 2785.512 | 2760.079 | 0 | 99.07846
08/03/2022 21:03:14.370 | 1319257.1 | 2771.0897 | 104 | 5 | 0.001060046 | 3.500009 | 0.0008158597 | 1.737033e-09 | 2770.731 | 0.0059 | 0 | 0.0002129083
08/03/2022 21:48:54.225 | 1321997.0 | 2739.8308 | 104 | 6 | -0.001060163 | 2.499997 | 0.0008158623 | 0.0008066705 | 2770.74 | 2739.472 | 0 | 98.87336
08/03/2022 22:34:50.967 | 1324753.7 | 2756.7113 | 105 | 5 | 0.001060005 | 3.500009 | 0.0008116299 | 2.090925e-09 | 2756.379 | 0.0071 | 0 | 0.0002576204
08/03/2022 23:20:19.458 | 1327482.2 | 2728.4676 | 105 | 6 | -0.001060131 | 2.49999 | 0.0008116326 | 0.0008033675 | 2756.388 | 2728.087 | 0 | 98.98167
08/04/2022 00:06:08.480 | 1330231.207 | 2748.9903 | 106 | 5 | 0.001059966 | 3.500012 | 0.0008093401 | 2.856559e-09 | 2748.632 | 0.009699999 | 0 | 0.0003529491
08/04/2022 00:51:34.213 | 1332956.9 | 2725.7091 | 106 | 6 | -0.001059821 | 2.499986 | 0.0008093419 | 0.0008025536 | 2748.638 | 2725.353 | 0 | 99.16125
08/04/2022 01:37:18.876 | 1335701.6 | 2744.6309 | 107 | 5 | 0.001060056 | 3.500009 | 0.0008080492 | 2.826247e-09 | 2744.276 | 0.0087 | 0 | 0.0003497617
08/04/2022 02:22:34.650 | 1338417.377 | 2715.7515 | 107 | 6 | -0.001060188 | 2.499988 | 0.0008080509 | 0.0007996077 | 2744.282 | 2715.378 | 0 | 98.95512
08/04/2022 03:07:55.978 | 1341138.7 | 2721.297 | 108 | 5 | 0.001059996 | 3.500001 | 0.0008012046 | 2.35597e-09 | 2720.974 | 0.007999999 | 0 | 0.0002940535
08/04/2022 03:52:46.467 | 1343829.2 | 2690.4644 | 108 | 6 | -0.001059866 | 2.499993 | 0.0008012069 | 0.0007921099 | 2720.982 | 2690.084 | 0 | 98.86459
08/04/2022 04:37:42.895 | 1346525.6 | 2696.3962 | 109 | 5 | 0.001060054 | 3.500009 | 0.000793858 | 2.914445e-09 | 2696.052 | 0.0099 | 0 | 0.0003671242
08/04/2022 05:22:10.032 | 1349192.8 | 2667.1112 | 109 | 6 | -0.001059812 | 2.499982 | 0.0007938602 | 0.0007851844 | 2696.059 | 2666.74 | 0 | 98.90714
08/04/2022 06:06:45.046 | 1351867.8 | 2674.9821 | 110 | 5 | 0.001060056 | 3.500001 | 0.0007875699 | 3.032719e-09 | 2674.648 | 0.0103 | 0 | 0.000385073
08/04/2022 06:50:51.937 | 1354514.7 | 2646.8663 | 110 | 6 | -0.001060163 | 2.499999 | 0.0007875722 | 0.0007792962 | 2674.656 | 2646.504 | 0 | 98.94917
08/04/2022 07:35:09.096 | 1357171.8 | 2657.127 | 111 | 5 | 0.001060022 | 3.500007 | 0.0007823112 | 3.179959e-09 | 2656.8 | 0.0108 | 0 | 0.0004064825
08/04/2022 08:19:00.245 | 1359803.0 | 2631.1256 | 111 | 6 | -0.00105986 | 2.499997 | 0.0007823135 | 0.0007745919 | 2656.807 | 2630.778 | 0 | 99.01299
08/04/2022 09:03:01.344 | 1362444.1 | 2641.0658 | 112 | 5 | 0.001060066 | 3.500009 | 0.0007775772 | 3.739346e-09 | 2640.729 | 0.0127 | 0 | 0.0004808971
08/04/2022 09:46:36.929 | 1365059.7 | 2615.5606 | 112 | 6 | -0.001060147 | 2.499988 | 0.000777579 | 0.0007701247 | 2640.736 | 2615.202 | 0 | 99.04134
08/04/2022 10:30:26.814 | 1367689.5 | 2629.8528 | 113 | 5 | 0.001060072 | 3.500007 | 0.0007742774 | 2.945107e-09 | 2629.528 | 0.01 | 0 | 0.0003803685
08/04/2022 11:13:48.878 | 1370291.6 | 2602.0399 | 113 | 6 | -0.001060097 | 2.49999 | 0.0007742794 | 0.0007661374 | 2629.535 | 2601.685 | 0 | 98.94846
08/04/2022 11:57:28.789 | 1372911.5 | 2619.8792 | 114 | 5 | 0.001060072 | 3.500005 | 0.00077134 | 2.8855e-09 | 2619.553 | 0.0098 | 0 | 0.0003740893
08/04/2022 12:40:50.091 | 1375512.8 | 2601.2783 | 114 | 6 | -0.001060136 | 2.499997 | 0.0007713427 | 0.0007659136 | 2619.563 | 2600.911 | 0 | 99.29615
08/04/2022 13:24:25.476 | 1378128.2 | 2615.3529 | 115 | 5 | 0.001060079 | 3.500007 | 0.0007700183 | 2.326319e-09 | 2615.046 | 0.0079 | 0 | 0.0003021122
08/04/2022 14:07:32.700 | 1380715.427 | 2587.1996 | 115 | 6 | -0.001059855 | 2.499997 | 0.0007700205 | 0.0007617243 | 2615.054 | 2586.85 | 0 | 98.92259
08/04/2022 14:50:49.673 | 1383312.4 | 2596.9423 | 116 | 5 | 0.001060032 | 3.50001 | 0.000764585 | 2.914519e-09 | 2596.604 | 0.0099 | 0 | 0.0003811896
08/04/2022 15:33:40.235 | 1385883.0 | 2570.5374 | 116 | 6 | -0.001059835 | 2.499991 | 0.0007645862 | 0.0007568125 | 2596.608 | 2570.146 | 0 | 98.98328
08/04/2022 16:16:42.487 | 1388465.214 | 2582.2198 | 117 | 5 | 0.001060052 | 3.500005 | 0.0007602546 | 2.885216e-09 | 2581.888 | 0.0089 | 0 | 0.0003795066
08/04/2022 16:59:19.581 | 1391022.3 | 2557.0704 | 117 | 6 | -0.001059849 | 2.49999 | 0.0007602564 | 0.00075285 | 2581.895 | 2556.727 | 0 | 99.0258
08/04/2022 17:42:10.167 | 1393592.9 | 2570.554 | 118 | 5 | 0.001060007 | 3.500001 | 0.0007568122 | 2.973457e-09 | 2570.241 | 0.0101 | 0 | 0.0003928923
08/04/2022 18:24:36.226 | 1396139.0 | 2546.0352 | 118 | 6 | -0.001060156 | 2.499993 | 0.0007568151 | 0.0007496211 | 2570.251 | 2545.676 | 0 | 99.04944
08/04/2022 19:07:14.355 | 1398697.1 | 2558.0946 | 119 | 5 | 0.001060088 | 3.500005 | 0.0007531485 | 3.209834e-09 | 2557.746 | 0.008599999 | 0 | 0.0004261888
08/04/2022 19:49:27.980 | 1401230.7 | 2533.6013 | 119 | 6 | -0.001060142 | 2.499978 | 0.0007531511 | 0.000745995 | 2557.755 | 2533.266 | 0 | 99.04984
08/04/2022 20:31:53.622 | 1403776.3 | 2545.6103 | 120 | 5 | 0.001060026 | 3.50001 | 0.0007494711 | 1.855142e-09 | 2545.295 | 0.0063 | 0 | 0.0002475269
08/04/2022 21:13:54.235 | 1406297.0 | 2520.5883 | 120 | 6 | -0.001059879 | 2.499997 | 0.0007494734 | 0.0007421373 | 2545.302 | 2520.26 | 0 | 99.02116
08/04/2022 21:56:04.719 | 1408827.4 | 2530.4527 | 121 | 5 | 0.001060047 | 3.500005 | 0.0007449973 | 5.301217e-10 | 2530.101 | 0.0018 | 0 | 7.115753e-05
08/04/2022 22:37:52.313 | 1411335.0 | 2507.5699 | 121 | 6 | -0.001060128 | 2.499995 | 0.0007449994 | 0.0007382847 | 2530.108 | 2507.24 | 0 | 99.09869
08/04/2022 23:19:48.276 | 1413851.0 | 2515.9323 | 122 | 5 | 0.001060056 | 3.500009 | 0.000740736 | 2.326262e-09 | 2515.584 | 0.0068 | 0 | 0.0003140474
08/05/2022 00:01:16.670 | 1416339.4 | 2488.3695 | 122 | 6 | -0.001060124 | 2.499978 | 0.0007407387 | 0.0007326216 | 2515.594 | 2488.08 | 0 | 98.90418
08/05/2022 00:42:53.536 | 1418836.3 | 2496.8342 | 123 | 5 | 0.001060012 | 3.500003 | 0.0007351086 | 5.889938e-10 | 2496.472 | 0.0009 | 0 | 8.012338e-05
08/05/2022 01:24:06.507 | 1421309.2 | 2472.9473 | 123 | 6 | -0.001059851 | 2.499995 | 0.0007351111 | 0.0007279847 | 2496.481 | 2472.642 | 0 | 99.03056
08/05/2022 02:05:27.277 | 1423790.004 | 2480.7383 | 124 | 5 | 0.001060051 | 3.500009 | 0.000730361 | 1.79608e-09 | 2480.4 | 0.0061 | 0 | 0.0002459168
08/05/2022 02:46:22.417 | 1426245.1 | 2455.1152 | 124 | 6 | -0.001059856 | 2.499986 | 0.000730363 | 0.0007227387 | 2480.407 | 2454.815 | 0 | 98.95609
08/05/2022 03:27:25.696 | 1428708.4 | 2463.2479 | 125 | 5 | 0.001060065 | 3.500014 | 0.0007252283 | 3.297273e-09 | 2462.895 | 0.0112 | 0 | 0.0004546532
08/05/2022 04:08:09.283 | 1431152.0 | 2443.5621 | 125 | 6 | -0.001060147 | 2.49999 | 0.0007252299 | 0.0007193341 | 2462.9 | 2443.249 | 0 | 99.18704
08/05/2022 04:49:03.951 | 1433606.7 | 2454.6362 | 126 | 5 | 0.001060077 | 3.500014 | 0.0007226911 | 1.501932e-09 | 2454.304 | 0.0051 | 0 | 0.0002078249
08/05/2022 05:29:35.100 | 1436037.8 | 2431.1235 | 126 | 6 | -0.001060149 | 2.499986 | 0.0007226937 | 0.0007157645 | 2454.313 | 2430.805 | 0 | 99.0412
08/05/2022 06:10:14.845 | 1438477.6 | 2439.7121 | 127 | 5 | 0.001060091 | 3.500001 | 0.0007183013 | 3.268332e-09 | 2439.366 | 0.0087 | 0 | 0.0004550086
08/05/2022 06:50:32.995 | 1440895.7 | 2418.1257 | 127 | 6 | -0.00105987 | 2.499999 | 0.0007183027 | 0.0007119203 | 2439.371 | 2417.821 | 0 | 99.11146
08/05/2022 07:31:03.061 | 1443325.8 | 2430.0347 | 128 | 5 | 0.001060047 | 3.500014 | 0.0007154398 | 2.885173e-09 | 2429.698 | 0.0098 | 0 | 0.0004032727
08/05/2022 08:11:09.772 | 1445732.5 | 2406.6872 | 128 | 6 | -0.001059842 | 2.499988 | 0.0007154411 | 0.0007085932 | 2429.702 | 2406.372 | 0 | 99.04284
08/05/2022 08:51:27.106 | 1448149.8 | 2417.3014 | 129 | 5 | 0.00106006 | 3.50001 | 0.0007117017 | 1.884467e-09 | 2416.952 | 0.0064 | 0 | 0.0002647833
08/05/2022 09:31:21.672 | 1450544.4 | 2394.5417 | 129 | 6 | -0.001059875 | 2.499999 | 0.000711703 | 0.0007049811 | 2416.957 | 2394.218 | 0 | 99.05552
08/05/2022 10:11:27.273 | 1452950.0 | 2405.569 | 130 | 5 | 0.001060116 | 3.500009 | 0.0007082543 | 4.534378e-09 | 2405.251 | 0.0154 | 0 | 0.0006402188
08/05/2022 10:51:11.443 | 1455334.2 | 2384.1462 | 130 | 6 | -0.001060156 | 2.49999 | 0.0007082566 | 0.0007019872 | 2405.259 | 2383.837 | 0 | 99.11482
08/05/2022 11:31:06.085 | 1457728.8 | 2394.611 | 131 | 5 | 0.001060068 | 3.500005 | 0.0007050235 | 1.943168e-09 | 2394.29 | 0.0066 | 0 | 0.0002756175
08/05/2022 12:10:36.832 | 1460099.6 | 2370.7218 | 131 | 6 | -0.001060117 | 2.499993 | 0.0007050254 | 0.0006980215 | 2394.296 | 2370.404 | 0 | 99.00657
08/05/2022 12:50:24.761 | 1462487.5 | 2387.898 | 132 | 5 | 0.001060052 | 3.500003 | 0.0007030558 | 2.915479e-09 | 2387.582 | 0.0099 | 0 | 0.0004146867
08/05/2022 13:29:54.506 | 1464857.2 | 2369.7194 | 132 | 6 | -0.001060082 | 2.499982 | 0.0007030578 | 0.0006977208 | 2387.589 | 2369.405 | 0 | 99.24089
08/05/2022 14:09:40.324 | 1467243.1 | 2385.7856 | 133 | 5 | 0.00106004 | 3.500007 | 0.0007024189 | 2.738104e-09 | 2385.473 | 0.0093 | 0 | 0.0003898107
08/05/2022 14:49:07.745 | 1469610.5 | 2367.3978 | 133 | 6 | -0.001060069 | 2.499986 | 0.0007024211 | 0.0006970356 | 2385.48 | 2367.09 | 0 | 99.23331
08/05/2022 15:28:50.416 | 1471993.1 | 2382.6407 | 134 | 5 | 0.001060049 | 3.500005 | 0.0007014971 | 3.562777e-09 | 2382.328 | 0.011 | 0 | 0.000507882
08/05/2022 16:08:12.374 | 1474355.1 | 2361.933 | 134 | 6 | -0.001060117 | 2.499999 | 0.0007014995 | 0.0006954193 | 2382.336 | 2361.607 | 0 | 99.13325
08/05/2022 16:47:48.599 | 1476731.3 | 2376.1936 | 135 | 5 | 0.001060042 | 3.500016 | 0.0006995983 | 3.121504e-09 | 2375.877 | 0.0106 | 0 | 0.0004461852
08/05/2022 17:27:02.904 | 1479085.6 | 2354.2806 | 135 | 6 | -0.00106014 | 2.499986 | 0.000699601 | 0.0006931761 | 2375.886 | 2353.961 | 0 | 99.08163
08/05/2022 18:06:29.758 | 1481452.5 | 2366.8225 | 136 | 5 | 0.001060046 | 3.500016 | 0.0006968364 | 2.532554e-09 | 2366.516 | 0.008599999 | 0 | 0.000363436
08/05/2022 18:45:33.681 | 1483796.4 | 2343.8984 | 136 | 6 | -0.0010601 | 2.499986 | 0.0006968388 | 0.0006901192 | 2366.524 | 2343.589 | 0 | 99.03571
08/05/2022 19:24:48.116 | 1486150.8 | 2354.4034 | 137 | 5 | 0.001060024 | 3.500001 | 0.0006931748 | 1.413632e-09 | 2354.082 | 0.0048 | 0 | 0.0002039359
08/05/2022 20:03:41.159 | 1488483.9 | 2333.0192 | 137 | 6 | -0.001060083 | 2.49999 | 0.0006931771 | 0.0006869293 | 2354.089 | 2332.709 | 0 | 99.09867
08/05/2022 20:42:44.472 | 1490827.2 | 2343.2795 | 138 | 5 | 0.001060043 | 3.500007 | 0.0006899019 | 4.711735e-09 | 2342.953 | 0.016 | 0 | 0.0006829572
08/05/2022 21:21:26.022 | 1493148.7 | 2321.5262 | 138 | 6 | -0.001060124 | 2.49999 | 0.0006899046 | 0.0006835523 | 2342.962 | 2321.244 | 0 | 99.07925
08/05/2022 22:00:16.959 | 1495479.7 | 2330.9061 | 139 | 5 | 0.001060051 | 3.500033 | 0.000686259 | 1.884787e-09 | 2330.552 | 0.0064 | 0 | 0.0002746466
08/05/2022 22:38:45.059 | 1497787.8 | 2308.0759 | 139 | 6 | -0.001060082 | 2.499978 | 0.0006862604 | 0.0006795818 | 2330.557 | 2307.768 | 0 | 99.02682
08/05/2022 23:17:21.389 | 1500104.1 | 2316.3005 | 140 | 5 | 0.001060084 | 3.500007 | 0.0006819578 | 3.180679e-09 | 2315.958 | 0.0108 | 0 | 0.000466404
08/05/2022 23:55:36.945 | 1502399.7 | 2295.5316 | 140 | 6 | -0.001060126 | 2.49999 | 0.0006819596 | 0.0006759107 | 2315.964 | 2295.258 | 0 | 99.11301
08/06/2022 00:34:00.064 | 1504702.8 | 2303.0875 | 141 | 5 | 0.001060057 | 3.500001 | 0.0006780904 | 2.886179e-09 | 2302.798 | 0.0098 | 0 | 0.0004256335
08/06/2022 01:11:58.831 | 1506981.6 | 2278.7434 | 141 | 6 | -0.001060098 | 2.499991 | 0.0006780927 | 0.0006709535 | 2302.805 | 2278.452 | 0 | 98.94717
08/06/2022 01:50:05.207 | 1509267.9 | 2286.3441 | 142 | 5 | 0.001060056 | 3.500007 | 0.0006731469 | 1.943703e-09 | 2286.053 | 0.0066 | 0 | 0.0002887487
08/06/2022 02:27:49.052 | 1511531.8 | 2263.8206 | 142 | 6 | -0.001060117 | 2.499993 | 0.0006731492 | 0.0006665639 | 2286.061 | 2263.527 | 0 | 99.02172
08/06/2022 03:05:40.471 | 1513803.2 | 2271.3872 | 143 | 5 | 0.001060085 | 3.500003 | 0.0006687567 | 3.799833e-09 | 2271.124 | 0.0129 | 0 | 0.0005681936
08/06/2022 03:43:11.711 | 1516054.4 | 2251.215 | 143 | 6 | -0.001060135 | 2.499988 | 0.0006687578 | 0.0006628412 | 2271.128 | 2250.918 | 0 | 99.11528
08/06/2022 04:20:50.406 | 1518313.1 | 2258.664 | 144 | 5 | 0.001060054 | 3.500009 | 0.0006649951 | 2.885894e-09 | 2258.362 | 0.0098 | 0 | 0.0004339722
08/06/2022 04:58:10.045 | 1520552.8 | 2239.6154 | 144 | 6 | -0.001059833 | 2.499995 | 0.0006649978 | 0.0006594211 | 2258.372 | 2239.303 | 0 | 99.16139
08/06/2022 05:35:37.848 | 1522800.6 | 2247.7704 | 145 | 5 | 0.001060058 | 3.50001 | 0.0006617881 | 3.209479e-09 | 2247.48 | 0.0083 | 0 | 0.0004849708
08/06/2022 06:12:47.565 | 1525030.292 | 2229.6919 | 145 | 6 | -0.001060155 | 2.499997 | 0.0006617908 | 0.0006564579 | 2247.489 | 2229.399 | 0 | 99.19417
08/06/2022 06:50:05.679 | 1527268.4 | 2238.0837 | 146 | 5 | 0.001060054 | 3.500003 | 0.0006589401 | 2.503454e-09 | 2237.765 | 0.0085 | 0 | 0.0003799214
08/06/2022 07:27:02.997 | 1529485.7 | 2217.2953 | 146 | 6 | -0.001060158 | 2.499961 | 0.0006589421 | 0.0006528666 | 2237.771 | 2217.034 | 0 | 99.07799
08/06/2022 08:04:07.436 | 1531710.2 | 2224.4084 | 147 | 5 | 0.00106009 | 3.500009 | 0.0006549152 | 1.67844e-09 | 2224.064 | 0.0057 | 0 | 0.0002562836
08/06/2022 08:40:52.456 | 1533915.2 | 2204.9963 | 147 | 6 | -0.00105988 | 2.499986 | 0.0006549179 | 0.0006491766 | 2224.073 | 2204.726 | 0 | 99.12336
08/06/2022 09:17:45.287 | 1536128.0 | 2212.7993 | 148 | 5 | 0.001060088 | 3.500003 | 0.0006514842 | 2.620444e-09 | 2212.477 | 0.0089 | 0 | 0.0004022268
08/06/2022 09:54:17.307 | 1538320.0 | 2191.9961 | 148 | 6 | -0.001060151 | 2.499967 | 0.0006514856 | 0.0006454166 | 2212.481 | 2191.726 | 0 | 99.06844
08/06/2022 10:30:59.281 | 1540522.0 | 2201.9422 | 149 | 5 | 0.001060082 | 3.500009 | 0.0006483137 | 2.886399e-09 | 2201.644 | 0.0098 | 0 | 0.0004452164
08/06/2022 11:07:19.468 | 1542702.2 | 2180.164 | 149 | 6 | -0.001060169 | 2.499993 | 0.0006483156 | 0.0006419276 | 2201.65 | 2179.874 | 0 | 99.01469
08/06/2022 11:43:48.523 | 1544891.3 | 2189.0232 | 150 | 5 | 0.0010601 | 3.500016 | 0.0006445038 | 2.326769e-09 | 2188.755 | 0.0079 | 0 | 0.0003610172
08/06/2022 12:19:59.569 | 1547062.3 | 2171.023 | 150 | 6 | -0.001060114 | 2.499993 | 0.0006445051 | 0.0006392195 | 2188.76 | 2170.706 | 0 | 99.1799
08/06/2022 12:56:22.816 | 1549245.5 | 2183.2156 | 151 | 5 | 0.001060102 | 3.500007 | 0.0006428001 | 3.062793e-09 | 2182.956 | 0.0092 | 0 | 0.0004764767
08/06/2022 13:32:31.486 | 1551414.2 | 2168.6459 | 151 | 6 | -0.001060107 | 2.499995 | 0.0006428019 | 0.0006385311 | 2182.962 | 2168.368 | 0 | 99.33559
08/06/2022 14:08:54.434 | 1553597.2 | 2182.916 | 152 | 5 | 0.001060028 | 3.500016 | 0.0006427023 | 2.797213e-09 | 2182.633 | 0.0095 | 0 | 0.0004352268
08/06/2022 14:45:00.852 | 1555763.6 | 2166.3936 | 152 | 6 | -0.001060125 | 2.499991 | 0.0006427042 | 0.0006378653 | 2182.639 | 2166.115 | 0 | 99.2471
08/06/2022 15:21:22.923 | 1557945.7 | 2182.0407 | 153 | 5 | 0.001059993 | 3.50002 | 0.0006424373 | 2.709534e-09 | 2181.715 | 0.0092 | 0 | 0.0004217585
08/06/2022 15:57:27.536 | 1560110.3 | 2164.5883 | 153 | 6 | -0.001060077 | 2.499991 | 0.00064244 | 0.0006373438 | 2181.725 | 2164.329 | 0 | 99.20675
08/06/2022 16:33:46.918 | 1562289.6 | 2179.3502 | 154 | 5 | 0.001060052 | 3.500009 | 0.0006416308 | 2.738976e-09 | 2179.013 | 0.0081 | 0 | 0.0004268773
08/06/2022 17:09:50.530 | 1564453.3 | 2163.5877 | 154 | 6 | -0.001060072 | 2.49999 | 0.0006416321 | 0.0006370295 | 2179.018 | 2163.309 | 0 | 99.28268
08/06/2022 17:46:06.244 | 1566629.0 | 2175.683 | 155 | 5 | 0.0010601 | 3.500007 | 0.0006405661 | 1.472315e-09 | 2175.393 | 0.005 | 0 | 0.000229846
08/06/2022 18:22:04.469 | 1568787.196 | 2158.1988 | 155 | 6 | -0.001060049 | 2.499988 | 0.0006405675 | 0.0006354409 | 2175.397 | 2157.912 | 0 | 99.19968
08/06/2022 18:58:13.445 | 1570956.2 | 2168.9452 | 156 | 5 | 0.001060082 | 3.500001 | 0.0006385706 | 2.915003e-09 | 2168.647 | 0.0099 | 0 | 0.0004564888
08/06/2022 19:33:58.546 | 1573101.3 | 2145.077 | 156 | 6 | -0.001060092 | 2.499993 | 0.0006385728 | 0.0006315741 | 2168.655 | 2144.801 | 0 | 98.90401
08/06/2022 20:09:52.805 | 1575255.532 | 2154.2276 | 157 | 5 | 0.001060072 | 3.500009 | 0.0006342466 | 3.386705e-09 | 2153.964 | 0.0115 | 0 | 0.0005339729
08/06/2022 20:45:30.388 | 1577393.1 | 2137.5594 | 157 | 6 | -0.001060091 | 2.499993 | 0.0006342492 | 0.0006293611 | 2153.973 | 2137.251 | 0 | 99.22929
08/06/2022 21:21:16.247 | 1579539.0 | 2145.8268 | 158 | 5 | 0.001060079 | 3.500003 | 0.0006317749 | 2.857281e-09 | 2145.494 | 0.009699999 | 0 | 0.0004522626
08/06/2022 21:56:44.164 | 1581666.9 | 2127.8928 | 158 | 6 | -0.001060094 | 2.499988 | 0.0006317772 | 0.0006265196 | 2145.502 | 2127.588 | 0 | 99.16781
08/06/2022 22:32:19.143 | 1583801.9 | 2134.9472 | 159 | 5 | 0.00106003 | 3.500026 | 0.0006285651 | 1.58983e-09 | 2134.607 | 0.0054 | 0 | 0.00025293
08/06/2022 23:07:34.808 | 1585917.5 | 2115.6391 | 159 | 6 | -0.00106007 | 2.499995 | 0.0006285676 | 0.0006229145 | 2134.616 | 2115.328 | 0 | 99.10064
08/06/2022 23:42:57.367 | 1588040.1 | 2122.5271 | 160 | 5 | 0.001060046 | 3.500016 | 0.0006249241 | 2.267401e-09 | 2122.22 | 0.0067 | 0 | 0.0003628282
08/07/2022 00:18:01.086 | 1590143.8 | 2103.6941 | 160 | 6 | -0.001060128 | 2.499988 | 0.000624926 | 0.0006194023 | 2122.226 | 2103.386 | 0 | 99.11611
08/07/2022 00:53:11.592 | 1592254.3 | 2110.4721 | 161 | 5 | 0.001060127 | 3.500003 | 0.0006213768 | 2.973581e-09 | 2110.182 | 0.0101 | 0 | 0.0004785472
08/07/2022 01:28:03.031 | 1594345.8 | 2091.4161 | 161 | 6 | -0.001060075 | 2.499997 | 0.0006213786 | 0.0006157846 | 2110.188 | 2091.118 | 0 | 99.09975
08/07/2022 02:03:01.614 | 1596444.3 | 2098.5538 | 162 | 5 | 0.001060049 | 3.500007 | 0.0006178672 | 2.679952e-09 | 2098.243 | 0.009099999 | 0 | 0.0004337424
08/07/2022 02:37:44.995 | 1598527.7 | 2083.3549 | 162 | 6 | -0.001060139 | 2.499984 | 0.0006178687 | 0.0006134105 | 2098.248 | 2083.073 | 0 | 99.27844
08/07/2022 03:12:35.773 | 1600618.5 | 2090.7445 | 163 | 5 | 0.001060074 | 3.500007 | 0.0006155717 | 2.473468e-09 | 2090.437 | 0.0074 | 0 | 0.0004018164
08/07/2022 03:47:07.499 | 1602690.2 | 2071.7027 | 163 | 6 | -0.001060103 | 2.499991 | 0.000615574 | 0.0006099778 | 2090.444 | 2071.372 | 0 | 99.0909
08/07/2022 04:21:47.161 | 1604769.9 | 2079.6284 | 164 | 5 | 0.001060074 | 3.500007 | 0.0006122864 | 3.26843e-09 | 2079.334 | 0.0081 | 0 | 0.0005338074
08/07/2022 04:56:11.423 | 1606834.15 | 2064.2361 | 164 | 6 | -0.00106016 | 2.499991 | 0.000612289 | 0.0006077793 | 2079.343 | 2063.905 | 0 | 99.26347
08/07/2022 05:30:43.658 | 1608906.385 | 2072.2003 | 165 | 5 | 0.001060065 | 3.500028 | 0.000610096 | 3.71137e-09 | 2071.883 | 0.0126 | 0 | 0.0006083256
08/07/2022 06:04:58.981 | 1610961.7 | 2055.2992 | 165 | 6 | -0.00106014 | 2.49997 | 0.0006100984 | 0.000605135 | 2071.891 | 2054.963 | 0 | 99.18645
08/07/2022 06:39:22.330 | 1613025.1 | 2063.3177 | 166 | 5 | 0.001060141 | 3.500009 | 0.0006074846 | 1.236843e-09 | 2062.973 | 0.0042 | 0 | 0.0002036006
08/07/2022 07:13:25.530 | 1615068.3 | 2043.1757 | 166 | 6 | -0.001060136 | 2.49999 | 0.0006074865 | 0.0006015389 | 2062.979 | 2042.878 | 0 | 99.02095
08/07/2022 07:47:35.998 | 1617118.7 | 2050.4363 | 167 | 5 | 0.001060104 | 3.500014 | 0.0006037097 | 2.856184e-09 | 2050.131 | 0.009699999 | 0 | 0.0004731056
08/07/2022 08:21:32.612 | 1619155.339 | 2036.5903 | 167 | 6 | -0.001060138 | 2.499988 | 0.000603712 | 0.0005996425 | 2050.139 | 2036.306 | 0 | 99.32592
08/07/2022 08:55:35.269 | 1621197.996 | 2042.6248 | 168 | 5 | 0.001060128 | 3.500007 | 0.0006014086 | 2.561845e-09 | 2042.338 | 0.0079 | 0 | 0.0004259741
08/07/2022 09:29:18.515 | 1623221.242 | 2023.2224 | 168 | 6 | -0.00106014 | 2.499997 | 0.0006014101 | 0.0005957073 | 2042.343 | 2022.917 | 0 | 99.05177
08/07/2022 10:03:09.523 | 1625252.3 | 2030.9784 | 169 | 5 | 0.001060065 | 3.500005 | 0.0005979685 | 1.531189e-09 | 2030.679 | 0.0052 | 0 | 0.0002560652
08/07/2022 10:36:44.102 | 1627266.8 | 2014.5524 | 169 | 6 | -0.001060184 | 2.49999 | 0.0005979703 | 0.0005931422 | 2030.685 | 2014.248 | 0 | 99.19257
08/07/2022 11:10:27.241 | 1629290.0 | 2023.1087 | 170 | 5 | 0.001060063 | 3.50001 | 0.0005956349 | 2.414936e-09 | 2022.816 | 0.0071 | 0 | 0.0004054389
08/07/2022 11:43:54.136 | 1631296.9 | 2006.8705 | 170 | 6 | -0.001060124 | 2.499976 | 0.0005956371 | 0.0005908933 | 2022.823 | 2006.563 | 0 | 99.20358
08/07/2022 12:17:31.300 | 1633314.0 | 2017.1316 | 171 | 5 | 0.001060013 | 3.50001 | 0.000593857 | 2.798057e-09 | 2016.767 | 0.0082 | 0 | 0.0004711668
08/07/2022 12:50:52.517 | 1635315.2 | 2001.1939 | 171 | 6 | -0.001060147 | 2.499978 | 0.0005938589 | 0.0005892026 | 2016.773 | 2000.87 | 0 | 99.21593
08/07/2022 13:24:26.125 | 1637328.9 | 2013.5756 | 172 | 5 | 0.001060079 | 3.500018 | 0.000592843 | 2.031925e-09 | 2013.304 | 0.0056 | 0 | 0.0003427424
08/07/2022 13:57:43.959 | 1639326.7 | 1997.8099 | 172 | 6 | -0.001060147 | 2.49999 | 0.0005928449 | 0.0005882081 | 2013.31 | 1997.495 | 0 | 99.21789
08/07/2022 14:31:15.097 | 1641337.8 | 2011.1078 | 173 | 5 | 0.001060043 | 3.500001 | 0.0005920828 | 2.355915e-09 | 2010.757 | 0.0069 | 0 | 0.0003979029
08/07/2022 15:04:32.864 | 1643335.6 | 1997.7427 | 173 | 6 | -0.001060107 | 2.499982 | 0.0005920846 | 0.0005881975 | 2010.764 | 1997.43 | 0 | 99.34348
08/07/2022 15:38:02.854 | 1645345.581 | 2009.9586 | 174 | 5 | 0.001060038 | 3.500003 | 0.0005917323 | 2.355844e-09 | 2009.583 | 0.007999999 | 0 | 0.0003981265
08/07/2022 16:11:15.894 | 1647338.6 | 1993.0188 | 174 | 6 | -0.001060125 | 2.499999 | 0.000591734 | 0.0005868 | 2009.589 | 1992.694 | 0 | 99.16618
08/07/2022 16:44:39.949 | 1649342.7 | 2004.0249 | 175 | 5 | 0.001059991 | 3.500005 | 0.0005899917 | 2.179215e-09 | 2003.654 | 0.0074 | 0 | 0.0003693637
08/07/2022 17:17:47.474 | 1651330.2 | 1987.5001 | 175 | 6 | -0.001060091 | 2.499999 | 0.0005899936 | 0.0005851707 | 2003.661 | 1987.165 | 0 | 99.18255
08/07/2022 17:51:04.227 | 1653327.0 | 1996.722 | 176 | 5 | 0.001060052 | 3.500007 | 0.0005878473 | 1.972972e-09 | 1996.37 | 0.0056 | 0 | 0.0003356266
08/07/2022 18:24:04.324 | 1655307.1 | 1980.0737 | 176 | 6 | -0.00106014 | 2.499997 | 0.0005878491 | 0.0005829944 | 1996.376 | 1979.74 | 0 | 99.17416
08/07/2022 18:57:12.112 | 1657294.839 | 1987.7554 | 177 | 5 | 0.001060111 | 3.500016 | 0.0005852396 | 2.915706e-09 | 1987.463 | 0.0099 | 0 | 0.0004982072
08/07/2022 19:30:03.311 | 1659266.0 | 1971.1764 | 177 | 6 | -0.001060155 | 2.499993 | 0.0005852414 | 0.0005803661 | 1987.469 | 1970.829 | 0 | 99.16695
08/07/2022 20:03:02.861 | 1661245.6 | 1979.5198 | 178 | 5 | 0.001060066 | 3.500003 | 0.0005827807 | 1.678631e-09 | 1979.148 | 0.0057 | 0 | 0.0002880382
08/07/2022 20:35:47.564 | 1663210.3 | 1964.6791 | 178 | 6 | -0.001060149 | 2.499999 | 0.0005827827 | 0.0005784483 | 1979.155 | 1964.37 | 0 | 99.25625
08/07/2022 21:08:41.643 | 1665184.4 | 1974.0479 | 179 | 5 | 0.001060035 | 3.500001 | 0.0005811513 | 2.267508e-09 | 1973.636 | 0.0065 | 0 | 0.0003901751
08/07/2022 21:41:18.360 | 1667141.1 | 1956.6917 | 179 | 6 | -0.001060135 | 2.499988 | 0.0005811532 | 0.0005761096 | 1973.642 | 1956.385 | 0 | 99.13213
08/07/2022 22:14:03.204 | 1669105.9 | 1964.8134 | 180 | 5 | 0.001060024 | 3.500007 | 0.0005784656 | 2.385345e-09 | 1964.476 | 0.0081 | 0 | 0.0004123573
08/07/2022 22:46:33.974 | 1671056.7 | 1950.7453 | 180 | 6 | -0.001060128 | 2.499991 | 0.0005784674 | 0.000574349 | 1964.482 | 1950.425 | 0 | 99.28804
08/07/2022 23:19:12.047 | 1673014.8 | 1958.0405 | 181 | 5 | 0.001060079 | 3.500018 | 0.000576476 | 2.356389e-09 | 1957.708 | 0.007999999 | 0 | 0.0004087575
08/07/2022 23:51:32.855 | 1674955.6 | 1940.7843 | 181 | 6 | -0.001060161 | 2.499997 | 0.0005764774 | 0.0005714158 | 1957.713 | 1940.431 | 0 | 99.12197
08/08/2022 00:24:00.699 | 1676903.4 | 1947.8123 | 182 | 5 | 0.001060096 | 3.50001 | 0.0005734641 | 2.680081e-09 | 1947.461 | 0.009099999 | 0 | 0.0004673494
08/08/2022 00:56:12.065 | 1678834.8 | 1931.3432 | 182 | 6 | -0.001060191 | 2.499991 | 0.0005734657 | 0.0005685792 | 1947.467 | 1930.979 | 0 | 99.1479
08/08/2022 01:28:30.150 | 1680772.9 | 1938.0563 | 183 | 5 | 0.001060026 | 3.500016 | 0.0005705762 | 1.266537e-09 | 1937.716 | 0.0043 | 0 | 0.0002219751
08/08/2022 02:00:31.963 | 1682694.7 | 1921.7882 | 183 | 6 | -0.001060114 | 2.499991 | 0.0005705784 | 0.0005658446 | 1937.724 | 1921.529 | 0 | 99.17034
08/08/2022 02:32:40.440 | 1684623.2 | 1928.4475 | 184 | 5 | 0.001060079 | 3.500003 | 0.0005677582 | 2.296934e-09 | 1928.109 | 0.0068 | 0 | 0.000404562
08/08/2022 03:04:35.291 | 1686538.0 | 1914.827 | 184 | 6 | -0.001060086 | 2.499999 | 0.0005677604 | 0.0005637654 | 1928.117 | 1914.501 | 0 | 99.29635
08/08/2022 03:36:37.344 | 1688460.1 | 1922.0235 | 185 | 5 | 0.001060102 | 3.50001 | 0.0005658927 | 2.208214e-09 | 1921.711 | 0.0075 | 0 | 0.0003902178
08/08/2022 04:08:23.930 | 1690366.7 | 1906.5623 | 185 | 6 | -0.001060165 | 2.499978 | 0.0005658945 | 0.0005613299 | 1921.717 | 1906.261 | 0 | 99.1934
08/08/2022 04:40:17.690 | 1692280.4 | 1913.7289 | 186 | 5 | 0.001060085 | 3.500026 | 0.0005634215 | 2.4445e-09 | 1913.381 | 0.0083 | 0 | 0.0004338671
08/08/2022 05:11:53.514 | 1694176.241 | 1895.7991 | 186 | 6 | -0.001060153 | 2.499993 | 0.0005634233 | 0.0005581704 | 1913.387 | 1895.505 | 0 | 99.06769
08/08/2022 05:43:36.224 | 1696079.0 | 1902.6795 | 187 | 5 | 0.001060072 | 3.50001 | 0.0005601772 | 1.943886e-09 | 1902.345 | 0.0056 | 0 | 0.0003470127
08/08/2022 06:15:08.027 | 1697970.8 | 1891.779 | 187 | 6 | -0.001059856 | 2.49999 | 0.0005601791 | 0.0005569609 | 1902.352 | 1891.434 | 0 | 99.42551
08/08/2022 06:46:46.901 | 1699869.6 | 1898.8428 | 188 | 5 | 0.001060082 | 3.500001 | 0.0005590394 | 2.001924e-09 | 1898.501 | 0.0057 | 0 | 0.0003581006
08/08/2022 07:18:08.662 | 1701751.389 | 1881.7362 | 188 | 6 | -0.00105986 | 2.499999 | 0.0005590412 | 0.0005539952 | 1898.507 | 1881.394 | 0 | 99.09737
08/08/2022 07:49:36.975 | 1703639.7 | 1888.2821 | 189 | 5 | 0.001060086 | 3.500012 | 0.0005559418 | 1.324696e-09 | 1887.94 | 0.0045 | 0 | 0.0002382796
08/08/2022 08:20:53.007 | 1705515.7 | 1876.0077 | 189 | 6 | -0.001060156 | 2.499999 | 0.0005559437 | 0.0005522856 | 1887.946 | 1875.667 | 0 | 99.34201
08/08/2022 08:52:18.700 | 1707401.4 | 1885.6616 | 190 | 5 | 0.001060099 | 3.500012 | 0.0005551881 | 2.14971e-09 | 1885.363 | 0.0062 | 0 | 0.0003872039
08/08/2022 09:23:28.795 | 1709271.5 | 1870.0707 | 190 | 6 | -0.001060124 | 2.499991 | 0.0005551895 | 0.0005505866 | 1885.368 | 1869.768 | 0 | 99.17092
08/08/2022 09:54:45.247 | 1711148.0 | 1876.4204 | 191 | 5 | 0.001060085 | 3.500014 | 0.0005524648 | 1.825817e-09 | 1876.135 | 0.0062 | 0 | 0.0003304856
08/08/2022 10:25:48.489 | 1713011.2 | 1863.2174 | 191 | 6 | -0.001060138 | 2.49999 | 0.0005524667 | 0.0005485922 | 1876.141 | 1862.913 | 0 | 99.29868
08/08/2022 10:57:01.452 | 1714884.2 | 1872.9323 | 192 | 5 | 0.001060057 | 3.500005 | 0.0005514205 | 2.385347e-09 | 1872.624 | 0.0071 | 0 | 0.0004325822
08/08/2022 11:28:00.606 | 1716743.3 | 1859.1298 | 192 | 6 | -0.001060086 | 2.499982 | 0.0005514227 | 0.000547366 | 1872.631 | 1858.768 | 0 | 99.26433
08/08/2022 11:59:11.912 | 1718614.6 | 1871.2748 | 193 | 5 | 0.001060075 | 3.500009 | 0.0005509263 | 1.236818e-09 | 1870.951 | 0.0042 | 0 | 0.0002244979
08/08/2022 12:30:10.623 | 1720473.4 | 1858.6869 | 193 | 6 | -0.00106013 | 2.499988 | 0.0005509281 | 0.0005472579 | 1870.957 | 1858.419 | 0 | 99.33381
08/08/2022 13:01:22.494 | 1722345.2 | 1871.8397 | 194 | 5 | 0.001060052 | 3.500016 | 0.0005510701 | 1.973023e-09 | 1871.479 | 0.0056 | 0 | 0.0003580348
08/08/2022 13:32:20.572 | 1724203.3 | 1858.0538 | 194 | 6 | -0.00106013 | 2.499988 | 0.0005510724 | 0.0005470518 | 1871.487 | 1857.709 | 0 | 99.27039
08/08/2022 14:03:30.333 | 1726073.1 | 1869.7291 | 195 | 5 | 0.001060046 | 3.500012 | 0.0005504629 | 1.973075e-09 | 1869.41 | 0.0056 | 0 | 0.0003584393
08/08/2022 14:34:26.854 | 1727929.6 | 1856.4971 | 195 | 6 | -0.001060121 | 2.499995 | 0.0005504646 | 0.0005466058 | 1869.416 | 1856.205 | 0 | 99.299
08/08/2022 15:05:31.490 | 1729794.217 | 1864.6044 | 196 | 5 | 0.001060054 | 3.500005 | 0.0005489787 | 2.473634e-09 | 1864.306 | 0.0071 | 0 | 0.0004505883
08/08/2022 15:36:21.420 | 1731644.1 | 1849.9073 | 196 | 6 | -0.001060138 | 2.49999 | 0.0005489807 | 0.0005446677 | 1864.312 | 1849.614 | 0 | 99.21437
08/08/2022 16:07:19.543 | 1733502.3 | 1858.0922 | 197 | 5 | 0.001060107 | 3.500005 | 0.000547049 | 2.355803e-09 | 1857.829 | 0.007999999 | 0 | 0.0004306383
08/08/2022 16:38:02.530 | 1735345.3 | 1842.9635 | 197 | 6 | -0.001060097 | 2.499997 | 0.0005470504 | 0.0005426219 | 1857.834 | 1842.695 | 0 | 99.19047
08/08/2022 17:08:55.244 | 1737198.0 | 1852.6825 | 198 | 5 | 0.00106007 | 3.500005 | 0.0005454461 | 1.973002e-09 | 1852.338 | 0.0057 | 0 | 0.0003617227
08/08/2022 17:39:35.737 | 1739038.5 | 1840.4698 | 198 | 6 | -0.001060102 | 2.499997 | 0.0005454478 | 0.0005418517 | 1852.344 | 1840.111 | 0 | 99.34071
08/08/2022 18:10:26.518 | 1740889.2 | 1850.7495 | 199 | 5 | 0.001060081 | 3.500012 | 0.0005448803 | 1.914336e-09 | 1850.4 | 0.0056 | 0 | 0.0003513315
08/08/2022 18:41:04.828 | 1742727.6 | 1838.2872 | 199 | 6 | -0.001060117 | 2.499984 | 0.0005448821 | 0.0005412235 | 1850.406 | 1837.97 | 0 | 99.32854
08/08/2022 19:11:52.183 | 1744574.9 | 1847.3249 | 200 | 5 | 0.001060082 | 3.500016 | 0.0005438805 | 2.591431e-09 | 1846.993 | 0.0088 | 0 | 0.0004764707
08/08/2022 19:42:24.355 | 1746407.1 | 1832.1477 | 200 | 6 | -0.001060133 | 2.499995 | 0.000543882 | 0.0005394239 | 1846.998 | 1831.812 | 0 | 99.18031