## JB5_SiMP-LFP-PFP1_Channel_78_St
Date_Time | Test Time (s) | Step Time (s) | Cycle Index | Step Index | Current (A) | Voltage (V) | Charge Capacity (Ah) | Discharge Capacity (Ah) | Charge Time (s) | Discharge Time (s) | V_Max_On_Cycle (V) | Coulombic Efficiency (%) | mAh/g
08/06/2022 15:09:27.244 | 177382.1854 | 61787.4481 | 1 | 3 | -0.0001589868 | 2.499993 | 0.003196866 | 0.002728391 | 72384.87 | 61779.13 | 0 | 85.34582
08/08/2022 01:16:08.763 | 300183.7049 | 60451.4757 | 2 | 3 | -0.0001589914 | 2.499999 | 0.002753366 | 0.00266952 | 62341.68 | 60443.55 | 0 | 96.9548
08/09/2022 10:44:37.230 | 420692.1717 | 59478.8176 | 3 | 3 | -0.0001589908 | 2.499984 | 0.002695051 | 0.00262646 | 61021.6 | 59470.78 | 0 | 97.45494
08/09/2022 15:14:54.999 | 436909.9411 | 7887.2351 | 4 | 6 | -0.001060024 | 2.499993 | 0.002452787 | 0.002322143 | 8329.299 | 7886.197 | 0 | 94.67367
08/09/2022 19:33:57.868 | 452452.8097 | 7703.6592 | 5 | 6 | -0.001060083 | 2.499976 | 0.002308126 | 0.002268115 | 7838.059 | 7702.632 | 0 | 98.26652
08/09/2022 23:49:12.513 | 467767.4547 | 7590.6311 | 6 | 6 | -0.001060024 | 2.499997 | 0.00227424 | 0.002234883 | 7722.933 | 7589.615 | 0 | 98.26942
08/10/2022 04:00:33.817 | 482848.7592 | 7471.6072 | 7 | 6 | -0.001060072 | 2.499997 | 0.00224054 | 0.002199895 | 7608.619 | 7470.667 | 0 | 98.18592
08/10/2022 08:08:01.614 | 497696.5562 | 7355.3361 | 8 | 6 | -0.001060098 | 2.499997 | 0.002206009 | 0.002165667 | 7491.358 | 7354.4 | 0 | 98.1713
08/10/2022 12:12:08.551 | 512343.4932 | 7264.1944 | 9 | 6 | -0.001060026 | 2.499991 | 0.002173738 | 0.002138737 | 7381.716 | 7263.252 | 0 | 98.38983
08/10/2022 16:14:23.638 | 526878.6 | 7203.6438 | 10 | 6 | -0.001060045 | 2.499991 | 0.002158581 | 0.002120904 | 7330.42 | 7202.733 | 0 | 98.25454
08/10/2022 20:13:43.614 | 541238.5553 | 7114.2879 | 11 | 6 | -0.001060072 | 2.499984 | 0.002133261 | 0.002094608 | 7244.694 | 7113.409 | 0 | 98.18808
08/11/2022 00:09:57.036 | 555411.9781 | 7019.8133 | 12 | 6 | -0.001060045 | 2.49999 | 0.002106192 | 0.002066758 | 7152.612 | 7018.852 | 0 | 98.12769
08/11/2022 04:02:28.243 | 569363.185 | 6905.1948 | 13 | 6 | -0.001060029 | 2.49999 | 0.002074618 | 0.002033006 | 7045.039 | 6904.249 | 0 | 97.99426
08/11/2022 07:50:49.070 | 583064.0113 | 6782.3406 | 14 | 6 | -0.001060111 | 2.499993 | 0.002037037 | 0.001996912 | 6917.561 | 6781.483 | 0 | 98.03021
08/11/2022 11:35:06.184 | 596521.1259 | 6666.0691 | 15 | 6 | -0.001060077 | 2.499997 | 0.001999509 | 0.001962678 | 6790.145 | 6665.266 | 0 | 98.15796
08/11/2022 15:17:29.798 | 609864.7393 | 6615.0989 | 16 | 6 | -0.001060036 | 2.499997 | 0.001981123 | 0.001947562 | 6727.624 | 6614.242 | 0 | 98.30595
08/11/2022 18:57:11.532 | 623046.4742 | 6528.54 | 17 | 6 | -0.001060015 | 2.499997 | 0.001958944 | 0.001922102 | 6652.29 | 6527.767 | 0 | 98.11932
08/11/2022 22:33:50.768 | 636045.71 | 6436.6486 | 18 | 6 | -0.001060078 | 2.499999 | 0.00193225 | 0.001895075 | 6561.707 | 6435.799 | 0 | 98.07608
08/12/2022 02:06:44.045 | 648818.9863 | 6322.2431 | 19 | 6 | -0.001060019 | 2.499991 | 0.001899262 | 0.001861445 | 6450.172 | 6321.441 | 0 | 98.00886
08/12/2022 05:35:50.084 | 661365.0257 | 6213.4333 | 20 | 6 | -0.001060072 | 2.49999 | 0.001864511 | 0.001829435 | 6331.713 | 6212.618 | 0 | 98.11873
08/12/2022 09:01:38.560 | 673713.5015 | 6117.0351 | 21 | 6 | -0.001060041 | 2.499997 | 0.001834754 | 0.001801064 | 6230.584 | 6116.278 | 0 | 98.16381
08/12/2022 12:24:45.292 | 685900.2341 | 6044.8964 | 22 | 6 | -0.001059996 | 2.499999 | 0.001808413 | 0.001779718 | 6141.015 | 6044.099 | 0 | 98.41324
08/12/2022 15:46:50.011 | 698024.9525 | 6012.2647 | 23 | 6 | -0.001060012 | 2.499999 | 0.001799454 | 0.001770046 | 6111.629 | 6011.501 | 0 | 98.36572
08/12/2022 19:06:48.847 | 710023.7884 | 5946.0939 | 24 | 6 | -0.001060041 | 2.499997 | 0.001782033 | 0.001750605 | 6051.907 | 5945.368 | 0 | 98.23639
08/12/2022 22:24:07.840 | 721862.7819 | 5865.8692 | 25 | 6 | -0.001060069 | 2.499999 | 0.001758698 | 0.001726999 | 5972.253 | 5865.085 | 0 | 98.19759
08/13/2022 01:38:29.657 | 733524.5986 | 5777.3456 | 26 | 6 | -0.001060057 | 2.499986 | 0.001732478 | 0.001700948 | 5883.688 | 5776.614 | 0 | 98.18002
08/13/2022 04:49:56.878 | 745011.8199 | 5691.7198 | 27 | 6 | -0.001060082 | 2.499988 | 0.001706328 | 0.001675753 | 5794.712 | 5691.003 | 0 | 98.20815
08/13/2022 07:58:28.217 | 756323.1589 | 5603.235 | 28 | 6 | -0.001060108 | 2.499999 | 0.001680668 | 0.001649774 | 5707.33 | 5602.556 | 0 | 98.16183
08/13/2022 11:04:07.010 | 767461.9521 | 5526.2657 | 29 | 6 | -0.001060038 | 2.499999 | 0.001652528 | 0.001627056 | 5611.771 | 5525.565 | 0 | 98.45858
08/13/2022 14:08:47.053 | 778541.9948 | 5495.9614 | 30 | 6 | -0.00106003 | 2.499991 | 0.001643839 | 0.001618077 | 5583.271 | 5495.255 | 0 | 98.43282
08/13/2022 17:11:06.221 | 789481.163 | 5420.5468 | 31 | 6 | -0.001060058 | 2.499999 | 0.001624722 | 0.001595952 | 5517.842 | 5419.883 | 0 | 98.22927
08/13/2022 20:10:39.984 | 800254.9261 | 5341.5414 | 32 | 6 | -0.001060054 | 2.49999 | 0.001599437 | 0.001572657 | 5431.522 | 5340.837 | 0 | 98.32571
08/13/2022 23:08:13.198 | 810908.1401 | 5283.6182 | 33 | 6 | -0.001060027 | 2.499999 | 0.001580826 | 0.001555576 | 5368.845 | 5282.907 | 0 | 98.40275
08/14/2022 02:03:34.472 | 821429.4133 | 5216.4484 | 34 | 6 | -0.001060022 | 2.49999 | 0.001561667 | 0.001535823 | 5304.077 | 5215.796 | 0 | 98.34512
08/14/2022 04:56:38.346 | 831813.2874 | 5149.5304 | 35 | 6 | -0.001060019 | 2.499995 | 0.001541134 | 0.00151613 | 5233.601 | 5148.862 | 0 | 98.37757
08/14/2022 07:47:35.172 | 842070.1142 | 5086.8766 | 36 | 6 | -0.001060066 | 2.499995 | 0.001522179 | 0.001497687 | 5169.26 | 5086.257 | 0 | 98.39101
08/14/2022 10:36:36.903 | 852211.8447 | 5033.8279 | 37 | 6 | -0.001060012 | 2.499999 | 0.001503941 | 0.001482013 | 5107.199 | 5033.192 | 0 | 98.54197
08/14/2022 13:24:27.304 | 862282.2457 | 4994.0821 | 38 | 6 | -0.001060013 | 2.499991 | 0.001494659 | 0.001470358 | 5075.62 | 4993.44 | 0 | 98.37415
08/14/2022 16:09:32.448 | 872187.3898 | 4911.1936 | 39 | 6 | -0.001060066 | 2.499993 | 0.001470396 | 0.001446004 | 4993.26 | 4910.578 | 0 | 98.34117
08/14/2022 18:52:42.627 | 881977.5687 | 4860.1215 | 40 | 6 | -0.001060043 | 2.499978 | 0.001451601 | 0.001430926 | 4929.383 | 4859.52 | 0 | 98.5757
08/14/2022 21:34:58.162 | 891713.1036 | 4833.8575 | 41 | 6 | -0.001059987 | 2.49999 | 0.001443207 | 0.001423173 | 4901.002 | 4833.247 | 0 | 98.6118
08/15/2022 00:15:57.306 | 901372.2475 | 4793.0487 | 42 | 6 | -0.00106003 | 2.499999 | 0.001432761 | 0.001411163 | 4865.423 | 4792.446 | 0 | 98.49255
08/15/2022 02:55:19.029 | 910933.9703 | 4745.1992 | 43 | 6 | -0.001060022 | 2.499982 | 0.001418124 | 0.001397043 | 4815.86 | 4744.592 | 0 | 98.51345
08/15/2022 05:32:57.788 | 920392.7294 | 4693.8071 | 44 | 6 | -0.00106004 | 2.499991 | 0.001402864 | 0.001381898 | 4764.286 | 4693.212 | 0 | 98.50548
08/15/2022 08:09:00.881 | 929755.8228 | 4646.1069 | 45 | 6 | -0.001060017 | 2.499976 | 0.001388803 | 0.001367867 | 4716.314 | 4645.533 | 0 | 98.49249
08/15/2022 10:43:22.962 | 939017.9038 | 4598.2126 | 46 | 6 | -0.001059985 | 2.499997 | 0.001373192 | 0.001353751 | 4663.22 | 4597.636 | 0 | 98.58423
08/15/2022 13:16:35.111 | 948210.0523 | 4562.3731 | 47 | 6 | -0.001060061 | 2.499978 | 0.001363121 | 0.001343251 | 4629.116 | 4561.781 | 0 | 98.54226
08/15/2022 15:47:51.726 | 957286.6682 | 4502.4824 | 48 | 6 | -0.001060035 | 2.499978 | 0.001346799 | 0.001325643 | 4573.488 | 4501.915 | 0 | 98.42917
08/15/2022 18:17:17.787 | 966252.7292 | 4451.5004 | 49 | 6 | -0.001060041 | 2.499999 | 0.001329235 | 0.001310621 | 4513.899 | 4450.948 | 0 | 98.59968
08/15/2022 20:45:24.703 | 975139.6448 | 4414.2327 | 50 | 6 | -0.001060035 | 2.499995 | 0.001316933 | 0.001299608 | 4472.063 | 4413.638 | 0 | 98.68448
08/15/2022 23:12:51.572 | 983986.5139 | 4393.8043 | 51 | 6 | -0.001060045 | 2.499999 | 0.001311081 | 0.001293586 | 4452.438 | 4393.234 | 0 | 98.66564
08/16/2022 01:39:21.718 | 992776.6598 | 4365.174 | 52 | 6 | -0.001059971 | 2.499993 | 0.001302871 | 0.001285139 | 4424.341 | 4364.607 | 0 | 98.63899
08/16/2022 04:04:42.611 | 1001497.6 | 4329.7256 | 53 | 6 | -0.001059994 | 2.499997 | 0.001292899 | 0.001274719 | 4390.541 | 4329.197 | 0 | 98.59383
08/16/2022 06:28:44.224 | 1010139.2 | 4289.6777 | 54 | 6 | -0.001060015 | 2.499993 | 0.001281397 | 0.001262927 | 4351.383 | 4289.137 | 0 | 98.55862
08/16/2022 08:51:18.651 | 1018693.6 | 4245.0909 | 55 | 6 | -0.001060027 | 2.499991 | 0.001268797 | 0.001249846 | 4308.732 | 4244.563 | 0 | 98.50641
08/16/2022 11:11:30.203 | 1027105.1 | 4172.8886 | 56 | 6 | -0.001060012 | 2.49999 | 0.00124801 | 0.001228624 | 4238.086 | 4172.381 | 0 | 98.44669
08/16/2022 13:29:53.538 | 1035408.5 | 4123.6364 | 57 | 6 | -0.001060033 | 2.499997 | 0.001230661 | 0.001214118 | 4179.106 | 4123.115 | 0 | 98.65576
08/16/2022 15:46:47.886 | 1043622.8 | 4079.2903 | 58 | 6 | -0.001060068 | 2.499988 | 0.001217511 | 0.00120106 | 4134.477 | 4078.762 | 0 | 98.6488
08/16/2022 18:02:27.163 | 1051762.1 | 4043.7958 | 59 | 6 | -0.001060049 | 2.49999 | 0.001205869 | 0.001190561 | 4094.901 | 4043.284 | 0 | 98.7305
08/16/2022 20:17:26.013 | 1059861.0 | 4026.0285 | 60 | 6 | -0.001060003 | 2.499999 | 0.00119918 | 0.001185278 | 4072.243 | 4025.488 | 0 | 98.84074
08/16/2022 22:32:00.575 | 1067935.5 | 4011.9061 | 61 | 6 | -0.001059991 | 2.499986 | 0.00119609 | 0.001181124 | 4062.061 | 4011.4 | 0 | 98.74872
08/17/2022 00:45:48.977 | 1075963.9 | 3988.974 | 62 | 6 | -0.001059985 | 2.499999 | 0.001189284 | 0.00117436 | 4038.847 | 3988.478 | 0 | 98.74516
08/17/2022 02:58:40.241 | 1083935.2 | 3959.2616 | 63 | 6 | -0.001059973 | 2.499988 | 0.001181171 | 0.001165575 | 4011.448 | 3958.725 | 0 | 98.67957
08/17/2022 05:10:29.026 | 1091844.0 | 3928.4723 | 64 | 6 | -0.001059935 | 2.499995 | 0.001171816 | 0.001156535 | 3979.763 | 3927.99 | 0 | 98.69601
08/17/2022 07:21:13.372 | 1099688.3 | 3896.0685 | 65 | 6 | -0.001059994 | 2.499995 | 0.001162468 | 0.001147021 | 3947.711 | 3895.592 | 0 | 98.6712
08/17/2022 09:30:37.291 | 1107452.2 | 3855.9772 | 66 | 6 | -0.001059956 | 2.49999 | 0.001150551 | 0.001135204 | 3907.403 | 3855.497 | 0 | 98.66611
08/17/2022 11:38:48.723 | 1115143.7 | 3821.6953 | 67 | 6 | -0.001059945 | 2.499993 | 0.001139293 | 0.001125106 | 3869.192 | 3821.225 | 0 | 98.75478
08/17/2022 13:45:57.375 | 1122772.3 | 3789.2666 | 68 | 6 | -0.001059999 | 2.49999 | 0.001130361 | 0.001115563 | 3838.854 | 3788.772 | 0 | 98.69092
08/17/2022 15:51:56.041 | 1130331.0 | 3753.4427 | 69 | 6 | -0.001059993 | 2.49999 | 0.001120298 | 0.001105019 | 3804.641 | 3752.949 | 0 | 98.63615
08/17/2022 17:56:07.825 | 1137782.8 | 3699.8748 | 70 | 6 | -0.001060035 | 2.499993 | 0.001104658 | 0.001089285 | 3751.343 | 3699.408 | 0 | 98.60833
08/17/2022 19:58:32.722 | 1145127.7 | 3648.3876 | 71 | 6 | -0.001060002 | 2.499999 | 0.001088395 | 0.00107419 | 3695.988 | 3647.932 | 0 | 98.6949
08/17/2022 21:59:41.957 | 1152396.9 | 3612.9816 | 72 | 6 | -0.001060052 | 2.499991 | 0.001076519 | 0.001063751 | 3655.703 | 3612.506 | 0 | 98.814
08/17/2022 23:59:55.282 | 1159610.2 | 3585.5679 | 73 | 6 | -0.001060033 | 2.49999 | 0.001068148 | 0.001055664 | 3627.238 | 3585.114 | 0 | 98.83122
08/18/2022 01:59:22.578 | 1166777.5 | 3563.3144 | 74 | 6 | -0.001060068 | 2.499986 | 0.001061144 | 0.001049092 | 3603.475 | 3562.83 | 0 | 98.86423
08/18/2022 03:58:07.508 | 1173902.45 | 3542.1211 | 75 | 6 | -0.001060008 | 2.499999 | 0.001054901 | 0.00104284 | 3582.279 | 3541.641 | 0 | 98.8567
08/18/2022 05:55:59.642 | 1180974.6 | 3513.5087 | 76 | 6 | -0.001060078 | 2.49999 | 0.001047785 | 0.001034449 | 3558.1 | 3513.032 | 0 | 98.72718
08/18/2022 07:52:38.600 | 1187973.542 | 3479.0689 | 77 | 6 | -0.001060022 | 2.49999 | 0.001036373 | 0.001024333 | 3519.392 | 3478.626 | 0 | 98.83828
08/18/2022 09:48:28.261 | 1194923.2 | 3455.6403 | 78 | 6 | -0.001060015 | 2.499997 | 0.001028735 | 0.001017416 | 3493.485 | 3455.18 | 0 | 98.89975
08/18/2022 11:43:39.486 | 1201834.4 | 3435.9005 | 79 | 6 | -0.001060035 | 2.49999 | 0.001023252 | 0.00101159 | 3474.786 | 3435.459 | 0 | 98.86032
08/18/2022 13:37:56.193 | 1208691.135 | 3408.3247 | 80 | 6 | -0.001060026 | 2.499986 | 0.001015307 | 0.001003456 | 3447.885 | 3407.87 | 0 | 98.83275
08/18/2022 15:31:20.054 | 1215495.0 | 3382.431 | 81 | 6 | -0.001060041 | 2.499995 | 0.001007358 | 0.0009958579 | 3420.926 | 3382.001 | 0 | 98.85837
08/18/2022 17:24:00.201 | 1222255.143 | 3361.6775 | 82 | 6 | -0.001060041 | 2.499995 | 0.001000641 | 0.0009897114 | 3397.97 | 3361.243 | 0 | 98.90775
08/18/2022 19:15:56.628 | 1228971.6 | 3338.9868 | 83 | 6 | -0.00106005 | 2.499978 | 0.0009944293 | 0.0009830593 | 3376.901 | 3338.565 | 0 | 98.85662
08/18/2022 21:07:03.204 | 1235638.1 | 3314.2171 | 84 | 6 | -0.001060063 | 2.49998 | 0.0009870481 | 0.0009757798 | 3351.868 | 3313.802 | 0 | 98.85838
08/18/2022 22:57:16.753 | 1242251.7 | 3288.1884 | 85 | 6 | -0.001060077 | 2.49998 | 0.0009791089 | 0.0009681242 | 3324.901 | 3287.774 | 0 | 98.8781
08/19/2022 00:46:39.110 | 1248814.1 | 3262.175 | 86 | 6 | -0.001060075 | 2.499997 | 0.0009716741 | 0.0009604748 | 3299.694 | 3261.73 | 0 | 98.84742
08/19/2022 02:35:11.288 | 1255326.2 | 3237.1991 | 87 | 6 | -0.001060106 | 2.499976 | 0.0009642591 | 0.000953141 | 3274.491 | 3236.769 | 0 | 98.84698
08/19/2022 04:22:58.021 | 1261793.0 | 3215.4872 | 88 | 6 | -0.001060092 | 2.49999 | 0.0009572722 | 0.0009467353 | 3250.778 | 3215.083 | 0 | 98.89928
08/19/2022 06:09:59.575 | 1268214.5 | 3193.1218 | 89 | 6 | -0.001060111 | 2.499997 | 0.0009505472 | 0.000940149 | 3227.959 | 3192.692 | 0 | 98.90607
08/19/2022 07:56:15.260 | 1274590.2 | 3170.8061 | 90 | 6 | -0.001060106 | 2.499999 | 0.0009436302 | 0.0009335831 | 3204.423 | 3170.403 | 0 | 98.93527
08/19/2022 09:41:50.775 | 1280925.7 | 3150.6181 | 91 | 6 | -0.001060131 | 2.499999 | 0.0009377363 | 0.0009276517 | 3184.413 | 3150.219 | 0 | 98.92458
08/19/2022 11:26:50.860 | 1287225.8 | 3134.228 | 92 | 6 | -0.001060077 | 2.499991 | 0.0009321342 | 0.0009227975 | 3165.374 | 3133.815 | 0 | 98.99834
08/19/2022 13:11:27.805 | 1293502.747 | 3122.6938 | 93 | 6 | -0.00106005 | 2.499997 | 0.0009287263 | 0.0009193773 | 3153.783 | 3122.297 | 0 | 98.99335
08/19/2022 14:55:34.604 | 1299749.5 | 3106.394 | 94 | 6 | -0.001060038 | 2.49999 | 0.0009246244 | 0.0009145401 | 3139.942 | 3105.957 | 0 | 98.90936
08/19/2022 16:39:03.908 | 1305958.8 | 3087.6869 | 95 | 6 | -0.001060019 | 2.499986 | 0.000919025 | 0.0009090414 | 3121.164 | 3087.256 | 0 | 98.91367
08/19/2022 18:21:43.499 | 1312118.4 | 3062.6374 | 96 | 6 | -0.001060031 | 2.499997 | 0.0009117987 | 0.0009016978 | 3096.466 | 3062.255 | 0 | 98.89221
08/19/2022 20:03:42.458 | 1318237.4 | 3043.1219 | 97 | 6 | -0.001060066 | 2.499984 | 0.0009054651 | 0.0008959403 | 3075.385 | 3042.724 | 0 | 98.94808
08/19/2022 21:45:01.353 | 1324316.3 | 3023.5725 | 98 | 6 | -0.001060083 | 2.49998 | 0.0008996011 | 0.0008902015 | 3054.869 | 3023.16 | 0 | 98.95515
08/19/2022 23:25:41.000 | 1330355.942 | 3004.9693 | 99 | 6 | -0.001060083 | 2.49998 | 0.0008935069 | 0.0008847203 | 3034.198 | 3004.581 | 0 | 99.01662
08/20/2022 01:05:44.099 | 1336359.041 | 2985.7286 | 100 | 6 | -0.001060041 | 2.499991 | 0.00088842 | 0.0008790681 | 3016.935 | 2985.362 | 0 | 98.94736
08/20/2022 02:45:09.836 | 1342324.778 | 2967.2979 | 101 | 6 | -0.001060017 | 2.499999 | 0.0008828279 | 0.0008736401 | 2998 | 2966.901 | 0 | 98.95927
08/20/2022 04:23:59.318 | 1348254.3 | 2949.4326 | 102 | 6 | -0.001060124 | 2.49998 | 0.0008773892 | 0.0008684123 | 2979.588 | 2949.016 | 0 | 98.97687
08/20/2022 06:02:13.789 | 1354148.7 | 2932.1687 | 103 | 6 | -0.001060091 | 2.499997 | 0.0008722052 | 0.000863299 | 2961.836 | 2931.76 | 0 | 98.97889
08/20/2022 07:39:56.381 | 1360011.3 | 2916.8548 | 104 | 6 | -0.001060041 | 2.499986 | 0.0008673348 | 0.0008587776 | 2945.293 | 2916.496 | 0 | 99.01339
08/20/2022 09:17:05.723 | 1365840.7 | 2899.6358 | 105 | 6 | -0.001059994 | 2.499999 | 0.0008626089 | 0.0008536938 | 2929.263 | 2899.255 | 0 | 98.96649
08/20/2022 10:53:46.091 | 1371641.0 | 2886.9211 | 106 | 6 | -0.001060036 | 2.499993 | 0.0008578084 | 0.000849948 | 2912.982 | 2886.532 | 0 | 99.08366
08/20/2022 12:29:53.924 | 1377408.9 | 2868.9239 | 107 | 6 | -0.001060059 | 2.499999 | 0.0008534971 | 0.0008446812 | 2898.474 | 2868.558 | 0 | 98.96708
08/20/2022 14:05:21.631 | 1383136.6 | 2848.6893 | 108 | 6 | -0.001060112 | 2.499967 | 0.0008476932 | 0.000838745 | 2878.599 | 2848.338 | 0 | 98.9444
08/20/2022 15:40:12.465 | 1388827.407 | 2831.2117 | 109 | 6 | -0.001060096 | 2.499993 | 0.0008419607 | 0.0008335855 | 2859.171 | 2830.865 | 0 | 99.00527
08/20/2022 17:14:35.215 | 1394490.2 | 2817.7277 | 110 | 6 | -0.001060083 | 2.499988 | 0.0008376638 | 0.0008296178 | 2844.594 | 2817.363 | 0 | 99.03947
08/20/2022 18:48:28.265 | 1400123.2 | 2802.9357 | 111 | 6 | -0.001060091 | 2.499986 | 0.0008332816 | 0.0008252775 | 2829.699 | 2802.559 | 0 | 99.03944
08/20/2022 20:21:48.542 | 1405723.5 | 2786.475 | 112 | 6 | -0.001060094 | 2.49999 | 0.0008284841 | 0.0008204314 | 2813.382 | 2786.114 | 0 | 99.02802
08/20/2022 21:54:41.439 | 1411296.4 | 2772.7734 | 113 | 6 | -0.001060128 | 2.499993 | 0.0008244397 | 0.0008163696 | 2799.669 | 2772.396 | 0 | 99.02113
08/20/2022 23:27:04.834 | 1416839.8 | 2758.25 | 114 | 6 | -0.001060073 | 2.499999 | 0.0008200455 | 0.0008121002 | 2784.734 | 2757.896 | 0 | 99.03111
08/21/2022 00:58:56.266 | 1422351.208 | 2741.9453 | 115 | 6 | -0.001060098 | 2.499995 | 0.0008154307 | 0.0008073177 | 2769.073 | 2741.562 | 0 | 99.00506
08/21/2022 02:30:12.940 | 1427827.882 | 2724.3586 | 116 | 6 | -0.001060124 | 2.499997 | 0.0008103692 | 0.0008021634 | 2751.898 | 2724.008 | 0 | 98.9874
08/21/2022 04:00:56.597 | 1433271.5 | 2708.9158 | 117 | 6 | -0.001060108 | 2.499995 | 0.0008051926 | 0.000797584 | 2734.326 | 2708.555 | 0 | 99.05505
08/21/2022 05:31:09.845 | 1438684.8 | 2693.2184 | 118 | 6 | -0.001060184 | 2.499999 | 0.0008008373 | 0.0007929893 | 2719.621 | 2692.869 | 0 | 99.02003
08/21/2022 07:00:53.911 | 1444068.9 | 2679.3247 | 119 | 6 | -0.001060101 | 2.499991 | 0.000796329 | 0.0007888984 | 2704.312 | 2678.978 | 0 | 99.0669
08/21/2022 08:30:11.368 | 1449426.3 | 2666.1022 | 120 | 6 | -0.001060092 | 2.499993 | 0.0007924049 | 0.0007850111 | 2690.927 | 2665.744 | 0 | 99.06693
08/21/2022 09:59:02.121 | 1454757.1 | 2652.6444 | 121 | 6 | -0.001060134 | 2.499995 | 0.000788514 | 0.0007810426 | 2677.718 | 2652.301 | 0 | 99.05247
08/21/2022 11:27:27.381 | 1460062.323 | 2640.3554 | 122 | 6 | -0.001060055 | 2.499997 | 0.0007846217 | 0.0007773876 | 2664.52 | 2640.003 | 0 | 99.07801
08/21/2022 12:55:28.248 | 1465343.19 | 2627.8597 | 123 | 6 | -0.001060063 | 2.49999 | 0.0007811441 | 0.0007737085 | 2652.619 | 2627.537 | 0 | 99.04812
08/21/2022 14:23:05.614 | 1470600.6 | 2617.0987 | 124 | 6 | -0.001060047 | 2.49999 | 0.0007773626 | 0.0007705385 | 2639.853 | 2616.745 | 0 | 99.12215
08/21/2022 15:50:17.750 | 1475832.7 | 2603.4325 | 125 | 6 | -0.001060097 | 2.499984 | 0.0007739472 | 0.0007665027 | 2628.292 | 2603.07 | 0 | 99.03812
08/21/2022 17:17:01.589 | 1481036.5 | 2589.868 | 126 | 6 | -0.0010601 | 2.499999 | 0.0007696257 | 0.0007625055 | 2613.57 | 2589.516 | 0 | 99.07486
08/21/2022 18:43:18.684 | 1486213.6 | 2576.6883 | 127 | 6 | -0.001060036 | 2.49999 | 0.0007656388 | 0.0007586326 | 2599.98 | 2576.354 | 0 | 99.08492
08/21/2022 20:09:08.234 | 1491363.2 | 2562.4057 | 128 | 6 | -0.001060073 | 2.499993 | 0.0007617112 | 0.0007544642 | 2586.757 | 2562.078 | 0 | 99.04859
08/21/2022 21:34:29.125 | 1496484.1 | 2548.3823 | 129 | 6 | -0.00106012 | 2.499991 | 0.0007574253 | 0.0007503314 | 2572.095 | 2548.044 | 0 | 99.06341
08/21/2022 22:59:23.763 | 1501578.7 | 2535.7986 | 130 | 6 | -0.001060185 | 2.499995 | 0.0007534189 | 0.0007466295 | 2558.457 | 2535.468 | 0 | 99.09885
08/22/2022 00:23:53.512 | 1506648.5 | 2523.2289 | 131 | 6 | -0.001060133 | 2.49999 | 0.0007497665 | 0.0007429246 | 2546.104 | 2522.89 | 0 | 99.08746
08/22/2022 01:47:58.121 | 1511693.1 | 2510.842 | 132 | 6 | -0.001060084 | 2.499999 | 0.000746016 | 0.0007392941 | 2533.373 | 2510.524 | 0 | 99.09896
08/22/2022 03:11:36.680 | 1516711.6 | 2497.5598 | 133 | 6 | -0.00105984 | 2.499963 | 0.0007422586 | 0.0007353828 | 2520.622 | 2497.242 | 0 | 99.07366
08/22/2022 04:34:46.400 | 1521701.3 | 2483.1719 | 134 | 6 | -0.001060101 | 2.499999 | 0.0007379847 | 0.0007311412 | 2506.181 | 2482.83 | 0 | 99.07268
08/22/2022 05:57:28.626 | 1526663.568 | 2469.6868 | 135 | 6 | -0.001060124 | 2.499991 | 0.0007338646 | 0.0007271646 | 2492.149 | 2469.357 | 0 | 99.08702
08/22/2022 07:19:46.943 | 1531601.9 | 2458.6174 | 136 | 6 | -0.00106015 | 2.49998 | 0.0007300967 | 0.0007238603 | 2479.324 | 2458.307 | 0 | 99.14581
08/22/2022 08:41:45.875 | 1536520.8 | 2448.7572 | 137 | 6 | -0.001060143 | 2.499997 | 0.0007273115 | 0.0007210151 | 2469.802 | 2448.441 | 0 | 99.13429
08/22/2022 10:03:26.029 | 1541421.0 | 2439.7449 | 138 | 6 | -0.001060082 | 2.499984 | 0.0007244133 | 0.0007183419 | 2460.022 | 2439.43 | 0 | 99.1619
08/22/2022 11:24:51.051 | 1546306.0 | 2432.1573 | 139 | 6 | -0.001060063 | 2.499993 | 0.0007222026 | 0.0007160975 | 2452.511 | 2431.849 | 0 | 99.15465
08/22/2022 12:46:06.714 | 1551181.7 | 2427.7062 | 140 | 6 | -0.001060068 | 2.499995 | 0.0007207336 | 0.0007147756 | 2447.586 | 2427.396 | 0 | 99.17333
08/22/2022 14:07:07.823 | 1556042.8 | 2420.0938 | 141 | 6 | -0.001060049 | 2.49999 | 0.000718649 | 0.000712529 | 2440.656 | 2419.807 | 0 | 99.14841
08/22/2022 15:27:49.425 | 1560884.4 | 2410.3174 | 142 | 6 | -0.001060041 | 2.49998 | 0.0007158472 | 0.0007096374 | 2430.906 | 2410.003 | 0 | 99.13251
08/22/2022 16:48:04.418 | 1565699.4 | 2396.2605 | 143 | 6 | -0.001060021 | 2.499984 | 0.000712115 | 0.0007055034 | 2418.355 | 2395.94 | 0 | 99.07155
08/22/2022 18:07:52.598 | 1570487.5 | 2383.5373 | 144 | 6 | -0.001060043 | 2.499988 | 0.0007078871 | 0.000701765 | 2404.276 | 2383.214 | 0 | 99.13516
08/22/2022 19:27:19.139 | 1575254.1 | 2372.9425 | 145 | 6 | -0.00106007 | 2.499999 | 0.0007047594 | 0.0006986437 | 2393.234 | 2372.629 | 0 | 99.13223
08/22/2022 20:46:24.529 | 1579999.471 | 2362.3768 | 146 | 6 | -0.001060096 | 2.499963 | 0.0007016328 | 0.0006955477 | 2382.65 | 2362.076 | 0 | 99.13273
08/22/2022 22:05:10.824 | 1584725.8 | 2353.1526 | 147 | 6 | -0.001060106 | 2.499997 | 0.0006987346 | 0.0006928289 | 2372.769 | 2352.837 | 0 | 99.1548
08/22/2022 23:23:38.130 | 1589433.1 | 2343.4797 | 148 | 6 | -0.001060047 | 2.499997 | 0.0006959917 | 0.0006899712 | 2363.464 | 2343.172 | 0 | 99.13497
08/23/2022 00:41:44.467 | 1594119.4 | 2333.1141 | 149 | 6 | -0.00106001 | 2.499978 | 0.0006928648 | 0.0006869175 | 2352.841 | 2332.81 | 0 | 99.14162
08/23/2022 01:59:28.125 | 1598783.1 | 2321.3047 | 150 | 6 | -0.001060072 | 2.499995 | 0.0006896426 | 0.0006834598 | 2342.005 | 2321.017 | 0 | 99.10349
08/23/2022 03:16:48.954 | 1603423.9 | 2310.2257 | 151 | 6 | -0.001060096 | 2.499982 | 0.0006861879 | 0.0006802056 | 2330.248 | 2309.938 | 0 | 99.1282
08/23/2022 04:33:49.123 | 1608044.1 | 2300.7765 | 152 | 6 | -0.001060092 | 2.499993 | 0.0006828869 | 0.0006774049 | 2319.029 | 2300.472 | 0 | 99.19722
08/23/2022 05:50:27.642 | 1612642.6 | 2288.8632 | 153 | 6 | -0.001060064 | 2.499986 | 0.00068003 | 0.0006739212 | 2309.3 | 2288.588 | 0 | 99.10168
08/23/2022 07:06:43.392 | 1617218.3 | 2278.0047 | 154 | 6 | -0.001060058 | 2.49998 | 0.0006765323 | 0.0006707131 | 2297.389 | 2277.7 | 0 | 99.13985
08/23/2022 08:22:40.049 | 1621775.0 | 2269.4437 | 155 | 6 | -0.001060106 | 2.499997 | 0.000673431 | 0.0006682014 | 2286.853 | 2269.157 | 0 | 99.22344
08/23/2022 09:38:19.472 | 1626314.4 | 2259.9911 | 156 | 6 | -0.001060084 | 2.499995 | 0.0006711258 | 0.0006654142 | 2279.085 | 2259.702 | 0 | 99.14895
08/23/2022 10:53:49.373 | 1630844.3 | 2256.1699 | 157 | 6 | -0.001060059 | 2.499997 | 0.0006694531 | 0.000664269 | 2273.356 | 2255.846 | 0 | 99.22562
08/23/2022 12:09:08.534 | 1635363.476 | 2250.2755 | 158 | 6 | -0.001060105 | 2.499986 | 0.0006680174 | 0.0006625376 | 2268.531 | 2249.987 | 0 | 99.17969
08/23/2022 13:24:09.716 | 1639864.7 | 2241.1206 | 159 | 6 | -0.001060041 | 2.499991 | 0.0006654183 | 0.0006598263 | 2259.698 | 2240.844 | 0 | 99.15962
08/23/2022 14:38:48.443 | 1644343.385 | 2229.4876 | 160 | 6 | -0.00106004 | 2.499997 | 0.0006622553 | 0.0006564187 | 2248.893 | 2229.216 | 0 | 99.11868
08/23/2022 15:53:06.031 | 1648801.0 | 2219.5615 | 161 | 6 | -0.001060108 | 2.499995 | 0.0006589325 | 0.0006534961 | 2237.675 | 2219.272 | 0 | 99.17497
08/23/2022 17:07:00.504 | 1653235.4 | 2207.4795 | 162 | 6 | -0.001060045 | 2.499997 | 0.0006556904 | 0.0006499312 | 2226.662 | 2207.204 | 0 | 99.12167
08/23/2022 18:20:36.099 | 1657651.0 | 2198.5805 | 163 | 6 | -0.001060068 | 2.499997 | 0.00065276 | 0.0006473137 | 2216.677 | 2198.292 | 0 | 99.16565
08/23/2022 19:33:53.428 | 1662048.4 | 2189.5665 | 164 | 6 | -0.001060083 | 2.499982 | 0.0006500476 | 0.0006446806 | 2207.444 | 2189.307 | 0 | 99.17437
08/23/2022 20:46:53.244 | 1666428.2 | 2181.2752 | 165 | 6 | -0.00106012 | 2.499984 | 0.0006473208 | 0.000642249 | 2198.208 | 2181.006 | 0 | 99.21649
08/23/2022 21:59:35.395 | 1670790.3 | 2171.8444 | 166 | 6 | -0.001060075 | 2.499993 | 0.0006448981 | 0.000639478 | 2189.969 | 2171.583 | 0 | 99.15954
08/23/2022 23:11:55.989 | 1675130.9 | 2161.2058 | 167 | 6 | -0.001060106 | 2.499982 | 0.0006416845 | 0.00063634 | 2179.055 | 2160.914 | 0 | 99.16711
08/24/2022 00:23:56.270 | 1679451.2 | 2151.4573 | 168 | 6 | -0.001060143 | 2.499993 | 0.0006385706 | 0.0006334706 | 2168.492 | 2151.189 | 0 | 99.20133
08/24/2022 01:35:37.441 | 1683752.4 | 2141.6048 | 169 | 6 | -0.001060101 | 2.499999 | 0.0006358371 | 0.000630569 | 2159.234 | 2141.336 | 0 | 99.17146
08/24/2022 02:46:58.453 | 1688033.4 | 2131.4966 | 170 | 6 | -0.001060156 | 2.499991 | 0.0006328714 | 0.0006275834 | 2149.195 | 2131.215 | 0 | 99.16444
08/24/2022 03:58:01.187 | 1692296.1 | 2122.8807 | 171 | 6 | -0.001060136 | 2.499982 | 0.0006300361 | 0.0006250564 | 2139.512 | 2122.588 | 0 | 99.20962
08/24/2022 05:08:47.490 | 1696542.4 | 2114.798899 | 172 | 6 | -0.001060154 | 2.499988 | 0.0006275632 | 0.0006226802 | 2131.148 | 2114.514 | 0 | 99.22191
08/24/2022 06:19:16.680 | 1700771.6 | 2105.8118 | 173 | 6 | -0.001060112 | 2.499988 | 0.0006251768 | 0.0006200392 | 2123.026 | 2105.557 | 0 | 99.17822
08/24/2022 07:29:28.068 | 1704983.0 | 2096.9202 | 174 | 6 | -0.001060129 | 2.499997 | 0.0006225741 | 0.0006174195 | 2114.143 | 2096.656 | 0 | 99.17205
08/24/2022 08:39:24.594 | 1709179.5 | 2090.2523 | 175 | 6 | -0.001060106 | 2.499995 | 0.0006201377 | 0.0006154464 | 2105.934 | 2089.983 | 0 | 99.24351
08/24/2022 09:49:07.739 | 1713362.7 | 2083.3028 | 176 | 6 | -0.001060122 | 2.499988 | 0.0006182396 | 0.00061341 | 2099.5 | 2083.039 | 0 | 99.21881
08/24/2022 10:58:36.758 | 1717531.7 | 2076.6506 | 177 | 6 | -0.001060097 | 2.499988 | 0.0006160567 | 0.0006114266 | 2092.039 | 2076.363 | 0 | 99.24843
08/24/2022 12:07:58.176 | 1721693.1 | 2073.3319 | 178 | 6 | -0.001060072 | 2.499995 | 0.0006147962 | 0.0006104437 | 2087.754 | 2073.069 | 0 | 99.29203
08/24/2022 13:17:15.521 | 1725850.463 | 2071.0493 | 179 | 6 | -0.001060063 | 2.499993 | 0.000614271 | 0.0006097785 | 2085.972 | 2070.784 | 0 | 99.26865
08/24/2022 14:26:21.582 | 1729996.524 | 2065.062199 | 180 | 6 | -0.001060044 | 2.499997 | 0.0006126819 | 0.0006079989 | 2080.679 | 2064.797 | 0 | 99.23566
08/24/2022 15:35:17.099 | 1734132.0 | 2059.604699 | 181 | 6 | -0.001060061 | 2.499993 | 0.0006112147 | 0.0006063749 | 2075.586 | 2059.35 | 0 | 99.20818
08/24/2022 16:43:55.131 | 1738250.1 | 2050.360299 | 182 | 6 | -0.001059999 | 2.49999 | 0.0006087681 | 0.0006036633 | 2067.352 | 2050.096 | 0 | 99.16146
08/24/2022 17:52:15.530 | 1742350.5 | 2041.7349 | 183 | 6 | -0.001060055 | 2.499993 | 0.0006061383 | 0.0006011237 | 2058.339 | 2041.443 | 0 | 99.17271
08/24/2022 19:00:18.574 | 1746433.5 | 2033.6539 | 184 | 6 | -0.001059991 | 2.499972 | 0.0006034094 | 0.0005987423 | 2049.07 | 2033.382 | 0 | 99.22654
08/24/2022 20:08:05.847 | 1750500.8 | 2025.823 | 185 | 6 | -0.00106007 | 2.499997 | 0.0006010419 | 0.0005964746 | 2041.13 | 2025.576 | 0 | 99.24009
08/24/2022 21:15:36.169 | 1754551.1 | 2016.8973 | 186 | 6 | -0.001060084 | 2.499997 | 0.0005986756 | 0.0005938422 | 2033.127 | 2016.636 | 0 | 99.19264
08/24/2022 22:22:46.889 | 1758581.8 | 2007.1344 | 187 | 6 | -0.001060131 | 2.49998 | 0.0005958108 | 0.0005909669 | 2023.265 | 2006.871 | 0 | 99.187
08/24/2022 23:29:39.069 | 1762594.0 | 1997.9321 | 188 | 6 | -0.001060115 | 2.499999 | 0.0005930537 | 0.0005882801 | 2013.945 | 1997.704 | 0 | 99.19509
08/25/2022 00:36:14.616 | 1766589.6 | 1990.0442 | 189 | 6 | -0.001060148 | 2.499995 | 0.0005904783 | 0.0005859438 | 2005.16 | 1989.791 | 0 | 99.23206
08/25/2022 01:42:34.579 | 1770569.5 | 1982.1236 | 190 | 6 | -0.001060142 | 2.499997 | 0.0005882107 | 0.0005836062 | 1997.517 | 1981.877 | 0 | 99.21721
08/25/2022 02:48:40.016 | 1774534.958 | 1975.2337 | 191 | 6 | -0.001060119 | 2.499999 | 0.0005859723 | 0.0005815846 | 1989.899 | 1974.984 | 0 | 99.25121
08/25/2022 03:54:31.240 | 1778486.2 | 1968.1105 | 192 | 6 | -0.001060101 | 2.499997 | 0.0005838898 | 0.0005794872 | 1982.799 | 1967.837 | 0 | 99.24599
08/25/2022 05:00:08.986 | 1782423.9 | 1961.0942 | 193 | 6 | -0.001060133 | 2.499995 | 0.0005819711 | 0.0005774325 | 1976.324 | 1960.845 | 0 | 99.22013
08/25/2022 06:05:31.417 | 1786346.4 | 1953.5841 | 194 | 6 | -0.001060138 | 2.499991 | 0.0005796874 | 0.0005752168 | 1968.535 | 1953.345 | 0 | 99.22879
08/25/2022 07:10:41.163 | 1790256.105 | 1947.5221 | 195 | 6 | -0.001060129 | 2.499997 | 0.000577738 | 0.0005734222 | 1961.898 | 1947.266 | 0 | 99.25297
08/25/2022 08:15:39.607 | 1794154.5 | 1942.123 | 196 | 6 | -0.001060098 | 2.499978 | 0.0005759872 | 0.0005718305 | 1956.009 | 1941.864 | 0 | 99.27833
08/25/2022 09:20:26.440 | 1798041.4 | 1935.6973 | 197 | 6 | -0.001060138 | 2.499982 | 0.0005744729 | 0.0005699521 | 1950.833 | 1935.468 | 0 | 99.21305
08/25/2022 10:25:01.554 | 1801916.5 | 1930.4472 | 198 | 6 | -0.001060069 | 2.499997 | 0.0005725667 | 0.0005683766 | 1944.363 | 1930.182 | 0 | 99.26818
08/25/2022 11:29:27.945 | 1805782.9 | 1926.7167 | 199 | 6 | -0.001060035 | 2.499993 | 0.0005710978 | 0.0005672818 | 1939.344 | 1926.476 | 0 | 99.33181
08/25/2022 12:33:51.581 | 1809646.5 | 1925.4684 | 200 | 6 | -0.001060077 | 2.499991 | 0.0005705958 | 0.0005669196 | 1937.867 | 1925.227 | 0 | 99.35574