## JB5_SiMP-LFP-PFP1_Channel_78_St
Date_Time | Test Time (s) | Step Time (s) | Cycle Index | Step Index | Current (A) | Voltage (V) | Charge Capacity (Ah) | Discharge Capacity (Ah) | Charge Time (s) | Discharge Time (s) | V_Max_On_Cycle (V) | Coulombic Efficiency (%) | mAh/g
08/05/2022 01:53:05.059 | 43200.0009 | 43200.0009 | 1 | 1 | 0 | 0.2124748 | 0 | 0 | 0 | 0 | 0 | 0
08/05/2022 21:59:39.771 | 115594.7128 | 72394.6305 | 1 | 2 | 0.0001589961 | 3.50001 | 0.003196865 | 0 | 72384.87 | 0 | 0 | 0
08/06/2022 15:09:27.244 | 177382.1854 | 61787.4481 | 1 | 3 | -0.0001589868 | 2.499993 | 0.003196866 | 0.002728391 | 72384.87 | 61779.13 | 0 | 85.34582
08/07/2022 08:28:37.263 | 239732.2048 | 62349.9896 | 2 | 2 | 0.0001589963 | 3.500001 | 0.002753366 | 2.340507e-10 | 62341.67 | 0.0053 | 0 | 8.50053e-06
08/08/2022 01:16:08.763 | 300183.7049 | 60451.4757 | 2 | 3 | -0.0001589914 | 2.499999 | 0.002753366 | 0.00266952 | 62341.68 | 60443.55 | 0 | 96.9548
08/08/2022 18:13:18.388 | 361213.3297 | 61029.5925 | 3 | 2 | 0.0001589995 | 3.500003 | 0.00269505 | 4.503982e-10 | 61021.59 | 0.0102 | 0 | 1.671205e-05
08/09/2022 10:44:37.230 | 420692.1717 | 59478.8176 | 3 | 3 | -0.0001589908 | 2.499984 | 0.002695051 | 0.00262646 | 61021.6 | 59470.78 | 0 | 97.45494
08/09/2022 13:03:27.741 | 429022.6824 | 8330.3935 | 4 | 5 | 0.001060151 | 3.500001 | 0.002452785 | 2.296515e-10 | 8329.291 | 0.0052 | 0 | 9.36289e-06
08/09/2022 15:14:54.999 | 436909.9411 | 7887.2351 | 4 | 6 | -0.001060024 | 2.499993 | 0.002452787 | 0.002322143 | 8329.299 | 7886.197 | 0 | 94.67367
08/09/2022 17:25:34.184 | 444749.1261 | 7839.154 | 5 | 5 | 0.001060109 | 3.500001 | 0.002308125 | 1.383981e-09 | 7838.054 | 0.0047 | 0 | 5.996127e-05
08/09/2022 19:33:57.868 | 452452.8097 | 7703.6592 | 5 | 6 | -0.001060083 | 2.499976 | 0.002308126 | 0.002268115 | 7838.059 | 7702.632 | 0 | 98.26652
08/09/2022 21:42:41.859 | 460176.8003 | 7723.96 | 6 | 5 | 0.001060118 | 3.500003 | 0.002274238 | 1.766744e-09 | 7722.924 | 0.006 | 0 | 7.768513e-05
08/09/2022 23:49:12.513 | 467767.4547 | 7590.6311 | 6 | 6 | -0.001060024 | 2.499997 | 0.00227424 | 0.002234883 | 7722.933 | 7589.615 | 0 | 98.26942
08/10/2022 01:56:02.187 | 475377.1285 | 7609.6429 | 7 | 5 | 0.001060075 | 3.50001 | 0.002240537 | 2.208542e-09 | 7608.61 | 0.0075 | 0 | 9.8572e-05
08/10/2022 04:00:33.817 | 482848.7592 | 7471.6072 | 7 | 6 | -0.001060072 | 2.499997 | 0.00224054 | 0.002199895 | 7608.619 | 7470.667 | 0 | 98.18592
08/10/2022 06:05:26.254 | 490341.1957 | 7492.4039 | 8 | 5 | 0.001060099 | 3.500003 | 0.002206007 | 1.59028e-09 | 7491.352 | 0.0054 | 0 | 7.208864e-05
08/10/2022 08:08:01.614 | 497696.5562 | 7355.3361 | 8 | 6 | -0.001060098 | 2.499997 | 0.002206009 | 0.002165667 | 7491.358 | 7354.4 | 0 | 98.1713
08/10/2022 10:11:04.332 | 505079.2736 | 7382.6858 | 9 | 5 | 0.001060106 | 3.500001 | 0.002173735 | 2.886302e-09 | 7381.708 | 0.0098 | 0 | 0.0001327807
08/10/2022 12:12:08.551 | 512343.4932 | 7264.1944 | 9 | 6 | -0.001060026 | 2.499991 | 0.002173738 | 0.002138737 | 7381.716 | 7263.252 | 0 | 98.38983
08/10/2022 14:14:19.970 | 519674.9121 | 7331.3858 | 10 | 5 | 0.001060188 | 3.500012 | 0.002158578 | 2.797235e-09 | 7330.411 | 0.0095 | 0 | 0.0001295869
08/10/2022 16:14:23.638 | 526878.5802 | 7203.6438 | 10 | 6 | -0.001060045 | 2.499991 | 0.002158581 | 0.002120904 | 7330.42 | 7202.733 | 0 | 98.25454
08/10/2022 18:15:09.301 | 534124.2429 | 7245.6303 | 11 | 5 | 0.001060141 | 3.50001 | 0.00213326 | 2.119817e-09 | 7244.688 | 0.0072 | 0 | 9.936985e-05
08/10/2022 20:13:43.614 | 541238.5553 | 7114.2879 | 11 | 6 | -0.001060072 | 2.499984 | 0.002133261 | 0.002094608 | 7244.694 | 7113.409 | 0 | 98.18808
08/10/2022 22:12:57.199 | 548392.1405 | 7153.5521 | 12 | 5 | 0.001060131 | 3.500007 | 0.002106189 | 3.239887e-09 | 7152.603 | 0.011 | 0 | 0.000153827
08/11/2022 00:09:57.036 | 555411.9781 | 7019.8133 | 12 | 6 | -0.001060045 | 2.49999 | 0.002106192 | 0.002066758 | 7152.612 | 7018.852 | 0 | 98.12769
08/11/2022 02:07:23.023 | 562457.9648 | 7045.9559 | 13 | 5 | 0.001060145 | 3.500014 | 0.002074617 | 6.772395e-10 | 7045.035 | 0.0014 | 0 | 3.264407e-05
08/11/2022 04:02:28.243 | 569363.185 | 6905.1948 | 13 | 6 | -0.001060029 | 2.49999 | 0.002074618 | 0.002033006 | 7045.039 | 6904.249 | 0 | 97.99426
08/11/2022 05:57:46.704 | 576281.6456 | 6918.4289 | 14 | 5 | 0.001060148 | 3.50001 | 0.002037036 | 1.472221e-09 | 6917.557 | 0.005 | 0 | 7.227268e-05
08/11/2022 07:50:49.070 | 583064.0113 | 6782.3406 | 14 | 6 | -0.001060111 | 2.499993 | 0.002037037 | 0.001996912 | 6917.561 | 6781.483 | 0 | 98.03021
08/11/2022 09:44:00.090 | 589855.0316 | 6790.9893 | 15 | 5 | 0.00106014 | 3.500001 | 0.001999507 | 1.825918e-09 | 6790.136 | 0.0062 | 0 | 9.13184e-05
08/11/2022 11:35:06.184 | 596521.1259 | 6666.0691 | 15 | 6 | -0.001060077 | 2.499997 | 0.001999509 | 0.001962678 | 6790.145 | 6665.266 | 0 | 98.15796
08/11/2022 13:27:14.675 | 603249.6166 | 6728.4567 | 16 | 5 | 0.00105987 | 3.500012 | 0.001981121 | 2.679731e-09 | 6727.618 | 0.009099999 | 0 | 0.0001352634
08/11/2022 15:17:29.798 | 609864.7393 | 6615.0989 | 16 | 6 | -0.001060036 | 2.499997 | 0.001981123 | 0.001947562 | 6727.624 | 6614.242 | 0 | 98.30595
08/11/2022 17:08:22.967 | 616517.909 | 6653.138 | 17 | 5 | 0.001059847 | 3.500005 | 0.001958941 | 2.797754e-09 | 6652.28 | 0.008599999 | 0 | 0.0001428197
08/11/2022 18:57:11.532 | 623046.4742 | 6528.54 | 17 | 6 | -0.001060015 | 2.499997 | 0.001958944 | 0.001922102 | 6652.29 | 6527.767 | 0 | 98.11932
08/11/2022 20:46:34.095 | 629609.0368 | 6562.5311 | 18 | 5 | 0.001060078 | 3.500001 | 0.001932249 | 2.944353e-09 | 6561.703 | 0.01 | 0 | 0.0001523796
08/11/2022 22:33:50.768 | 636045.71 | 6436.6486 | 18 | 6 | -0.001060078 | 2.499999 | 0.00193225 | 0.001895075 | 6561.707 | 6435.799 | 0 | 98.07608
08/12/2022 00:21:21.778 | 642496.7196 | 6450.9788 | 19 | 5 | 0.001060138 | 3.500005 | 0.00189926 | 2.709376e-09 | 6450.167 | 0.0092 | 0 | 0.0001426543
08/12/2022 02:06:44.045 | 648818.9863 | 6322.2431 | 19 | 6 | -0.001060019 | 2.499991 | 0.001899262 | 0.001861445 | 6450.172 | 6321.441 | 0 | 98.00886
08/12/2022 03:52:16.626 | 655151.5682 | 6332.548 | 20 | 5 | 0.001060111 | 3.500001 | 0.001864509 | 3.327077e-09 | 6331.708 | 0.0113 | 0 | 0.0001784425
08/12/2022 05:35:50.084 | 661365.0257 | 6213.4333 | 20 | 6 | -0.001060072 | 2.49999 | 0.001864511 | 0.001829435 | 6331.713 | 6212.618 | 0 | 98.11873
08/12/2022 07:19:41.501 | 667596.443 | 6231.3864 | 21 | 5 | 0.00106008 | 3.500003 | 0.001834752 | 2.94432e-09 | 6230.577 | 0.01 | 0 | 0.0001604751
08/12/2022 09:01:38.560 | 673713.5015 | 6117.0351 | 21 | 6 | -0.001060041 | 2.499997 | 0.001834754 | 0.001801064 | 6230.584 | 6116.278 | 0 | 98.16381
08/12/2022 10:44:00.372 | 679855.3133 | 6141.7801 | 22 | 5 | 0.001060124 | 3.500001 | 0.001808411 | 3.150642e-09 | 6141.008 | 0.0084 | 0 | 0.0001742216
08/12/2022 12:24:45.292 | 685900.2341 | 6044.8964 | 22 | 6 | -0.001059996 | 2.499999 | 0.001808413 | 0.001779718 | 6141.015 | 6044.099 | 0 | 98.41324
08/12/2022 14:06:37.722 | 692012.6642 | 6112.3985 | 23 | 5 | 0.001060169 | 3.50001 | 0.001799452 | 2.885706e-09 | 6111.623 | 0.0098 | 0 | 0.0001603658
08/12/2022 15:46:50.011 | 698024.9525 | 6012.2647 | 23 | 6 | -0.001060012 | 2.499999 | 0.001799454 | 0.001770046 | 6111.629 | 6011.501 | 0 | 98.36572
08/12/2022 17:27:42.729 | 704077.671 | 6052.6877 | 24 | 5 | 0.001059819 | 3.500003 | 0.001782031 | 2.031743e-09 | 6051.898 | 0.0069 | 0 | 0.0001140128
08/12/2022 19:06:48.847 | 710023.7884 | 5946.0939 | 24 | 6 | -0.001060041 | 2.499997 | 0.001782033 | 0.001750605 | 6051.907 | 5945.368 | 0 | 98.23639
08/12/2022 20:46:21.947 | 715996.8892 | 5973.0701 | 25 | 5 | 0.001059814 | 3.500001 | 0.001758696 | 2.856154e-09 | 5972.246 | 0.0087 | 0 | 0.0001624018
08/12/2022 22:24:07.840 | 721862.7819 | 5865.8692 | 25 | 6 | -0.001060069 | 2.499999 | 0.001758698 | 0.001726999 | 5972.253 | 5865.085 | 0 | 98.19759
08/13/2022 00:02:12.288 | 727747.2296 | 5884.4175 | 26 | 5 | 0.001059834 | 3.500001 | 0.001732477 | 2.974023e-09 | 5883.683 | 0.0093 | 0 | 0.0001716631
08/13/2022 01:38:29.657 | 733524.5986 | 5777.3456 | 26 | 6 | -0.001060057 | 2.499986 | 0.001732478 | 0.001700948 | 5883.688 | 5776.614 | 0 | 98.18002
08/13/2022 03:15:05.132 | 739320.0733 | 5795.4439 | 27 | 5 | 0.001060052 | 3.500005 | 0.001706326 | 3.268036e-09 | 5794.704 | 0.0111 | 0 | 0.0001915247
08/13/2022 04:49:56.878 | 745011.8199 | 5691.7198 | 27 | 6 | -0.001060082 | 2.499988 | 0.001706328 | 0.001675753 | 5794.712 | 5691.003 | 0 | 98.20815
08/13/2022 06:25:04.957 | 750719.8986 | 5708.0486 | 28 | 5 | 0.001060118 | 3.500024 | 0.001680666 | 1.295704e-09 | 5707.323 | 0.0044 | 0 | 7.709466e-05
08/13/2022 07:58:28.217 | 756323.1589 | 5603.235 | 28 | 6 | -0.001060108 | 2.499999 | 0.001680668 | 0.001649774 | 5707.33 | 5602.556 | 0 | 98.16183
08/13/2022 09:32:00.722 | 761935.6636 | 5612.4722 | 29 | 5 | 0.001060146 | 3.500012 | 0.001652526 | 1.501875e-09 | 5611.764 | 0.0051 | 0 | 9.08836e-05
08/13/2022 11:04:07.010 | 767461.9521 | 5526.2657 | 29 | 6 | -0.001060038 | 2.499999 | 0.001652528 | 0.001627056 | 5611.771 | 5525.565 | 0 | 98.45858
08/13/2022 12:37:11.067 | 773046.009 | 5584.0255 | 30 | 5 | 0.001060166 | 3.500003 | 0.001643836 | 2.591529e-09 | 5583.262 | 0.0088 | 0 | 0.0001576513
08/13/2022 14:08:47.053 | 778541.9948 | 5495.9614 | 30 | 6 | -0.00106003 | 2.499991 | 0.001643839 | 0.001618077 | 5583.271 | 5495.255 | 0 | 98.43282
08/13/2022 15:40:45.651 | 784060.5927 | 5518.5664 | 31 | 5 | 0.001060112 | 3.500009 | 0.00162472 | 2.797298e-09 | 5517.834 | 0.0095 | 0 | 0.0001721711
08/13/2022 17:11:06.221 | 789481.163 | 5420.5468 | 31 | 6 | -0.001060058 | 2.499999 | 0.001624722 | 0.001595952 | 5517.842 | 5419.883 | 0 | 98.22927
08/13/2022 18:41:38.418 | 794913.3602 | 5432.1654 | 32 | 5 | 0.001059814 | 3.500009 | 0.001599434 | 2.79732e-09 | 5431.513 | 0.0095 | 0 | 0.0001748944
08/13/2022 20:10:39.984 | 800254.9261 | 5341.5414 | 32 | 6 | -0.001060054 | 2.49999 | 0.001599437 | 0.001572657 | 5431.522 | 5340.837 | 0 | 98.32571
08/13/2022 21:40:09.556 | 805624.4974 | 5369.5403 | 33 | 5 | 0.001060143 | 3.500007 | 0.001580824 | 1.531279e-09 | 5368.838 | 0.0052 | 0 | 9.686591e-05
08/13/2022 23:08:13.198 | 810908.1401 | 5283.6182 | 33 | 6 | -0.001060027 | 2.499999 | 0.001580826 | 0.001555576 | 5368.845 | 5282.907 | 0 | 98.40275
08/14/2022 00:36:37.999 | 816212.9403 | 5304.7701 | 34 | 5 | 0.001060157 | 3.500003 | 0.001561665 | 5.593404e-10 | 5304.071 | 0.0019 | 0 | 3.581693e-05
08/14/2022 02:03:34.472 | 821429.4133 | 5216.4484 | 34 | 6 | -0.001060022 | 2.49999 | 0.001561667 | 0.001535823 | 5304.077 | 5215.796 | 0 | 98.34512
08/14/2022 03:30:48.792 | 826663.7336 | 5234.2887 | 35 | 5 | 0.00106016 | 3.500003 | 0.001541132 | 2.944467e-09 | 5233.595 | 0.01 | 0 | 0.0001910587
08/14/2022 04:56:38.346 | 831813.2874 | 5149.5304 | 35 | 6 | -0.001060019 | 2.499995 | 0.001541134 | 0.00151613 | 5233.601 | 5148.862 | 0 | 98.37757
08/14/2022 06:22:48.271 | 836983.2132 | 5169.8924 | 36 | 5 | 0.00105984 | 3.500001 | 0.001522177 | 2.885371e-09 | 5169.254 | 0.0098 | 0 | 0.0001895555
08/14/2022 07:47:35.172 | 842070.1142 | 5086.8766 | 36 | 6 | -0.001060066 | 2.499995 | 0.001522179 | 0.001497687 | 5169.26 | 5086.257 | 0 | 98.39101
08/14/2022 09:12:43.050 | 847177.9922 | 5107.8465 | 37 | 5 | 0.001060174 | 3.500001 | 0.001503938 | 2.591465e-09 | 5107.191 | 0.0088 | 0 | 0.0001723119
08/14/2022 10:36:36.903 | 852211.8447 | 5033.8279 | 37 | 6 | -0.001060012 | 2.499999 | 0.001503941 | 0.001482013 | 5107.199 | 5033.192 | 0 | 98.54197
08/14/2022 12:01:13.197 | 857288.1383 | 5076.2596 | 38 | 5 | 0.001060122 | 3.500003 | 0.001494658 | 2.944043e-09 | 5075.615 | 0.0076 | 0 | 0.000196971
08/14/2022 13:24:27.304 | 862282.2457 | 4994.0821 | 38 | 6 | -0.001060013 | 2.499991 | 0.001494659 | 0.001470358 | 5075.62 | 4993.44 | 0 | 98.37415
08/14/2022 14:47:41.229 | 867276.1711 | 4993.8945 | 39 | 5 | 0.001060122 | 3.500003 | 0.001470394 | 3.298141e-09 | 4993.252 | 0.0112 | 0 | 0.0002243033
08/14/2022 16:09:32.448 | 872187.3898 | 4911.1936 | 39 | 6 | -0.001060066 | 2.499993 | 0.001470396 | 0.001446004 | 4993.26 | 4910.578 | 0 | 98.34117
08/14/2022 17:31:42.481 | 877117.4226 | 4929.9986 | 40 | 5 | 0.001060134 | 3.500001 | 0.001451599 | 3.44539e-09 | 4929.377 | 0.0093 | 0 | 0.0002373513
08/14/2022 18:52:42.627 | 881977.5687 | 4860.1215 | 40 | 6 | -0.001060043 | 2.499978 | 0.001451601 | 0.001430926 | 4929.383 | 4859.52 | 0 | 98.5757
08/14/2022 20:14:24.279 | 886879.2208 | 4901.6204 | 41 | 5 | 0.001060164 | 3.500001 | 0.001443205 | 2.797377e-09 | 4900.993 | 0.0087 | 0 | 0.0001938309
08/14/2022 21:34:58.162 | 891713.1036 | 4833.8575 | 41 | 6 | -0.001059987 | 2.49999 | 0.001443207 | 0.001423173 | 4901.002 | 4833.247 | 0 | 98.6118
08/14/2022 22:56:04.232 | 896579.1736 | 4866.0384 | 42 | 5 | 0.001060126 | 3.500007 | 0.001432759 | 1.678487e-09 | 4865.414 | 0.0057 | 0 | 0.0001171507
08/15/2022 00:15:57.306 | 901372.2475 | 4793.0487 | 42 | 6 | -0.00106003 | 2.499999 | 0.001432761 | 0.001411163 | 4865.423 | 4792.446 | 0 | 98.49255
08/15/2022 01:36:13.804 | 906188.746 | 4816.467 | 43 | 5 | 0.001060145 | 3.500003 | 0.001418123 | 2.355915e-09 | 4815.854 | 0.007999999 | 0 | 0.0001661291
08/15/2022 02:55:19.029 | 910933.9703 | 4745.1992 | 43 | 6 | -0.001060022 | 2.499982 | 0.001418124 | 0.001397043 | 4815.86 | 4744.592 | 0 | 98.51345
08/15/2022 04:14:43.956 | 915698.8977 | 4764.8959 | 44 | 5 | 0.001060179 | 3.500009 | 0.001402862 | 2.826662e-09 | 4764.277 | 0.0096 | 0 | 0.0002014926
08/15/2022 05:32:57.788 | 920392.7294 | 4693.8071 | 44 | 6 | -0.00106004 | 2.499991 | 0.001402864 | 0.001381898 | 4764.286 | 4693.212 | 0 | 98.50548
08/15/2022 06:51:34.750 | 925109.6922 | 4716.9304 | 45 | 5 | 0.001059854 | 3.500005 | 0.001388801 | 2.414554e-09 | 4716.308 | 0.0082 | 0 | 0.0001738588
08/15/2022 08:09:00.881 | 929755.8228 | 4646.1069 | 45 | 6 | -0.001060017 | 2.499976 | 0.001388803 | 0.001367867 | 4716.314 | 4645.533 | 0 | 98.49249
08/15/2022 09:26:44.725 | 934419.6667 | 4663.8123 | 46 | 5 | 0.00105981 | 3.500014 | 0.00137319 | 2.82642e-09 | 4663.212 | 0.0096 | 0 | 0.0002058288
08/15/2022 10:43:22.962 | 939017.9038 | 4598.2126 | 46 | 6 | -0.001059985 | 2.499997 | 0.001373192 | 0.001353751 | 4663.22 | 4597.636 | 0 | 98.58423
08/15/2022 12:00:32.713 | 943647.6546 | 4629.7192 | 47 | 5 | 0.001060106 | 3.500007 | 0.001363119 | 2.85608e-09 | 4629.11 | 0.009699999 | 0 | 0.0002095253
08/15/2022 13:16:35.111 | 948210.0523 | 4562.3731 | 47 | 6 | -0.001060061 | 2.499978 | 0.001363121 | 0.001343251 | 4629.116 | 4561.781 | 0 | 98.54226
08/15/2022 14:32:49.220 | 952784.1613 | 4574.0772 | 48 | 5 | 0.001060099 | 3.500014 | 0.001346797 | 2.796942e-09 | 4573.481 | 0.0095 | 0 | 0.0002076736
08/15/2022 15:47:51.726 | 957286.6682 | 4502.4824 | 48 | 6 | -0.001060035 | 2.499978 | 0.001346799 | 0.001325643 | 4573.488 | 4501.915 | 0 | 98.42917
08/15/2022 17:03:06.262 | 961801.2036 | 4514.5052 | 49 | 5 | 0.001060106 | 3.500001 | 0.001329233 | 2.709287e-09 | 4513.893 | 0.0092 | 0 | 0.0002038234
08/15/2022 18:17:17.787 | 966252.7292 | 4451.5004 | 49 | 6 | -0.001060041 | 2.499999 | 0.001329235 | 0.001310621 | 4513.899 | 4450.948 | 0 | 98.59968
08/15/2022 19:31:50.446 | 970725.3877 | 4472.6244 | 50 | 5 | 0.00106012 | 3.500005 | 0.00131693 | 2.826785e-09 | 4472.055 | 0.0096 | 0 | 0.0002146495
08/15/2022 20:45:24.703 | 975139.6448 | 4414.2327 | 50 | 6 | -0.001060035 | 2.499995 | 0.001316933 | 0.001299608 | 4472.063 | 4413.638 | 0 | 98.68448
08/15/2022 21:59:37.743 | 979592.685 | 4453.007 | 51 | 5 | 0.001060168 | 3.50001 | 0.001311079 | 2.79702e-09 | 4452.431 | 0.008599999 | 0 | 0.0002133373
08/15/2022 23:12:51.572 | 983986.5139 | 4393.8043 | 51 | 6 | -0.001060045 | 2.499999 | 0.001311081 | 0.001293586 | 4452.438 | 4393.234 | 0 | 98.66564
08/16/2022 00:26:36.518 | 988411.4598 | 4424.9111 | 52 | 5 | 0.001060108 | 3.500016 | 0.001302869 | 3.298163e-09 | 4424.334 | 0.0085 | 0 | 0.0002531462
08/16/2022 01:39:21.718 | 992776.6598 | 4365.174 | 52 | 6 | -0.001059971 | 2.499993 | 0.001302871 | 0.001285139 | 4424.341 | 4364.607 | 0 | 98.63899
08/16/2022 02:52:32.858 | 997167.8001 | 4391.1107 | 53 | 5 | 0.001060117 | 3.500001 | 0.001292896 | 3.032818e-09 | 4390.531 | 0.0103 | 0 | 0.0002345755
08/16/2022 04:04:42.611 | 1001497.6 | 4329.7256 | 53 | 6 | -0.001059994 | 2.499997 | 0.001292899 | 0.001274719 | 4390.541 | 4329.197 | 0 | 98.59383
08/16/2022 05:17:14.523 | 1005849.5 | 4351.8812 | 54 | 5 | 0.001060104 | 3.50001 | 0.001281394 | 3.26795e-09 | 4351.374 | 0.0111 | 0 | 0.0002550309
08/16/2022 06:28:44.224 | 1010139.2 | 4289.6777 | 54 | 6 | -0.001060015 | 2.499993 | 0.001281397 | 0.001262927 | 4351.383 | 4289.137 | 0 | 98.55862
08/16/2022 07:40:33.535 | 1014448.477 | 4309.2797 | 55 | 5 | 0.001060108 | 3.500001 | 0.001268795 | 2.826409e-09 | 4308.727 | 0.0085 | 0 | 0.0002227632
08/16/2022 08:51:18.651 | 1018693.6 | 4245.0909 | 55 | 6 | -0.001060027 | 2.499991 | 0.001268797 | 0.001249846 | 4308.732 | 4244.563 | 0 | 98.50641
08/16/2022 10:01:57.291 | 1022932.2 | 4238.6087 | 56 | 5 | 0.001060071 | 3.500003 | 0.001248007 | 2.590956e-09 | 4238.078 | 0.0088 | 0 | 0.0002076075
08/16/2022 11:11:30.203 | 1027105.1 | 4172.8886 | 56 | 6 | -0.001060012 | 2.49999 | 0.00124801 | 0.001228624 | 4238.086 | 4172.381 | 0 | 98.44669
08/16/2022 12:21:09.876 | 1031284.8 | 4179.6423 | 57 | 5 | 0.001060104 | 3.500001 | 0.001230659 | 2.797303e-09 | 4179.099 | 0.0095 | 0 | 0.0002273013
08/16/2022 13:29:53.538 | 1035408.5 | 4123.6364 | 57 | 6 | -0.001060033 | 2.499997 | 0.001230661 | 0.001214118 | 4179.106 | 4123.115 | 0 | 98.65576
08/16/2022 14:38:48.571 | 1039543.5 | 4135.0004 | 58 | 5 | 0.001060078 | 3.500005 | 0.00121751 | 2.973837e-09 | 4134.472 | 0.0101 | 0 | 0.0002442557
08/16/2022 15:46:47.886 | 1043622.8 | 4079.2903 | 58 | 6 | -0.001060068 | 2.499988 | 0.001217511 | 0.00120106 | 4134.477 | 4078.762 | 0 | 98.6488
08/16/2022 16:55:03.342 | 1047718.3 | 4095.4232 | 59 | 5 | 0.001060118 | 3.500003 | 0.001205867 | 3.739741e-09 | 4094.892 | 0.0103 | 0 | 0.0003101288
08/16/2022 18:02:27.163 | 1051762.1 | 4043.7958 | 59 | 6 | -0.001060049 | 2.49999 | 0.001205869 | 0.001190561 | 4094.901 | 4043.284 | 0 | 98.7305
08/16/2022 19:10:19.959 | 1055834.9 | 4072.7644 | 60 | 5 | 0.001060126 | 3.500001 | 0.001199178 | 2.944522e-09 | 4072.237 | 0.008599999 | 0 | 0.000245545
08/16/2022 20:17:26.013 | 1059861.0 | 4026.0285 | 60 | 6 | -0.001060003 | 2.499999 | 0.00119918 | 0.001185278 | 4072.243 | 4025.488 | 0 | 98.84074
08/16/2022 21:25:08.644 | 1063923.6 | 4062.5988 | 61 | 5 | 0.001059847 | 3.500009 | 0.001196088 | 2.797293e-09 | 4062.055 | 0.008599999 | 0 | 0.0002338701
08/16/2022 22:32:00.575 | 1067935.5 | 4011.9061 | 61 | 6 | -0.001059991 | 2.499986 | 0.00119609 | 0.001181124 | 4062.061 | 4011.4 | 0 | 98.74872
08/16/2022 23:39:19.979 | 1071974.9 | 4039.3724 | 62 | 5 | 0.001059828 | 3.500001 | 0.001189282 | 2.532103e-09 | 4038.839 | 0.0075 | 0 | 0.0002129103
08/17/2022 00:45:48.977 | 1075963.9 | 3988.974 | 62 | 6 | -0.001059985 | 2.499999 | 0.001189284 | 0.00117436 | 4038.847 | 3988.478 | 0 | 98.74516
08/17/2022 01:52:40.956 | 1079975.9 | 4011.9461 | 63 | 5 | 0.001059867 | 3.500003 | 0.001181169 | 2.796792e-09 | 4011.442 | 0.0095 | 0 | 0.0002367817
08/17/2022 02:58:40.241 | 1083935.2 | 3959.2616 | 63 | 6 | -0.001059973 | 2.499988 | 0.001181171 | 0.001165575 | 4011.448 | 3958.725 | 0 | 98.67957
08/17/2022 04:05:00.530 | 1087915.5 | 3980.2576 | 64 | 5 | 0.00105982 | 3.500003 | 0.001171813 | 2.444127e-09 | 3979.753 | 0.0083 | 0 | 0.0002085765
08/17/2022 05:10:29.026 | 1091844.0 | 3928.4723 | 64 | 6 | -0.001059935 | 2.499995 | 0.001171816 | 0.001156535 | 3979.763 | 3927.99 | 0 | 98.69601
08/17/2022 06:16:17.279 | 1095792.2 | 3948.2232 | 65 | 5 | 0.001060118 | 3.500001 | 0.001162467 | 3.003177e-09 | 3947.707 | 0.0092 | 0 | 0.0002583451
08/17/2022 07:21:13.372 | 1099688.3 | 3896.0685 | 65 | 6 | -0.001059994 | 2.499995 | 0.001162468 | 0.001147021 | 3947.711 | 3895.592 | 0 | 98.6712
08/17/2022 08:26:21.289 | 1103596.2 | 3907.8862 | 66 | 5 | 0.001060152 | 3.500003 | 0.001150549 | 2.943635e-09 | 3907.395 | 0.01 | 0 | 0.0002558461
08/17/2022 09:30:37.291 | 1107452.2 | 3855.9772 | 66 | 6 | -0.001059956 | 2.49999 | 0.001150551 | 0.001135204 | 3907.403 | 3855.497 | 0 | 98.66611
08/17/2022 10:35:07.004 | 1111321.9 | 3869.682 | 67 | 5 | 0.001060136 | 3.500001 | 0.001139291 | 1.442594e-09 | 3869.186 | 0.0049 | 0 | 0.0001266221
08/17/2022 11:38:48.723 | 1115143.7 | 3821.6953 | 67 | 6 | -0.001059945 | 2.499993 | 0.001139293 | 0.001125106 | 3869.192 | 3821.225 | 0 | 98.75478
08/17/2022 12:42:48.083 | 1118983.0 | 3839.329 | 68 | 5 | 0.001059817 | 3.500026 | 0.001130359 | 1.913801e-09 | 3838.848 | 0.0065 | 0 | 0.0001693091
08/17/2022 13:45:57.375 | 1122772.3 | 3789.2666 | 68 | 6 | -0.001059999 | 2.49999 | 0.001130361 | 0.001115563 | 3838.854 | 3788.772 | 0 | 98.69092
08/17/2022 14:49:22.573 | 1126577.5 | 3805.1678 | 69 | 5 | 0.001059817 | 3.500001 | 0.001120296 | 2.503185e-09 | 3804.635 | 0.0085 | 0 | 0.0002234396
08/17/2022 15:51:56.041 | 1130331.0 | 3753.4427 | 69 | 6 | -0.001059993 | 2.49999 | 0.001120298 | 0.001105019 | 3804.641 | 3752.949 | 0 | 98.63615
08/17/2022 16:54:27.925 | 1134082.9 | 3751.8531 | 70 | 5 | 0.001060159 | 3.500005 | 0.001104655 | 2.590897e-09 | 3751.333 | 0.0088 | 0 | 0.0002345435
08/17/2022 17:56:07.825 | 1137782.8 | 3699.8748 | 70 | 6 | -0.001060035 | 2.499993 | 0.001104658 | 0.001089285 | 3751.343 | 3699.408 | 0 | 98.60833
08/17/2022 18:57:44.309 | 1141479.3 | 3696.4517 | 71 | 5 | 0.001060109 | 3.500009 | 0.001088393 | 3.798606e-09 | 3695.981 | 0.0129 | 0 | 0.0003490106
08/17/2022 19:58:32.722 | 1145127.7 | 3648.3876 | 71 | 6 | -0.001060002 | 2.499999 | 0.001088395 | 0.00107419 | 3695.988 | 3647.932 | 0 | 98.6949
08/17/2022 20:59:28.951 | 1148783.9 | 3656.1985 | 72 | 5 | 0.001060062 | 3.500018 | 0.001076517 | 2.826898e-09 | 3655.698 | 0.0096 | 0 | 0.0002625966
08/17/2022 21:59:41.957 | 1152396.9 | 3612.9816 | 72 | 6 | -0.001060052 | 2.499991 | 0.001076519 | 0.001063751 | 3655.703 | 3612.506 | 0 | 98.814
08/17/2022 23:00:09.691 | 1156024.6 | 3627.7006 | 73 | 5 | 0.001060132 | 3.500007 | 0.001068146 | 3.886854e-09 | 3627.23 | 0.0132 | 0 | 0.0003638878
08/17/2022 23:59:55.282 | 1159610.2 | 3585.5679 | 73 | 6 | -0.001060033 | 2.49999 | 0.001068148 | 0.001055664 | 3627.238 | 3585.114 | 0 | 98.83122
08/18/2022 00:59:59.241 | 1163214.2 | 3603.9251 | 74 | 5 | 0.001060143 | 3.500003 | 0.001061142 | 2.856363e-09 | 3603.467 | 0.0084 | 0 | 0.0002691783
08/18/2022 01:59:22.578 | 1166777.5 | 3563.3144 | 74 | 6 | -0.001060068 | 2.499986 | 0.001061144 | 0.001049092 | 3603.475 | 3562.83 | 0 | 98.86423
08/18/2022 02:59:05.363 | 1170360.3 | 3582.7509 | 75 | 5 | 0.001060111 | 3.500005 | 0.001054899 | 1.266302e-09 | 3582.272 | 0.0043 | 0 | 0.0001200401
08/18/2022 03:58:07.508 | 1173902.45 | 3542.1211 | 75 | 6 | -0.001060008 | 2.499999 | 0.001054901 | 0.00104284 | 3582.279 | 3541.641 | 0 | 98.8567
08/18/2022 04:57:26.108 | 1177461.0 | 3558.5679 | 76 | 5 | 0.001060138 | 3.500003 | 0.001047784 | 2.296485e-09 | 3558.094 | 0.0078 | 0 | 0.0002191756
08/18/2022 05:55:59.642 | 1180974.6 | 3513.5087 | 76 | 6 | -0.001060078 | 2.49999 | 0.001047785 | 0.001034449 | 3558.1 | 3513.032 | 0 | 98.72718
08/18/2022 06:54:39.507 | 1184494.4 | 3519.8345 | 77 | 5 | 0.001060061 | 3.500001 | 0.00103637 | 1.766832e-09 | 3519.381 | 0.006 | 0 | 0.0001704828
08/18/2022 07:52:38.600 | 1187973.542 | 3479.0689 | 77 | 6 | -0.001060022 | 2.49999 | 0.001036373 | 0.001024333 | 3519.392 | 3478.626 | 0 | 98.83828
08/18/2022 08:50:52.596 | 1191467.5 | 3493.9655 | 78 | 5 | 0.001060111 | 3.500016 | 0.001028733 | 2.797387e-09 | 3493.477 | 0.0095 | 0 | 0.0002719255
08/18/2022 09:48:28.261 | 1194923.2 | 3455.6403 | 78 | 6 | -0.001060015 | 2.499997 | 0.001028735 | 0.001017416 | 3493.485 | 3455.18 | 0 | 98.89975
08/18/2022 10:46:23.561 | 1198398.5 | 3475.27 | 79 | 5 | 0.001060157 | 3.500007 | 0.00102325 | 3.092156e-09 | 3474.779 | 0.0105 | 0 | 0.0003021898
08/18/2022 11:43:39.486 | 1201834.4 | 3435.9005 | 79 | 6 | -0.001060035 | 2.49999 | 0.001023252 | 0.00101159 | 3474.786 | 3435.459 | 0 | 98.86032
08/18/2022 12:41:07.843 | 1205282.8 | 3448.326 | 80 | 5 | 0.001060122 | 3.500003 | 0.001015304 | 2.149263e-09 | 3447.876 | 0.0073 | 0 | 0.0002116866
08/18/2022 13:37:56.193 | 1208691.135 | 3408.3247 | 80 | 6 | -0.001060026 | 2.499986 | 0.001015307 | 0.001003456 | 3447.885 | 3407.87 | 0 | 98.83275
08/18/2022 14:34:57.597 | 1212112.5 | 3421.3731 | 81 | 5 | 0.001060112 | 3.500007 | 0.001007356 | 2.002424e-09 | 3420.918 | 0.0068 | 0 | 0.0001987801
08/18/2022 15:31:20.054 | 1215495.0 | 3382.431 | 81 | 6 | -0.001060041 | 2.499995 | 0.001007358 | 0.0009958579 | 3420.926 | 3382.001 | 0 | 98.85837
08/18/2022 16:27:58.500 | 1218893.4 | 3398.4143 | 82 | 5 | 0.001060151 | 3.500001 | 0.001000639 | 2.767765e-09 | 3397.963 | 0.0094 | 0 | 0.0002765999
08/18/2022 17:24:00.201 | 1222255.143 | 3361.6775 | 82 | 6 | -0.001060041 | 2.499995 | 0.001000641 | 0.0009897114 | 3397.97 | 3361.243 | 0 | 98.90775
08/18/2022 18:20:17.617 | 1225632.6 | 3377.3838 | 83 | 5 | 0.001060124 | 3.500007 | 0.0009944279 | 2.473566e-09 | 3376.897 | 0.0075 | 0 | 0.0002487426
08/18/2022 19:15:56.628 | 1228971.6 | 3338.9868 | 83 | 6 | -0.00106005 | 2.499978 | 0.0009944293 | 0.0009830593 | 3376.901 | 3338.565 | 0 | 98.85662
08/18/2022 20:11:48.963 | 1232323.9 | 3352.3045 | 84 | 5 | 0.001060141 | 3.500007 | 0.0009870464 | 1.61957e-09 | 3351.862 | 0.0055 | 0 | 0.0001640825
08/18/2022 21:07:03.204 | 1235638.1 | 3314.2171 | 84 | 6 | -0.001060063 | 2.49998 | 0.0009870481 | 0.0009757798 | 3351.868 | 3313.802 | 0 | 98.85838
08/18/2022 22:02:28.541 | 1238963.5 | 3325.3061 | 85 | 5 | 0.001060132 | 3.500003 | 0.0009791064 | 2.738336e-09 | 3324.893 | 0.0093 | 0 | 0.000279677
08/18/2022 22:57:16.753 | 1242251.7 | 3288.1884 | 85 | 6 | -0.001060077 | 2.49998 | 0.0009791089 | 0.0009681242 | 3324.901 | 3287.774 | 0 | 98.8781
08/18/2022 23:52:16.910 | 1245551.9 | 3300.1259 | 86 | 5 | 0.001060124 | 3.500026 | 0.0009716727 | 2.38511e-09 | 3299.689 | 0.0081 | 0 | 0.0002454643
08/19/2022 00:46:39.110 | 1248814.1 | 3262.175 | 86 | 6 | -0.001060075 | 2.499997 | 0.0009716741 | 0.0009604748 | 3299.694 | 3261.73 | 0 | 98.84742
08/19/2022 01:41:14.064 | 1252089.006 | 3274.9217 | 87 | 5 | 0.001060115 | 3.500003 | 0.0009642573 | 2.561628e-09 | 3274.485 | 0.0087 | 0 | 0.0002656582
08/19/2022 02:35:11.288 | 1255326.2 | 3237.1991 | 87 | 6 | -0.001060106 | 2.499976 | 0.0009642591 | 0.000953141 | 3274.491 | 3236.769 | 0 | 98.84698
08/19/2022 03:29:22.509 | 1258577.5 | 3251.1885 | 88 | 5 | 0.001060141 | 3.500003 | 0.0009572703 | 2.385333e-09 | 3250.771 | 0.0081 | 0 | 0.0002491807
08/19/2022 04:22:58.021 | 1261793.0 | 3215.4872 | 88 | 6 | -0.001060092 | 2.49999 | 0.0009572722 | 0.0009467353 | 3250.778 | 3215.083 | 0 | 98.89928
08/19/2022 05:16:46.428 | 1265021.4 | 3228.3765 | 89 | 5 | 0.001060137 | 3.500007 | 0.000950545 | 2.621265e-09 | 3227.951 | 0.0089 | 0 | 0.0002757644
08/19/2022 06:09:59.575 | 1268214.5 | 3193.1218 | 89 | 6 | -0.001060111 | 2.499997 | 0.0009505472 | 0.000940149 | 3227.959 | 3192.692 | 0 | 98.90607
08/19/2022 07:03:24.429 | 1271419.4 | 3204.8236 | 90 | 5 | 0.001060137 | 3.500003 | 0.0009436279 | 1.885027e-09 | 3204.415 | 0.0064 | 0 | 0.0001997638
08/19/2022 07:56:15.260 | 1274590.2 | 3170.8061 | 90 | 6 | -0.001060106 | 2.499999 | 0.0009436302 | 0.0009335831 | 3204.423 | 3170.403 | 0 | 98.93527
08/19/2022 08:49:20.131 | 1277775.1 | 3184.8385 | 91 | 5 | 0.001060104 | 3.50001 | 0.0009377345 | 1.914227e-09 | 3184.406 | 0.0065 | 0 | 0.0002041331
08/19/2022 09:41:50.775 | 1280925.7 | 3150.6181 | 91 | 6 | -0.001060131 | 2.499999 | 0.0009377363 | 0.0009276517 | 3184.413 | 3150.219 | 0 | 98.92458
08/19/2022 10:34:36.606 | 1284091.5 | 3165.8002 | 92 | 5 | 0.001060106 | 3.500007 | 0.0009321331 | 2.76809e-09 | 3165.37 | 0.0084 | 0 | 0.000296963
08/19/2022 11:26:50.860 | 1287225.8 | 3134.228 | 92 | 6 | -0.001060077 | 2.499991 | 0.0009321342 | 0.0009227975 | 3165.374 | 3133.815 | 0 | 98.99834
08/19/2022 12:19:25.087 | 1290380.0 | 3154.1958 | 93 | 5 | 0.001060136 | 3.500009 | 0.0009287236 | 1.531195e-09 | 3153.773 | 0.0052 | 0 | 0.0001648709
08/19/2022 13:11:27.805 | 1293502.747 | 3122.6938 | 93 | 6 | -0.00106005 | 2.499997 | 0.0009287263 | 0.0009193773 | 3153.783 | 3122.297 | 0 | 98.99335
08/19/2022 14:03:48.184 | 1296643.1 | 3140.3487 | 94 | 5 | 0.001059811 | 3.500012 | 0.000924622 | 2.237757e-09 | 3139.933 | 0.0076 | 0 | 0.0002420186
08/19/2022 14:55:34.604 | 1299749.5 | 3106.394 | 94 | 6 | -0.001060038 | 2.49999 | 0.0009246244 | 0.0009145401 | 3139.942 | 3105.957 | 0 | 98.90936
08/19/2022 15:47:36.196 | 1302871.1 | 3121.5574 | 95 | 5 | 0.001060146 | 3.500001 | 0.0009190237 | 3.238883e-09 | 3121.159 | 0.0085 | 0 | 0.0003524265
08/19/2022 16:39:03.908 | 1305958.8 | 3087.6869 | 95 | 6 | -0.001060019 | 2.499986 | 0.000919025 | 0.0009090414 | 3121.164 | 3087.256 | 0 | 98.91367
08/19/2022 17:30:40.837 | 1309055.779 | 3096.898 | 96 | 5 | 0.001059857 | 3.500001 | 0.0009117963 | 2.885863e-09 | 3096.458 | 0.009099999 | 0 | 0.000316503
08/19/2022 18:21:43.499 | 1312118.4 | 3062.6374 | 96 | 6 | -0.001060031 | 2.499997 | 0.0009117987 | 0.0009016978 | 3096.466 | 3062.255 | 0 | 98.89221
08/19/2022 19:12:59.311 | 1315194.253 | 3075.7815 | 97 | 5 | 0.001060166 | 3.500003 | 0.0009054638 | 2.738064e-09 | 3075.38 | 0.0093 | 0 | 0.0003023935
08/19/2022 20:03:42.458 | 1318237.4 | 3043.1219 | 97 | 6 | -0.001060066 | 2.499984 | 0.0009054651 | 0.0008959403 | 3075.385 | 3042.724 | 0 | 98.94808
08/19/2022 20:54:37.756 | 1321292.7 | 3055.2668 | 98 | 5 | 0.001060157 | 3.500012 | 0.0008995993 | 2.856168e-09 | 3054.863 | 0.009699999 | 0 | 0.0003174933
08/19/2022 21:45:01.353 | 1324316.3 | 3023.5725 | 98 | 6 | -0.001060083 | 2.49998 | 0.0008996011 | 0.0008902015 | 3054.869 | 3023.16 | 0 | 98.95515
08/19/2022 22:35:36.006 | 1327350.9 | 3034.6211 | 99 | 5 | 0.001060122 | 3.500012 | 0.0008935045 | 2.826825e-09 | 3034.19 | 0.008599999 | 0 | 0.000316375
08/19/2022 23:25:41.000 | 1330355.942 | 3004.9693 | 99 | 6 | -0.001060083 | 2.49998 | 0.0008935069 | 0.0008847203 | 3034.198 | 3004.581 | 0 | 99.01662
08/20/2022 00:15:58.346 | 1333373.288 | 3017.3144 | 100 | 5 | 0.001060108 | 3.500003 | 0.0008884176 | 2.768148e-09 | 3016.927 | 0.0094 | 0 | 0.0003115818
08/20/2022 01:05:44.099 | 1336359.041 | 2985.7286 | 100 | 6 | -0.001060041 | 2.499991 | 0.00088842 | 0.0008790681 | 3016.935 | 2985.362 | 0 | 98.94736
08/20/2022 01:55:42.514 | 1339357.5 | 2998.3807 | 101 | 5 | 0.001060126 | 3.500007 | 0.0008828256 | 2.149606e-09 | 2997.992 | 0.0073 | 0 | 0.0002434916
08/20/2022 02:45:09.836 | 1342324.778 | 2967.2979 | 101 | 6 | -0.001060017 | 2.499999 | 0.0008828279 | 0.0008736401 | 2998 | 2966.901 | 0 | 98.95927
08/20/2022 03:34:49.860 | 1345304.8 | 2979.9925 | 102 | 5 | 0.001060104 | 3.500007 | 0.0008773878 | 2.237916e-09 | 2979.583 | 0.0076 | 0 | 0.0002550658
08/20/2022 04:23:59.318 | 1348254.3 | 2949.4326 | 102 | 6 | -0.001060124 | 2.49998 | 0.0008773892 | 0.0008684123 | 2979.588 | 2949.016 | 0 | 98.97687
08/20/2022 05:13:21.595 | 1351216.5 | 2962.2455 | 103 | 5 | 0.001060112 | 3.500003 | 0.0008722027 | 2.385284e-09 | 2961.828 | 0.0081 | 0 | 0.0002734781
08/20/2022 06:02:13.789 | 1354148.7 | 2932.1687 | 103 | 6 | -0.001060091 | 2.499997 | 0.0008722052 | 0.000863299 | 2961.836 | 2931.76 | 0 | 98.97889
08/20/2022 06:51:19.502 | 1357094.4 | 2945.6814 | 104 | 5 | 0.001060176 | 3.500003 | 0.0008673335 | 2.945175e-09 | 2945.288 | 0.01 | 0 | 0.0003395666
08/20/2022 07:39:56.381 | 1360011.3 | 2916.8548 | 104 | 6 | -0.001060041 | 2.499986 | 0.0008673348 | 0.0008587776 | 2945.293 | 2916.496 | 0 | 99.01339
08/20/2022 08:28:46.064 | 1362941.0 | 2929.6503 | 105 | 5 | 0.001060145 | 3.500003 | 0.0008626061 | 3.298019e-09 | 2929.254 | 0.0112 | 0 | 0.000382332
08/20/2022 09:17:05.723 | 1365840.7 | 2899.6358 | 105 | 6 | -0.001059994 | 2.499999 | 0.0008626089 | 0.0008536938 | 2929.263 | 2899.255 | 0 | 98.96649
08/20/2022 10:05:39.145 | 1368754.1 | 2913.3908 | 106 | 5 | 0.001060117 | 3.500003 | 0.0008578069 | 1.471726e-09 | 2912.977 | 0.005 | 0 | 0.0001715684
08/20/2022 10:53:46.091 | 1371641.0 | 2886.9211 | 106 | 6 | -0.001060036 | 2.499993 | 0.0008578084 | 0.000849948 | 2912.982 | 2886.532 | 0 | 99.08366
08/20/2022 11:42:04.976 | 1374539.9 | 2898.8502 | 107 | 5 | 0.001060134 | 3.50001 | 0.0008534954 | 2.885143e-09 | 2898.468 | 0.0079 | 0 | 0.0003380384
08/20/2022 12:29:53.924 | 1377408.9 | 2868.9239 | 107 | 6 | -0.001060059 | 2.499999 | 0.0008534971 | 0.0008446812 | 2898.474 | 2868.558 | 0 | 98.96708
08/20/2022 13:17:52.918 | 1380287.9 | 2878.962 | 108 | 5 | 0.001060143 | 3.500009 | 0.0008476909 | 1.943706e-09 | 2878.591 | 0.0066 | 0 | 0.0002292941
08/20/2022 14:05:21.631 | 1383136.6 | 2848.6893 | 108 | 6 | -0.001060112 | 2.499967 | 0.0008476932 | 0.000838745 | 2878.599 | 2848.338 | 0 | 98.9444
08/20/2022 14:53:01.229 | 1385996.2 | 2859.563 | 109 | 5 | 0.001060113 | 3.500007 | 0.0008419594 | 3.386459e-09 | 2859.166 | 0.0115 | 0 | 0.0004022117
08/20/2022 15:40:12.465 | 1388827.407 | 2831.2117 | 109 | 6 | -0.001060096 | 2.499993 | 0.0008419607 | 0.0008335855 | 2859.171 | 2830.865 | 0 | 99.00527
08/20/2022 16:27:37.463 | 1391672.4 | 2844.9645 | 110 | 5 | 0.001060123 | 3.500003 | 0.0008376627 | 1.943385e-09 | 2844.59 | 0.0066 | 0 | 0.000232001
08/20/2022 17:14:35.215 | 1394490.2 | 2817.7277 | 110 | 6 | -0.001060083 | 2.499988 | 0.0008376638 | 0.0008296178 | 2844.594 | 2817.363 | 0 | 99.03947
08/20/2022 18:01:45.303 | 1397320.2 | 2830.0579 | 111 | 5 | 0.001060126 | 3.500003 | 0.0008332797 | 2.885529e-09 | 2829.693 | 0.0098 | 0 | 0.0003462857
08/20/2022 18:48:28.265 | 1400123.2 | 2802.9357 | 111 | 6 | -0.001060091 | 2.499986 | 0.0008332816 | 0.0008252775 | 2829.699 | 2802.559 | 0 | 99.03944
08/20/2022 19:35:22.042 | 1402937.0 | 2813.746 | 112 | 5 | 0.001060098 | 3.500001 | 0.0008284816 | 2.767856e-09 | 2813.373 | 0.0085 | 0 | 0.0003340878
08/20/2022 20:21:48.542 | 1405723.5 | 2786.475 | 112 | 6 | -0.001060094 | 2.49999 | 0.0008284841 | 0.0008204314 | 2813.382 | 2786.114 | 0 | 99.02802
08/20/2022 21:08:28.642 | 1408523.6 | 2800.0685 | 113 | 5 | 0.001060152 | 3.50001 | 0.0008244373 | 1.855193e-09 | 2799.661 | 0.0063 | 0 | 0.0002250254
08/20/2022 21:54:41.439 | 1411296.4 | 2772.7734 | 113 | 6 | -0.001060128 | 2.499993 | 0.0008244397 | 0.0008163696 | 2799.669 | 2772.396 | 0 | 99.02113
08/20/2022 22:41:06.561 | 1414081.5 | 2785.0871 | 114 | 5 | 0.001060127 | 3.500007 | 0.0008200436 | 3.828553e-09 | 2784.728 | 0.013 | 0 | 0.0004668718
08/20/2022 23:27:04.834 | 1416839.8 | 2758.25 | 114 | 6 | -0.001060073 | 2.499999 | 0.0008200455 | 0.0008121002 | 2784.734 | 2757.896 | 0 | 99.03111
08/21/2022 00:13:14.297 | 1419609.2 | 2769.4331 | 115 | 5 | 0.00106009 | 3.500003 | 0.0008154294 | 1.972719e-09 | 2769.068 | 0.0067 | 0 | 0.000241924
08/21/2022 00:58:56.266 | 1422351.208 | 2741.9453 | 115 | 6 | -0.001060098 | 2.499995 | 0.0008154307 | 0.0008073177 | 2769.073 | 2741.562 | 0 | 99.00506
08/21/2022 01:44:48.557 | 1425103.5 | 2752.2593 | 116 | 5 | 0.00106009 | 3.500005 | 0.0008103674 | 3.50449e-09 | 2751.892 | 0.0119 | 0 | 0.0004324569
08/21/2022 02:30:12.940 | 1427827.882 | 2724.3586 | 116 | 6 | -0.001060124 | 2.499997 | 0.0008103692 | 0.0008021634 | 2751.898 | 2724.008 | 0 | 98.9874
08/21/2022 03:15:47.656 | 1430562.6 | 2734.6845 | 117 | 5 | 0.001060131 | 3.50001 | 0.0008051913 | 2.827391e-09 | 2734.322 | 0.0085 | 0 | 0.0003511453
08/21/2022 04:00:56.597 | 1433271.5 | 2708.9158 | 117 | 6 | -0.001060108 | 2.499995 | 0.0008051926 | 0.000797584 | 2734.326 | 2708.555 | 0 | 99.05505
08/21/2022 04:46:16.602 | 1435991.5 | 2719.9725 | 118 | 5 | 0.001060104 | 3.50001 | 0.0008008346 | 3.710744e-09 | 2719.612 | 0.0126 | 0 | 0.0004633597
08/21/2022 05:31:09.845 | 1438684.8 | 2693.2184 | 118 | 6 | -0.001060184 | 2.499999 | 0.0008008373 | 0.0007929893 | 2719.621 | 2692.869 | 0 | 99.02003
08/21/2022 06:16:14.562 | 1441389.5 | 2704.6858 | 119 | 5 | 0.001060087 | 3.500012 | 0.0007963268 | 1.796221e-09 | 2704.304 | 0.0061 | 0 | 0.0002255632
08/21/2022 07:00:53.911 | 1444068.9 | 2679.3247 | 119 | 6 | -0.001060101 | 2.499991 | 0.000796329 | 0.0007888984 | 2704.312 | 2678.978 | 0 | 99.0669
08/21/2022 07:45:45.240 | 1446760.2 | 2691.2968 | 120 | 5 | 0.001060085 | 3.500001 | 0.0007924017 | 2.502886e-09 | 2690.917 | 0.0074 | 0 | 0.0003158608
08/21/2022 08:30:11.368 | 1449426.3 | 2666.1022 | 120 | 6 | -0.001060092 | 2.499993 | 0.0007924049 | 0.0007850111 | 2690.927 | 2665.744 | 0 | 99.06693
08/21/2022 09:14:49.451 | 1452104.4 | 2678.0519 | 121 | 5 | 0.001060111 | 3.500001 | 0.0007885118 | 2.767973e-09 | 2677.71 | 0.0084 | 0 | 0.0003510377
08/21/2022 09:59:02.121 | 1454757.1 | 2652.6444 | 121 | 6 | -0.001060134 | 2.499995 | 0.000788514 | 0.0007810426 | 2677.718 | 2652.301 | 0 | 99.05247
08/21/2022 10:43:27.000 | 1457421.9 | 2664.8441 | 122 | 5 | 0.001060106 | 3.500005 | 0.0007846195 | 3.180583e-09 | 2664.512 | 0.0108 | 0 | 0.0004053663
08/21/2022 11:27:27.381 | 1460062.323 | 2640.3554 | 122 | 6 | -0.001060055 | 2.499997 | 0.0007846217 | 0.0007773876 | 2664.52 | 2640.003 | 0 | 99.07801
08/21/2022 12:11:40.364 | 1462715.3 | 2652.9514 | 123 | 5 | 0.001060124 | 3.500003 | 0.0007811427 | 2.76776e-09 | 2652.614 | 0.0094 | 0 | 0.000354322
08/21/2022 12:55:28.248 | 1465343.19 | 2627.8597 | 123 | 6 | -0.001060063 | 2.49999 | 0.0007811441 | 0.0007737085 | 2652.619 | 2627.537 | 0 | 99.04812
08/21/2022 13:39:28.492 | 1467983.4 | 2640.2118 | 124 | 5 | 0.001060136 | 3.500012 | 0.0007773598 | 2.62093e-09 | 2639.844 | 0.0089 | 0 | 0.000337158
08/21/2022 14:23:05.614 | 1470600.6 | 2617.0987 | 124 | 6 | -0.001060047 | 2.49999 | 0.0007773626 | 0.0007705385 | 2639.853 | 2616.745 | 0 | 99.12215
08/21/2022 15:06:54.293 | 1473229.2 | 2628.6478 | 125 | 5 | 0.001060179 | 3.500022 | 0.0007739447 | 2.620812e-09 | 2628.284 | 0.0089 | 0 | 0.0003386304
08/21/2022 15:50:17.750 | 1475832.7 | 2603.4325 | 125 | 6 | -0.001060097 | 2.499984 | 0.0007739472 | 0.0007665027 | 2628.292 | 2603.07 | 0 | 99.03812
08/21/2022 16:33:51.696 | 1478446.6 | 2613.9149 | 126 | 5 | 0.00106014 | 3.500026 | 0.0007696236 | 2.856977e-09 | 2613.564 | 0.0087 | 0 | 0.0003712175
08/21/2022 17:17:01.589 | 1481036.5 | 2589.868 | 126 | 6 | -0.0010601 | 2.499999 | 0.0007696257 | 0.0007625055 | 2613.57 | 2589.516 | 0 | 99.07486
08/21/2022 18:00:21.972 | 1483636.9 | 2600.3509 | 127 | 5 | 0.001060143 | 3.500001 | 0.0007656365 | 2.414432e-09 | 2599.973 | 0.0082 | 0 | 0.0003153497
08/21/2022 18:43:18.684 | 1486213.6 | 2576.6883 | 127 | 6 | -0.001060036 | 2.49999 | 0.0007656388 | 0.0007586326 | 2599.98 | 2576.354 | 0 | 99.08492
08/21/2022 19:26:25.804 | 1488800.7 | 2587.0913 | 128 | 5 | 0.001060157 | 3.500007 | 0.0007617089 | 2.120113e-09 | 2586.75 | 0.0072 | 0 | 0.0002783363
08/21/2022 20:09:08.234 | 1491363.2 | 2562.4057 | 128 | 6 | -0.001060073 | 2.499993 | 0.0007617112 | 0.0007544642 | 2586.757 | 2562.078 | 0 | 99.04859
08/21/2022 20:52:00.719 | 1493935.661 | 2572.4546 | 129 | 5 | 0.001060122 | 3.500003 | 0.0007574242 | 2.915441e-09 | 2572.091 | 0.0099 | 0 | 0.0003849152
08/21/2022 21:34:29.125 | 1496484.1 | 2548.3823 | 129 | 6 | -0.00106012 | 2.499991 | 0.0007574253 | 0.0007503314 | 2572.095 | 2548.044 | 0 | 99.06341
08/21/2022 22:17:07.940 | 1499042.9 | 2558.7836 | 130 | 5 | 0.001060126 | 3.500007 | 0.0007534176 | 2.768539e-09 | 2558.452 | 0.0094 | 0 | 0.0003674641
08/21/2022 22:59:23.763 | 1501578.7 | 2535.7986 | 130 | 6 | -0.001060185 | 2.499995 | 0.0007534189 | 0.0007466295 | 2558.457 | 2535.468 | 0 | 99.09885
08/21/2022 23:41:50.259 | 1504125.2 | 2546.4656 | 131 | 5 | 0.001060148 | 3.500001 | 0.0007497648 | 2.090698e-09 | 2546.098 | 0.0071 | 0 | 0.0002788471
08/22/2022 00:23:53.512 | 1506648.5 | 2523.2289 | 131 | 6 | -0.001060133 | 2.49999 | 0.0007497665 | 0.0007429246 | 2546.104 | 2522.89 | 0 | 99.08746
08/22/2022 01:06:07.255 | 1509182.2 | 2533.7115 | 132 | 5 | 0.001060099 | 3.50001 | 0.0007460148 | 2.856669e-09 | 2533.369 | 0.009699999 | 0 | 0.0003829239
08/22/2022 01:47:58.121 | 1511693.1 | 2510.842 | 132 | 6 | -0.001060084 | 2.499999 | 0.000746016 | 0.0007392941 | 2533.373 | 2510.524 | 0 | 99.09896
08/22/2022 02:29:59.094 | 1514214.0 | 2520.9394 | 133 | 5 | 0.001060146 | 3.500009 | 0.0007422559 | 2.856389e-09 | 2520.612 | 0.0085 | 0 | 0.0003848254
08/22/2022 03:11:36.680 | 1516711.6 | 2497.5598 | 133 | 6 | -0.00105984 | 2.499963 | 0.0007422586 | 0.0007353828 | 2520.622 | 2497.242 | 0 | 99.07366
08/22/2022 03:53:23.204 | 1519218.1 | 2506.4937 | 134 | 5 | 0.00106007 | 3.500003 | 0.0007379819 | 1.913574e-09 | 2506.172 | 0.0065 | 0 | 0.0002592982
08/22/2022 04:34:46.400 | 1521701.3 | 2483.1719 | 134 | 6 | -0.001060101 | 2.499999 | 0.0007379847 | 0.0007311412 | 2506.181 | 2482.83 | 0 | 99.07268
08/22/2022 05:16:18.916 | 1524193.9 | 2492.4863 | 135 | 5 | 0.001060075 | 3.500007 | 0.0007338636 | 3.003849e-09 | 2492.146 | 0.0092 | 0 | 0.0004093198
08/22/2022 05:57:28.626 | 1526663.568 | 2469.6868 | 135 | 6 | -0.001060124 | 2.499991 | 0.0007338646 | 0.0007271646 | 2492.149 | 2469.357 | 0 | 99.08702
08/22/2022 06:38:48.301 | 1529143.2 | 2479.6439 | 136 | 5 | 0.001060062 | 3.500014 | 0.0007300946 | 2.797903e-09 | 2479.317 | 0.0095 | 0 | 0.0003832247
08/22/2022 07:19:46.943 | 1531601.9 | 2458.6174 | 136 | 6 | -0.00106015 | 2.49998 | 0.0007300967 | 0.0007238603 | 2479.324 | 2458.307 | 0 | 99.14581
08/22/2022 08:00:57.094 | 1534072.0 | 2470.1211 | 137 | 5 | 0.001060126 | 3.500007 | 0.0007273099 | 2.267724e-09 | 2469.797 | 0.0077 | 0 | 0.0003117961
08/22/2022 08:41:45.875 | 1536520.8 | 2448.7572 | 137 | 6 | -0.001060143 | 2.499997 | 0.0007273115 | 0.0007210151 | 2469.802 | 2448.441 | 0 | 99.13429
08/22/2022 09:22:46.262 | 1538981.2 | 2460.355 | 138 | 5 | 0.001060155 | 3.500001 | 0.0007244115 | 2.797259e-09 | 2460.016 | 0.0095 | 0 | 0.0003861423
08/22/2022 10:03:26.029 | 1541421.0 | 2439.7449 | 138 | 6 | -0.001060082 | 2.499984 | 0.0007244133 | 0.0007183419 | 2460.022 | 2439.43 | 0 | 99.1619
08/22/2022 10:44:18.869 | 1543873.8 | 2452.8092 | 139 | 5 | 0.001060112 | 3.500016 | 0.0007221999 | 1.619383e-09 | 2452.502 | 0.0055 | 0 | 0.0002242292
08/22/2022 11:24:51.051 | 1546306.0 | 2432.1573 | 139 | 6 | -0.001060063 | 2.499993 | 0.0007222026 | 0.0007160975 | 2452.511 | 2431.849 | 0 | 99.15465
08/22/2022 12:05:38.984 | 1548753.9 | 2447.9016 | 140 | 5 | 0.001060159 | 3.500007 | 0.0007207319 | 2.974497e-09 | 2447.58 | 0.0093 | 0 | 0.000412705
08/22/2022 12:46:06.714 | 1551181.7 | 2427.7062 | 140 | 6 | -0.001060068 | 2.499995 | 0.0007207336 | 0.0007147756 | 2447.586 | 2427.396 | 0 | 99.17333
08/22/2022 13:26:47.704 | 1553622.646 | 2440.9596 | 141 | 5 | 0.001060173 | 3.500003 | 0.0007186471 | 2.797381e-09 | 2440.65 | 0.0095 | 0 | 0.0003892565
08/22/2022 14:07:07.823 | 1556042.8 | 2420.0938 | 141 | 6 | -0.001060049 | 2.49999 | 0.000718649 | 0.000712529 | 2440.656 | 2419.807 | 0 | 99.14841
08/22/2022 14:47:39.084 | 1558474.0 | 2431.2263 | 142 | 5 | 0.001060129 | 3.500003 | 0.0007158455 | 3.799285e-09 | 2430.901 | 0.0129 | 0 | 0.000530741
08/22/2022 15:27:49.425 | 1560884.4 | 2410.3174 | 142 | 6 | -0.001060041 | 2.49998 | 0.0007158472 | 0.0007096374 | 2430.906 | 2410.003 | 0 | 99.13251
08/22/2022 16:08:08.133 | 1563303.1 | 2418.6771 | 143 | 5 | 0.00106015 | 3.500007 | 0.0007121134 | 3.00343e-09 | 2418.349 | 0.0092 | 0 | 0.0004217629
08/22/2022 16:48:04.418 | 1565699.4 | 2396.2605 | 143 | 6 | -0.001060021 | 2.499984 | 0.000712115 | 0.0007055034 | 2418.355 | 2395.94 | 0 | 99.07155
08/22/2022 17:28:09.036 | 1568104.0 | 2404.5861 | 144 | 5 | 0.001060129 | 3.500003 | 0.0007078848 | 2.591084e-09 | 2404.268 | 0.0088 | 0 | 0.0003660318
08/22/2022 18:07:52.598 | 1570487.5 | 2383.5373 | 144 | 6 | -0.001060043 | 2.499988 | 0.0007078871 | 0.000701765 | 2404.276 | 2383.214 | 0 | 99.13516
08/22/2022 18:47:46.172 | 1572881.114 | 2393.5422 | 145 | 5 | 0.001060155 | 3.500001 | 0.0007047568 | 1.413281e-09 | 2393.225 | 0.0048 | 0 | 0.0002005346
08/22/2022 19:27:19.139 | 1575254.1 | 2372.9425 | 145 | 6 | -0.00106007 | 2.499999 | 0.0007047594 | 0.0006986437 | 2393.234 | 2372.629 | 0 | 99.13223
08/22/2022 20:07:02.126 | 1577637.1 | 2382.9528 | 146 | 5 | 0.001060155 | 3.500007 | 0.0007016312 | 2.120361e-09 | 2382.645 | 0.0072 | 0 | 0.0003022045
08/22/2022 20:46:24.529 | 1579999.471 | 2362.3768 | 146 | 6 | -0.001060096 | 2.499963 | 0.0007016328 | 0.0006955477 | 2382.65 | 2362.076 | 0 | 99.13273
08/22/2022 21:25:57.648 | 1582372.6 | 2373.0896 | 147 | 5 | 0.001060131 | 3.500012 | 0.0006987328 | 1.707925e-09 | 2372.762 | 0.0058 | 0 | 0.0002444318
08/22/2022 22:05:10.824 | 1584725.8 | 2353.1526 | 147 | 6 | -0.001060106 | 2.499997 | 0.0006987346 | 0.0006928289 | 2372.769 | 2352.837 | 0 | 99.1548
08/22/2022 22:44:34.624 | 1587089.6 | 2363.7679 | 148 | 5 | 0.001060112 | 3.500003 | 0.0006959895 | 2.473602e-09 | 2363.456 | 0.0075 | 0 | 0.0003554079
08/22/2022 23:23:38.130 | 1589433.1 | 2343.4797 | 148 | 6 | -0.001060047 | 2.499997 | 0.0006959917 | 0.0006899712 | 2363.464 | 2343.172 | 0 | 99.13497
08/23/2022 00:02:51.328 | 1591786.3 | 2353.1653 | 149 | 5 | 0.001060154 | 3.500003 | 0.0006928626 | 3.239544e-09 | 2352.834 | 0.011 | 0 | 0.0004675594
08/23/2022 00:41:44.467 | 1594119.4 | 2333.1141 | 149 | 6 | -0.00106001 | 2.499978 | 0.0006928648 | 0.0006869175 | 2352.841 | 2332.81 | 0 | 99.14162
08/23/2022 01:20:46.796 | 1596461.7 | 2342.2986 | 150 | 5 | 0.001060108 | 3.500003 | 0.0006896408 | 2.797634e-09 | 2341.999 | 0.0095 | 0 | 0.0004056653
08/23/2022 01:59:28.125 | 1598783.1 | 2321.3047 | 150 | 6 | -0.001060072 | 2.499995 | 0.0006896426 | 0.0006834598 | 2342.005 | 2321.017 | 0 | 99.10349
08/23/2022 02:38:18.703 | 1601113.6 | 2330.5462 | 151 | 5 | 0.001060148 | 3.500005 | 0.000686186 | 3.033523e-09 | 2330.241 | 0.0103 | 0 | 0.0004420846
08/23/2022 03:16:48.954 | 1603423.9 | 2310.2257 | 151 | 6 | -0.001060096 | 2.499982 | 0.0006861879 | 0.0006802056 | 2330.248 | 2309.938 | 0 | 99.1282
08/23/2022 03:55:28.323 | 1605743.3 | 2319.3356 | 152 | 5 | 0.00105985 | 3.500012 | 0.0006828847 | 3.032838e-09 | 2319.021 | 0.0103 | 0 | 0.0004441217
08/23/2022 04:33:49.123 | 1608044.1 | 2300.7765 | 152 | 6 | -0.001060092 | 2.499993 | 0.0006828869 | 0.0006774049 | 2319.029 | 2300.472 | 0 | 99.19722
08/23/2022 05:12:18.755 | 1610353.7 | 2309.5976 | 153 | 5 | 0.00106009 | 3.500009 | 0.0006800289 | 4.182251e-09 | 2309.296 | 0.0142 | 0 | 0.0006150109
08/23/2022 05:50:27.642 | 1612642.6 | 2288.8632 | 153 | 6 | -0.001060064 | 2.499986 | 0.00068003 | 0.0006739212 | 2309.3 | 2288.588 | 0 | 99.10168
08/23/2022 06:28:45.364 | 1614940.3 | 2297.6914 | 154 | 5 | 0.001060154 | 3.500003 | 0.0006765301 | 2.915348e-09 | 2297.381 | 0.0099 | 0 | 0.0004309267
08/23/2022 07:06:43.392 | 1617218.3 | 2278.0047 | 154 | 6 | -0.001060058 | 2.49998 | 0.0006765323 | 0.0006707131 | 2297.389 | 2277.7 | 0 | 99.13985
08/23/2022 07:44:50.580 | 1619505.5 | 2287.1545 | 155 | 5 | 0.001060092 | 3.500018 | 0.0006734287 | 2.414941e-09 | 2286.845 | 0.0082 | 0 | 0.0003586039
08/23/2022 08:22:40.049 | 1621775.0 | 2269.4437 | 155 | 6 | -0.001060106 | 2.499997 | 0.000673431 | 0.0006682014 | 2286.853 | 2269.157 | 0 | 99.22344
08/23/2022 09:00:39.457 | 1624054.4 | 2279.3752 | 156 | 5 | 0.001060043 | 3.50002 | 0.0006711246 | 3.298018e-09 | 2279.081 | 0.0085 | 0 | 0.0004914166
08/23/2022 09:38:19.472 | 1626314.4 | 2259.9911 | 156 | 6 | -0.001060084 | 2.499995 | 0.0006711258 | 0.0006654142 | 2279.085 | 2259.702 | 0 | 99.14895
08/23/2022 10:16:13.177 | 1628588.1 | 2273.674 | 157 | 5 | 0.001060117 | 3.500018 | 0.0006694515 | 2.856662e-09 | 2273.351 | 0.009699999 | 0 | 0.0004267169
08/23/2022 10:53:49.373 | 1630844.3 | 2256.1699 | 157 | 6 | -0.001060059 | 2.499997 | 0.0006694531 | 0.000664269 | 2273.356 | 2255.846 | 0 | 99.22562
08/23/2022 11:31:38.232 | 1633113.2 | 2268.8238 | 158 | 5 | 0.001060131 | 3.500003 | 0.0006680153 | 2.796697e-09 | 2268.525 | 0.0085 | 0 | 0.0004186576
08/23/2022 12:09:08.534 | 1635363.476 | 2250.2755 | 158 | 6 | -0.001060105 | 2.499986 | 0.0006680174 | 0.0006625376 | 2268.531 | 2249.987 | 0 | 99.17969
08/23/2022 12:46:48.570 | 1637623.5 | 2260.0019 | 159 | 5 | 0.001059799 | 3.500003 | 0.0006654154 | 3.740086e-09 | 2259.688 | 0.0127 | 0 | 0.0005620679
08/23/2022 13:24:09.716 | 1639864.7 | 2241.1206 | 159 | 6 | -0.001060041 | 2.499991 | 0.0006654183 | 0.0006598263 | 2259.698 | 2240.844 | 0 | 99.15962
08/23/2022 14:01:38.931 | 1642113.873 | 2249.1845 | 160 | 5 | 0.001060145 | 3.500012 | 0.0006622531 | 2.09105e-09 | 2248.885 | 0.0071 | 0 | 0.0003157479
08/23/2022 14:38:48.443 | 1644343.385 | 2229.4876 | 160 | 6 | -0.00106004 | 2.499997 | 0.0006622553 | 0.0006564187 | 2248.893 | 2229.216 | 0 | 99.11868
08/23/2022 15:16:06.445 | 1646581.4 | 2237.9677 | 161 | 5 | 0.001060155 | 3.50002 | 0.0006589307 | 3.799012e-09 | 2237.668 | 0.0129 | 0 | 0.0005765419
08/23/2022 15:53:06.031 | 1648801.0 | 2219.5615 | 161 | 6 | -0.001060108 | 2.499995 | 0.0006589325 | 0.0006534961 | 2237.675 | 2219.272 | 0 | 99.17497
08/23/2022 16:30:13.000 | 1651027.9 | 2226.9387 | 162 | 5 | 0.001060169 | 3.500001 | 0.0006556881 | 2.91528e-09 | 2226.654 | 0.0099 | 0 | 0.0004446139
08/23/2022 17:07:00.504 | 1653235.4 | 2207.4795 | 162 | 6 | -0.001060045 | 2.499997 | 0.0006556904 | 0.0006499312 | 2226.662 | 2207.204 | 0 | 99.12167
08/23/2022 17:43:57.493 | 1655452.435 | 2216.958 | 163 | 5 | 0.001060101 | 3.500005 | 0.0006527586 | 2.326096e-09 | 2216.672 | 0.0079 | 0 | 0.0003563485
08/23/2022 18:20:36.099 | 1657651.0 | 2198.5805 | 163 | 6 | -0.001060068 | 2.499997 | 0.00065276 | 0.0006473137 | 2216.677 | 2198.292 | 0 | 99.16565
08/23/2022 18:57:23.838 | 1659858.8 | 2207.7078 | 164 | 5 | 0.001060129 | 3.500009 | 0.0006500458 | 3.063383e-09 | 2207.438 | 0.0104 | 0 | 0.0004712565
08/23/2022 19:33:53.428 | 1662048.4 | 2189.5665 | 164 | 6 | -0.001060083 | 2.499982 | 0.0006500476 | 0.0006446806 | 2207.444 | 2189.307 | 0 | 99.17437
08/23/2022 20:10:31.943 | 1664246.9 | 2198.4851 | 165 | 5 | 0.001060168 | 3.500003 | 0.0006473181 | 2.62021e-09 | 2198.199 | 0.0089 | 0 | 0.0004047793
08/23/2022 20:46:53.244 | 1666428.2 | 2181.2752 | 165 | 6 | -0.00106012 | 2.499984 | 0.0006473208 | 0.000642249 | 2198.208 | 2181.006 | 0 | 99.21649
08/23/2022 21:23:23.524 | 1668618.5 | 2190.2471 | 166 | 5 | 0.001060122 | 3.500003 | 0.0006448966 | 2.444094e-09 | 2189.965 | 0.0083 | 0 | 0.00037899
08/23/2022 21:59:35.395 | 1670790.3 | 2171.8444 | 166 | 6 | -0.001060075 | 2.499993 | 0.0006448981 | 0.000639478 | 2189.969 | 2171.583 | 0 | 99.15954
08/23/2022 22:35:54.759 | 1672969.7 | 2179.3322 | 167 | 5 | 0.001060108 | 3.50001 | 0.0006416828 | 2.768153e-09 | 2179.049 | 0.0094 | 0 | 0.0004313897
08/23/2022 23:11:55.989 | 1675130.9 | 2161.2058 | 167 | 6 | -0.001060106 | 2.499982 | 0.0006416845 | 0.00063634 | 2179.055 | 2160.914 | 0 | 99.16711
08/23/2022 23:48:04.788 | 1677299.7 | 2168.765 | 168 | 5 | 0.001060134 | 3.500003 | 0.0006385682 | 2.915341e-09 | 2168.484 | 0.0076 | 0 | 0.0004565433
08/24/2022 00:23:56.270 | 1679451.2 | 2151.4573 | 168 | 6 | -0.001060143 | 2.499993 | 0.0006385706 | 0.0006334706 | 2168.492 | 2151.189 | 0 | 99.20133
08/24/2022 00:59:55.813 | 1681610.8 | 2159.5129 | 169 | 5 | 0.001060104 | 3.50001 | 0.0006358348 | 2.738787e-09 | 2159.226 | 0.0093 | 0 | 0.0004307388
08/24/2022 01:35:37.441 | 1683752.4 | 2141.6048 | 169 | 6 | -0.001060101 | 2.499999 | 0.0006358371 | 0.000630569 | 2159.234 | 2141.336 | 0 | 99.17146
08/24/2022 02:11:26.935 | 1685901.9 | 2149.462 | 170 | 5 | 0.001060045 | 3.500014 | 0.0006328691 | 1.855319e-09 | 2149.187 | 0.0063 | 0 | 0.0002931599
08/24/2022 02:46:58.453 | 1688033.4 | 2131.4966 | 170 | 6 | -0.001060156 | 2.499991 | 0.0006328714 | 0.0006275834 | 2149.195 | 2131.215 | 0 | 99.16444
08/24/2022 03:22:38.282 | 1690173.2 | 2139.797 | 171 | 5 | 0.001060084 | 3.500009 | 0.0006300334 | 2.473349e-09 | 2139.503 | 0.0076 | 0 | 0.0003925743
08/24/2022 03:58:01.187 | 1692296.1 | 2122.8807 | 171 | 6 | -0.001060136 | 2.499982 | 0.0006300361 | 0.0006250564 | 2139.512 | 2122.588 | 0 | 99.20962
08/24/2022 04:33:32.665 | 1694427.6 | 2131.4464 | 172 | 5 | 0.001060124 | 3.500001 | 0.0006275618 | 3.121364e-09 | 2131.143 | 0.0106 | 0 | 0.0004973796
08/24/2022 05:08:47.490 | 1696542.4 | 2114.7989 | 172 | 6 | -0.001060154 | 2.499988 | 0.0006275632 | 0.0006226802 | 2131.148 | 2114.514 | 0 | 99.22191
08/24/2022 05:44:10.843 | 1698665.785 | 2123.3223 | 173 | 5 | 0.001060132 | 3.500003 | 0.000625175 | 2.97443e-09 | 2123.02 | 0.0092 | 0 | 0.0004757756
08/24/2022 06:19:16.680 | 1700771.6 | 2105.8118 | 173 | 6 | -0.001060112 | 2.499988 | 0.0006251768 | 0.0006200392 | 2123.026 | 2105.557 | 0 | 99.17822
08/24/2022 06:54:31.124 | 1702886.1 | 2114.4137 | 174 | 5 | 0.001060162 | 3.500012 | 0.0006225714 | 1.796527e-09 | 2114.134 | 0.0061 | 0 | 0.0002885656
08/24/2022 07:29:28.068 | 1704983.0 | 2096.9202 | 174 | 6 | -0.001060129 | 2.499997 | 0.0006225741 | 0.0006174195 | 2114.143 | 2096.656 | 0 | 99.17205
08/24/2022 08:04:34.317 | 1707089.3 | 2106.2156 | 175 | 5 | 0.00106016 | 3.500007 | 0.0006201359 | 3.857603e-09 | 2105.928 | 0.0131 | 0 | 0.0006220576
08/24/2022 08:39:24.594 | 1709179.5 | 2090.2523 | 175 | 6 | -0.001060106 | 2.499995 | 0.0006201377 | 0.0006154464 | 2105.934 | 2089.983 | 0 | 99.24351
08/24/2022 09:14:24.410 | 1711279.4 | 2099.7834 | 176 | 5 | 0.001060109 | 3.500031 | 0.0006182373 | 2.797868e-09 | 2099.492 | 0.0095 | 0 | 0.0004525557
08/24/2022 09:49:07.739 | 1713362.7 | 2083.3028 | 176 | 6 | -0.001060122 | 2.499988 | 0.0006182396 | 0.00061341 | 2099.5 | 2083.039 | 0 | 99.21881
08/24/2022 10:24:00.083 | 1715455.0 | 2092.316 | 177 | 5 | 0.001060123 | 3.500001 | 0.0006160548 | 3.092522e-09 | 2092.032 | 0.0105 | 0 | 0.0005019882
08/24/2022 10:58:36.758 | 1717531.7 | 2076.6506 | 177 | 6 | -0.001060097 | 2.499988 | 0.0006160567 | 0.0006114266 | 2092.039 | 2076.363 | 0 | 99.24843
08/24/2022 11:33:24.819 | 1719619.8 | 2088.0293 | 178 | 5 | 0.001060131 | 3.500003 | 0.0006147941 | 2.473704e-09 | 2087.747 | 0.0073 | 0 | 0.000402363
08/24/2022 12:07:58.176 | 1721693.1 | 2073.3319 | 178 | 6 | -0.001060072 | 2.499995 | 0.0006147962 | 0.0006104437 | 2087.754 | 2073.069 | 0 | 99.29203
08/24/2022 12:42:44.449 | 1723779.4 | 2086.2419 | 179 | 5 | 0.001060087 | 3.500003 | 0.0006142686 | 2.502615e-09 | 2085.964 | 0.0075 | 0 | 0.0004074139
08/24/2022 13:17:15.521 | 1725850.463 | 2071.0493 | 179 | 6 | -0.001060063 | 2.499993 | 0.000614271 | 0.0006097785 | 2085.972 | 2070.784 | 0 | 99.26865
08/24/2022 13:51:56.497 | 1727931.4 | 2080.9437 | 180 | 5 | 0.001059828 | 3.500003 | 0.0006126793 | 2.591376e-09 | 2080.67 | 0.0079 | 0 | 0.000422958
08/24/2022 14:26:21.582 | 1729996.524 | 2065.0622 | 180 | 6 | -0.001060044 | 2.499997 | 0.0006126819 | 0.0006079989 | 2080.679 | 2064.797 | 0 | 99.23566
08/24/2022 15:00:57.470 | 1732072.4 | 2075.8573 | 181 | 5 | 0.00106016 | 3.500016 | 0.0006112123 | 2.620804e-09 | 2075.578 | 0.0089 | 0 | 0.0004287879
08/24/2022 15:35:17.099 | 1734132.0 | 2059.6047 | 181 | 6 | -0.001060061 | 2.499993 | 0.0006112147 | 0.0006063749 | 2075.586 | 2059.35 | 0 | 99.20818
08/24/2022 16:09:44.747 | 1736199.7 | 2067.6158 | 182 | 5 | 0.001060122 | 3.50001 | 0.0006087662 | 2.355964e-09 | 2067.345 | 0.007999999 | 0 | 0.0003870064
08/24/2022 16:43:55.131 | 1738250.1 | 2050.3603 | 182 | 6 | -0.001059999 | 2.49999 | 0.0006087681 | 0.0006036633 | 2067.352 | 2050.096 | 0 | 99.16146
08/24/2022 17:18:13.771 | 1740308.7 | 2058.6097 | 183 | 5 | 0.001060136 | 3.500005 | 0.000606136 | 1.619423e-09 | 2058.332 | 0.0055 | 0 | 0.0002671716
08/24/2022 17:52:15.530 | 1742350.5 | 2041.7349 | 183 | 6 | -0.001060055 | 2.499993 | 0.0006061383 | 0.0006011237 | 2058.339 | 2041.443 | 0 | 99.17271
08/24/2022 18:26:24.895 | 1744399.8 | 2049.3339 | 184 | 5 | 0.001060141 | 3.500012 | 0.0006034073 | 1.413285e-09 | 2049.063 | 0.0048 | 0 | 0.0002342175
08/24/2022 19:00:18.574 | 1746433.5 | 2033.6539 | 184 | 6 | -0.001059991 | 2.499972 | 0.0006034094 | 0.0005987423 | 2049.07 | 2033.382 | 0 | 99.22654
08/24/2022 19:34:19.999 | 1748474.941 | 2041.3933 | 185 | 5 | 0.001060127 | 3.500003 | 0.0006010403 | 1.531284e-09 | 2041.124 | 0.0052 | 0 | 0.0002547723
08/24/2022 20:08:05.847 | 1750500.8 | 2025.823 | 185 | 6 | -0.00106007 | 2.499997 | 0.0006010419 | 0.0005964746 | 2041.13 | 2025.576 | 0 | 99.24009
08/24/2022 20:41:59.248 | 1752534.2 | 2033.3702 | 186 | 5 | 0.001059852 | 3.500009 | 0.0005986728 | 2.738495e-09 | 2033.118 | 0.0093 | 0 | 0.0004574276
08/24/2022 21:15:36.169 | 1754551.1 | 2016.8973 | 186 | 6 | -0.001060084 | 2.499997 | 0.0005986756 | 0.0005938422 | 2033.127 | 2016.636 | 0 | 99.19264
08/24/2022 21:49:19.729 | 1756574.7 | 2023.5283 | 187 | 5 | 0.001060146 | 3.500003 | 0.0005958083 | 1.737735e-09 | 2023.256 | 0.0059 | 0 | 0.00029166
08/24/2022 22:22:46.889 | 1758581.8 | 2007.1344 | 187 | 6 | -0.001060131 | 2.49998 | 0.0005958108 | 0.0005909669 | 2023.265 | 2006.871 | 0 | 99.187
08/24/2022 22:56:21.113 | 1760596.055 | 2014.1935 | 188 | 5 | 0.001060094 | 3.500005 | 0.000593051 | 3.003805e-09 | 2013.936 | 0.0093 | 0 | 0.0005065004
08/24/2022 23:29:39.069 | 1762594.0 | 1997.9321 | 188 | 6 | -0.001060115 | 2.499999 | 0.0005930537 | 0.0005882801 | 2013.945 | 1997.704 | 0 | 99.19509
08/25/2022 00:03:04.547 | 1764599.5 | 2005.4448 | 189 | 5 | 0.001060126 | 3.500007 | 0.0005904762 | 3.828206e-09 | 2005.153 | 0.013 | 0 | 0.0006483252
08/25/2022 00:36:14.616 | 1766589.6 | 1990.0442 | 189 | 6 | -0.001060148 | 2.499995 | 0.0005904783 | 0.0005859438 | 2005.16 | 1989.791 | 0 | 99.23206
08/25/2022 01:09:32.430 | 1768587.4 | 1997.7829 | 190 | 5 | 0.001060127 | 3.500001 | 0.0005882076 | 2.444386e-09 | 1997.506 | 0.0073 | 0 | 0.0004155652
08/25/2022 01:42:34.579 | 1770569.5 | 1982.1236 | 190 | 6 | -0.001060142 | 2.499997 | 0.0005882107 | 0.0005836062 | 1997.517 | 1981.877 | 0 | 99.21721
08/25/2022 02:15:44.759 | 1772559.7 | 1990.1461 | 191 | 5 | 0.001060089 | 3.500022 | 0.0005859701 | 2.97501e-09 | 1989.892 | 0.0101 | 0 | 0.0005077069
08/25/2022 02:48:40.016 | 1774534.958 | 1975.2337 | 191 | 6 | -0.001060119 | 2.499999 | 0.0005859723 | 0.0005815846 | 1989.899 | 1974.984 | 0 | 99.25121
08/25/2022 03:21:43.106 | 1776518.0 | 1983.0587 | 192 | 5 | 0.001060109 | 3.500009 | 0.0005838879 | 2.915846e-09 | 1982.792 | 0.0099 | 0 | 0.0004993846
08/25/2022 03:54:31.240 | 1778486.2 | 1968.1105 | 192 | 6 | -0.001060101 | 2.499997 | 0.0005838898 | 0.0005794872 | 1982.799 | 1967.837 | 0 | 99.24599
08/25/2022 04:27:27.870 | 1780462.8 | 1976.598 | 193 | 5 | 0.001060104 | 3.500001 | 0.0005819688 | 2.855897e-09 | 1976.316 | 0.008599999 | 0 | 0.0004907302
08/25/2022 05:00:08.986 | 1782423.9 | 1961.0942 | 193 | 6 | -0.001060133 | 2.499995 | 0.0005819711 | 0.0005774325 | 1976.324 | 1960.845 | 0 | 99.22013
08/25/2022 05:32:57.809 | 1784392.8 | 1968.79 | 194 | 5 | 0.001060117 | 3.500001 | 0.0005796857 | 3.003648e-09 | 1968.529 | 0.0102 | 0 | 0.000518151
08/25/2022 06:05:31.417 | 1786346.4 | 1953.5841 | 194 | 6 | -0.001060138 | 2.499991 | 0.0005796874 | 0.0005752168 | 1968.535 | 1953.345 | 0 | 99.22879
08/25/2022 06:38:13.614 | 1788308.556 | 1962.1632 | 195 | 5 | 0.001060143 | 3.500005 | 0.0005777355 | 2.444251e-09 | 1961.89 | 0.0073 | 0 | 0.0004230745
08/25/2022 07:10:41.163 | 1790256.105 | 1947.5221 | 195 | 6 | -0.001060129 | 2.499997 | 0.000577738 | 0.0005734222 | 1961.898 | 1947.266 | 0 | 99.25297
08/25/2022 07:43:17.459 | 1792212.4 | 1956.2641 | 196 | 5 | 0.001060104 | 3.500022 | 0.0005759858 | 2.384954e-09 | 1956.004 | 0.0081 | 0 | 0.0004140648
08/25/2022 08:15:39.607 | 1794154.5 | 1942.123 | 196 | 6 | -0.001060098 | 2.499978 | 0.0005759872 | 0.0005718305 | 1956.009 | 1941.864 | 0 | 99.27833
08/25/2022 08:48:10.718 | 1796105.7 | 1951.0783 | 197 | 5 | 0.00106012 | 3.500007 | 0.0005744712 | 3.327032e-09 | 1950.827 | 0.01 | 0 | 0.0005791468
08/25/2022 09:20:26.440 | 1798041.4 | 1935.6973 | 197 | 6 | -0.001060138 | 2.499982 | 0.0005744729 | 0.0005699521 | 1950.833 | 1935.468 | 0 | 99.21305
08/25/2022 09:52:51.082 | 1799986.0 | 1944.61 | 198 | 5 | 0.001060122 | 3.500001 | 0.0005725655 | 3.151202e-09 | 1944.359 | 0.0107 | 0 | 0.0005503654
08/25/2022 10:25:01.554 | 1801916.5 | 1930.4472 | 198 | 6 | -0.001060069 | 2.499997 | 0.0005725667 | 0.0005683766 | 1944.363 | 1930.182 | 0 | 99.26818
08/25/2022 10:57:21.204 | 1803856.1 | 1939.6196 | 199 | 5 | 0.001060124 | 3.500003 | 0.0005710959 | 2.296891e-09 | 1939.338 | 0.0078 | 0 | 0.0004021901
08/25/2022 11:29:27.945 | 1805782.9 | 1926.7167 | 199 | 6 | -0.001060035 | 2.499993 | 0.0005710978 | 0.0005672818 | 1939.344 | 1926.476 | 0 | 99.33181
08/25/2022 12:01:46.089 | 1807721.0 | 1938.114 | 200 | 5 | 0.001059834 | 3.500003 | 0.0005705939 | 3.032965e-09 | 1937.861 | 0.0092 | 0 | 0.0005315452
08/25/2022 12:33:51.581 | 1809646.5 | 1925.4684 | 200 | 6 | -0.001060077 | 2.499991 | 0.0005705958 | 0.0005669196 | 1937.867 | 1925.227 | 0 | 99.35574
08/25/2022 13:06:09.591 | 1811584.5 | 1937.9778 | 201 | 5 | 0.00106018 | 3.500003 | 0.0005705946 | 1.413477e-09 | 1937.727 | 0.0048 | 0 | 0.00024772
08/25/2022 13:38:12.648 | 1813507.6 | 1923.0325 | 201 | 6 | -0.001060045 | 2.499986 | 0.000570596 | 0.0005661747 | 1937.732 | 1922.752 | 0 | 99.22515
08/25/2022 14:10:23.378 | 1815438.3 | 1930.6982 | 202 | 5 | 0.001060132 | 3.50001 | 0.0005684715 | 3.209824e-09 | 1930.433 | 0.0109 | 0 | 0.0005646411
08/25/2022 14:42:19.741 | 1817354.7 | 1916.3373 | 202 | 6 | -0.001060058 | 2.499991 | 0.0005684729 | 0.0005642102 | 1930.438 | 1916.089 | 0 | 99.25014
08/25/2022 15:14:26.607 | 1819281.5 | 1926.8316 | 203 | 5 | 0.001059847 | 3.500003 | 0.0005673248 | 2.944723e-09 | 1926.575 | 0.0078 | 0 | 0.0005190542
08/25/2022 15:46:18.841 | 1821193.783 | 1912.2093 | 203 | 6 | -0.001060057 | 2.499995 | 0.0005673266 | 0.0005629992 | 1926.581 | 1911.975 | 0 | 99.23722
08/25/2022 16:18:17.982 | 1823112.9 | 1919.1101 | 204 | 5 | 0.001060132 | 3.500001 | 0.0005650662 | 5.594839e-10 | 1918.853 | 0.0019 | 0 | 9.901209e-05
08/25/2022 16:50:02.212 | 1825017.2 | 1904.2061 | 204 | 6 | -0.001060026 | 2.499988 | 0.0005650685 | 0.0005606365 | 1918.861 | 1903.949 | 0 | 99.21566
08/25/2022 17:21:52.703 | 1826927.6 | 1910.4591 | 205 | 5 | 0.00106015 | 3.500001 | 0.0005624783 | 2.414465e-09 | 1910.201 | 0.0082 | 0 | 0.0004292548
08/25/2022 17:53:29.187 | 1828824.129 | 1896.4603 | 205 | 6 | -0.001059998 | 2.499986 | 0.000562481 | 0.000558347 | 1910.21 | 1896.214 | 0 | 99.26504
08/25/2022 18:25:13.472 | 1830728.414 | 1904.2525 | 206 | 5 | 0.001059825 | 3.500003 | 0.0005605812 | 2.385244e-09 | 1904.001 | 0.0081 | 0 | 0.0004254948
08/25/2022 18:56:42.202 | 1832617.1 | 1888.7052 | 206 | 6 | -0.001060061 | 2.499993 | 0.000560583 | 0.000556078 | 1904.007 | 1888.472 | 0 | 99.19638
08/25/2022 19:28:17.611 | 1834512.6 | 1895.3759 | 207 | 5 | 0.001060137 | 3.500003 | 0.0005580764 | 2.826616e-09 | 1895.131 | 0.0096 | 0 | 0.0005064926
08/25/2022 19:59:38.356 | 1836393.3 | 1880.7221 | 207 | 6 | -0.001060119 | 2.499997 | 0.0005580782 | 0.0005537385 | 1895.137 | 1880.482 | 0 | 99.22239
08/25/2022 20:31:05.320 | 1838280.262 | 1886.9306 | 208 | 5 | 0.001060137 | 3.500003 | 0.0005555857 | 2.208706e-09 | 1886.68 | 0.0075 | 0 | 0.0003975455
08/25/2022 21:02:17.973 | 1840152.9 | 1872.6281 | 208 | 6 | -0.001060096 | 2.499993 | 0.0005555872 | 0.0005513589 | 1886.685 | 1872.376 | 0 | 99.23895
08/25/2022 21:33:37.645 | 1842032.6 | 1879.6417 | 209 | 5 | 0.001060176 | 3.500001 | 0.0005534412 | 1.767167e-09 | 1879.393 | 0.006 | 0 | 0.0003193053
08/25/2022 22:04:43.762 | 1843898.7 | 1866.0926 | 209 | 6 | -0.001060106 | 2.499993 | 0.0005534422 | 0.0005494297 | 1879.396 | 1865.861 | 0 | 99.275
08/25/2022 22:35:56.764 | 1845771.706 | 1872.9725 | 210 | 5 | 0.001060151 | 3.500005 | 0.0005514662 | 2.444387e-09 | 1872.724 | 0.0072 | 0 | 0.0004432524
08/25/2022 23:06:56.077 | 1847631.0 | 1859.2878 | 210 | 6 | -0.001060103 | 2.499982 | 0.0005514678 | 0.0005474329 | 1872.73 | 1859.061 | 0 | 99.26834
08/25/2022 23:38:02.470 | 1849497.4 | 1866.3607 | 211 | 5 | 0.001060089 | 3.500009 | 0.0005495268 | 2.768235e-09 | 1866.122 | 0.0085 | 0 | 0.0005037488
08/26/2022 00:08:54.758 | 1851349.7 | 1852.2647 | 211 | 6 | -0.001060126 | 2.499999 | 0.0005495281 | 0.0005453932 | 1866.126 | 1852.043 | 0 | 99.24756
08/26/2022 00:39:54.515 | 1853209.5 | 1859.725 | 212 | 5 | 0.001060137 | 3.500022 | 0.0005475674 | 2.091156e-09 | 1859.478 | 0.0071 | 0 | 0.0003818993
08/26/2022 01:10:40.693 | 1855055.6 | 1846.1538 | 212 | 6 | -0.001060089 | 2.499988 | 0.0005475698 | 0.0005435667 | 1859.486 | 1845.915 | 0 | 99.26894
08/26/2022 01:41:33.856 | 1856908.8 | 1853.1318 | 213 | 5 | 0.001060092 | 3.500014 | 0.0005456365 | 2.266973e-09 | 1852.886 | 0.0077 | 0 | 0.0004154732
08/26/2022 02:12:13.071 | 1858748.0 | 1839.1899 | 213 | 6 | -0.001060087 | 2.499982 | 0.0005456386 | 0.0005415235 | 1852.893 | 1838.955 | 0 | 99.24583
08/26/2022 02:42:59.633 | 1860594.6 | 1846.5294 | 214 | 5 | 0.001060148 | 3.500007 | 0.0005436696 | 2.414785e-09 | 1846.277 | 0.0082 | 0 | 0.0004441641
08/26/2022 03:13:32.649 | 1862427.591 | 1832.9926 | 214 | 6 | -0.001060115 | 2.499978 | 0.0005436721 | 0.0005396941 | 1846.285 | 1832.736 | 0 | 99.26831
08/26/2022 03:44:12.599 | 1864267.5 | 1839.9157 | 215 | 5 | 0.00106016 | 3.50001 | 0.0005417292 | 3.150455e-09 | 1839.645 | 0.0107 | 0 | 0.0005815554
08/26/2022 04:14:38.487 | 1866093.4 | 1825.8626 | 215 | 6 | -0.001060154 | 2.499999 | 0.0005417308 | 0.0005375997 | 1839.65 | 1825.63 | 0 | 99.23743
08/26/2022 04:45:11.075 | 1867926.0 | 1832.5576 | 216 | 5 | 0.001060141 | 3.500007 | 0.0005395674 | 2.002406e-09 | 1832.311 | 0.0068 | 0 | 0.0003711132
08/26/2022 05:15:30.206 | 1869745.1 | 1819.1056 | 216 | 6 | -0.001060128 | 2.499988 | 0.0005395694 | 0.0005356197 | 1832.318 | 1818.865 | 0 | 99.268
08/26/2022 05:45:57.289 | 1871572.2 | 1827.0505 | 217 | 5 | 0.001060143 | 3.500003 | 0.0005379537 | 2.680194e-09 | 1826.794 | 0.007999999 | 0 | 0.0004982201
08/26/2022 06:16:12.022 | 1873386.964 | 1814.7087 | 217 | 6 | -0.001060138 | 2.499995 | 0.000537955 | 0.0005343257 | 1826.798 | 1814.488 | 0 | 99.32536
08/26/2022 06:46:35.199 | 1875210.1 | 1823.1448 | 218 | 5 | 0.001060101 | 3.500001 | 0.0005367966 | 2.797832e-09 | 1822.905 | 0.0095 | 0 | 0.0005212089
08/26/2022 07:16:45.363 | 1877020.3 | 1810.1399 | 218 | 6 | -0.001060112 | 2.499969 | 0.0005367984 | 0.000532974 | 1822.911 | 1809.911 | 0 | 99.28755
08/26/2022 07:47:03.565 | 1878838.5 | 1818.1708 | 219 | 5 | 0.001060127 | 3.500003 | 0.000535343 | 2.385233e-09 | 1817.934 | 0.0081 | 0 | 0.0004455523
08/26/2022 08:17:09.251 | 1880644.2 | 1805.6615 | 219 | 6 | -0.00106011 | 2.499972 | 0.0005353454 | 0.0005316661 | 1817.942 | 1805.434 | 0 | 99.31272
08/26/2022 08:47:22.920 | 1882457.9 | 1813.6374 | 220 | 5 | 0.001060108 | 3.500003 | 0.0005340011 | 2.827083e-09 | 1813.4 | 0.0096 | 0 | 0.0005294153
08/26/2022 09:17:22.712 | 1884257.7 | 1799.7661 | 220 | 6 | -0.001060091 | 2.49999 | 0.0005340042 | 0.0005299206 | 1813.411 | 1799.539 | 0 | 99.23529
08/26/2022 09:47:30.901 | 1886065.8 | 1808.1563 | 221 | 5 | 0.00106008 | 3.500001 | 0.0005323887 | 2.002597e-09 | 1807.922 | 0.0068 | 0 | 0.000376153
08/26/2022 10:17:26.337 | 1887861.3 | 1795.4109 | 221 | 6 | -0.001060126 | 2.499997 | 0.0005323914 | 0.000528644 | 1807.931 | 1795.192 | 0 | 99.29612
08/26/2022 10:47:29.928 | 1889664.9 | 1803.5588 | 222 | 5 | 0.001060134 | 3.500003 | 0.0005310473 | 2.944918e-09 | 1803.343 | 0.01 | 0 | 0.000554549
08/26/2022 11:17:20.730 | 1891455.672 | 1790.779 | 222 | 6 | -0.00106008 | 2.499988 | 0.0005310491 | 0.0005272788 | 1803.349 | 1790.571 | 0 | 99.29003
08/26/2022 11:47:20.443 | 1893255.4 | 1799.6777 | 223 | 5 | 0.001060123 | 3.50001 | 0.0005298959 | 4.240605e-09 | 1799.443 | 0.0134 | 0 | 0.0008002713
08/26/2022 12:17:08.225 | 1895043.2 | 1787.7586 | 223 | 6 | -0.001060061 | 2.499993 | 0.0005298968 | 0.0005263583 | 1799.445 | 1787.529 | 0 | 99.33221
08/26/2022 12:47:05.099 | 1896840.0 | 1796.8438 | 224 | 5 | 0.001060174 | 3.500016 | 0.0005290335 | 2.826583e-09 | 1796.59 | 0.0085 | 0 | 0.0005342919
08/26/2022 13:16:49.252 | 1898624.2 | 1784.1274 | 224 | 6 | -0.001060041 | 2.49999 | 0.0005290357 | 0.0005252895 | 1796.598 | 1783.89 | 0 | 99.29189
08/26/2022 13:46:43.117 | 1900418.059 | 1793.8348 | 225 | 5 | 0.001060146 | 3.500003 | 0.0005281292 | 1.619351e-09 | 1793.589 | 0.0055 | 0 | 0.0003066202
08/26/2022 14:16:24.696 | 1902199.6 | 1781.5532 | 225 | 6 | -0.001060061 | 2.499999 | 0.0005281304 | 0.0005245345 | 1793.593 | 1781.339 | 0 | 99.31912
08/26/2022 14:46:15.838 | 1903990.8 | 1791.1117 | 226 | 5 | 0.001060159 | 3.500009 | 0.0005273364 | 2.915083e-09 | 1790.858 | 0.0099 | 0 | 0.0005527938
08/26/2022 15:15:54.080 | 1905769.0 | 1778.2173 | 226 | 6 | -0.001060012 | 2.499999 | 0.0005273381 | 0.0005235439 | 1790.864 | 1777.997 | 0 | 99.28049
08/26/2022 15:45:40.537 | 1907555.5 | 1786.4248 | 227 | 5 | 0.001060148 | 3.500003 | 0.0005259248 | 1.913727e-09 | 1786.181 | 0.0065 | 0 | 0.0003638784
08/26/2022 16:15:13.849 | 1909328.8 | 1773.2886 | 227 | 6 | -0.001060078 | 2.499988 | 0.0005259259 | 0.0005221103 | 1786.185 | 1773.069 | 0 | 99.27449
08/26/2022 16:44:54.369 | 1911109.3 | 1780.4875 | 228 | 5 | 0.001060179 | 3.500003 | 0.000524207 | 3.297466e-09 | 1780.263 | 0.0112 | 0 | 0.0006290388
08/26/2022 17:14:22.065 | 1912877.0 | 1767.6715 | 228 | 6 | -0.001060055 | 2.499984 | 0.0005242091 | 0.0005204306 | 1780.27 | 1767.437 | 0 | 99.2792
08/26/2022 17:43:56.437 | 1914651.4 | 1774.341 | 229 | 5 | 0.001060151 | 3.50002 | 0.0005223825 | 1.442727e-09 | 1774.093 | 0.0049 | 0 | 0.0002761822
08/26/2022 18:13:17.665 | 1916412.6 | 1761.2044 | 229 | 6 | -0.001060054 | 2.499967 | 0.0005223838 | 0.0005185325 | 1774.097 | 1760.963 | 0 | 99.26275
08/26/2022 18:42:45.467 | 1918180.4 | 1767.7701 | 230 | 5 | 0.001060127 | 3.500001 | 0.0005204278 | 2.208469e-09 | 1767.524 | 0.0075 | 0 | 0.0004243564
08/26/2022 19:11:59.499 | 1919934.4 | 1754.0074 | 230 | 6 | -0.001060114 | 2.499995 | 0.0005204303 | 0.0005164315 | 1767.532 | 1753.775 | 0 | 99.23164
08/26/2022 19:41:20.544 | 1921695.5 | 1761.0126 | 231 | 5 | 0.001060118 | 3.500014 | 0.0005185108 | 2.94454e-09 | 1760.774 | 0.01 | 0 | 0.0005678839
08/26/2022 20:10:29.070 | 1923444.0 | 1748.5016 | 231 | 6 | -0.001060084 | 2.499986 | 0.000518512 | 0.000514801 | 1760.778 | 1748.272 | 0 | 99.28428
08/26/2022 20:39:44.329 | 1925199.3 | 1755.2259 | 232 | 5 | 0.001060095 | 3.500003 | 0.0005167968 | 3.239573e-09 | 1755 | 0.0087 | 0 | 0.0006268563
08/26/2022 21:08:46.489 | 1926941.431 | 1742.1378 | 232 | 6 | -0.001060133 | 2.499997 | 0.0005167982 | 0.0005129547 | 1755.005 | 1741.901 | 0 | 99.25628
08/26/2022 21:37:54.710 | 1928689.7 | 1748.1894 | 233 | 5 | 0.001060118 | 3.50001 | 0.0005147337 | 1.560814e-09 | 1747.957 | 0.0053 | 0 | 0.0003032275
08/26/2022 22:06:49.706 | 1930424.6 | 1734.9713 | 233 | 6 | -0.001060101 | 2.499991 | 0.0005147349 | 0.0005108409 | 1747.962 | 1734.75 | 0 | 99.24348
08/26/2022 22:35:50.915 | 1932165.9 | 1741.1761 | 234 | 5 | 0.001060113 | 3.500003 | 0.0005126668 | 3.062962e-09 | 1740.962 | 0.0104 | 0 | 0.0005974566
08/26/2022 23:04:39.039 | 1933894.0 | 1728.1004 | 234 | 6 | -0.001060101 | 2.49998 | 0.0005126682 | 0.0005088304 | 1740.966 | 1727.894 | 0 | 99.2514
08/26/2022 23:33:33.416 | 1935628.4 | 1734.3472 | 235 | 5 | 0.001060112 | 3.500024 | 0.0005106654 | 3.268668e-09 | 1734.138 | 0.0111 | 0 | 0.0006400801
08/27/2022 00:02:15.720 | 1937350.7 | 1722.2806 | 235 | 6 | -0.001060124 | 2.499988 | 0.0005106677 | 0.0005071066 | 1734.146 | 1722.058 | 0 | 99.30265
08/27/2022 00:31:04.918 | 1939079.9 | 1729.1669 | 236 | 5 | 0.00106012 | 3.50001 | 0.0005091199 | 1.826027e-09 | 1728.925 | 0.0062 | 0 | 0.0003586635
08/27/2022 00:59:41.965 | 1940796.9 | 1717.0227 | 236 | 6 | -0.00106019 | 2.499997 | 0.0005091213 | 0.0005055596 | 1728.929 | 1716.8 | 0 | 99.30042
08/27/2022 01:28:26.033 | 1942521.0 | 1724.0373 | 237 | 5 | 0.001060129 | 3.500012 | 0.0005076109 | 1.619814e-09 | 1723.811 | 0.0055 | 0 | 0.0003191055
08/27/2022 01:56:57.831 | 1944232.8 | 1711.7766 | 237 | 6 | -0.001060122 | 2.499984 | 0.0005076136 | 0.000504019 | 1723.82 | 1711.551 | 0 | 99.29187
08/27/2022 02:25:36.848 | 1945951.79 | 1718.9845 | 238 | 5 | 0.001060076 | 3.500001 | 0.0005061264 | 3.416592e-09 | 1718.76 | 0.0116 | 0 | 0.0006750471
08/27/2022 02:54:04.565 | 1947659.5 | 1707.6914 | 238 | 6 | -0.001060152 | 2.499999 | 0.0005061286 | 0.0005028123 | 1718.768 | 1707.474 | 0 | 99.34476
08/27/2022 03:22:39.548 | 1949374.5 | 1714.9523 | 239 | 5 | 0.001060071 | 3.500005 | 0.0005049333 | 2.856112e-09 | 1714.731 | 0.009699999 | 0 | 0.0005656413
08/27/2022 03:51:01.938 | 1951076.9 | 1702.3659 | 239 | 6 | -0.001060082 | 2.499997 | 0.0005049357 | 0.000501249 | 1714.739 | 1702.156 | 0 | 99.26987
08/27/2022 04:19:31.104 | 1952786.0 | 1709.1354 | 240 | 5 | 0.001060087 | 3.500012 | 0.0005032386 | 2.356103e-09 | 1708.917 | 0.007999999 | 0 | 0.000468188
08/27/2022 04:47:47.782 | 1954482.7 | 1696.6539 | 240 | 6 | -0.00106014 | 2.499984 | 0.0005032397 | 0.0004995661 | 1708.92 | 1696.436 | 0 | 99.27001
08/27/2022 05:16:10.716 | 1956185.7 | 1702.9025 | 241 | 5 | 0.001060075 | 3.500003 | 0.0005013903 | 2.945339e-09 | 1702.672 | 0.01 | 0 | 0.0005874344
08/27/2022 05:44:21.051 | 1957876.0 | 1690.3086 | 241 | 6 | -0.001060122 | 2.499969 | 0.0005013918 | 0.0004977024 | 1702.677 | 1690.11 | 0 | 99.26418
08/27/2022 06:12:37.314 | 1959572.3 | 1696.2304 | 242 | 5 | 0.001060097 | 3.500005 | 0.0004994267 | 2.797777e-09 | 1696.02 | 0.0095 | 0 | 0.0005601977
08/27/2022 06:40:41.986 | 1961256.9 | 1684.6468 | 242 | 6 | -0.001060168 | 2.499995 | 0.0004994295 | 0.0004959856 | 1696.029 | 1684.428 | 0 | 99.31044
08/27/2022 07:08:52.920 | 1962947.9 | 1690.8999 | 243 | 5 | 0.001060137 | 3.500001 | 0.0004978596 | 2.797919e-09 | 1690.667 | 0.0087 | 0 | 0.0005619896
08/27/2022 07:36:52.592 | 1964627.5 | 1679.6469 | 243 | 6 | -0.00106015 | 2.499993 | 0.0004978611 | 0.0004945341 | 1690.672 | 1679.44 | 0 | 99.33175
08/27/2022 08:04:59.695 | 1966314.6 | 1687.0703 | 244 | 5 | 0.001060111 | 3.500003 | 0.000496727 | 1.531292e-09 | 1686.842 | 0.0052 | 0 | 0.0003082763
08/27/2022 08:32:55.078 | 1967990.02 | 1675.3589 | 244 | 6 | -0.001060129 | 2.499997 | 0.0004967294 | 0.0004932868 | 1686.85 | 1675.14 | 0 | 99.30695
08/27/2022 09:00:58.042 | 1969673.0 | 1682.9316 | 245 | 5 | 0.001060151 | 3.500009 | 0.0004955197 | 2.915185e-09 | 1682.707 | 0.0099 | 0 | 0.0005883087
08/27/2022 09:28:49.206 | 1971344.1 | 1671.1396 | 245 | 6 | -0.001060091 | 2.499991 | 0.0004955206 | 0.0004920508 | 1682.71 | 1670.918 | 0 | 99.29977
08/27/2022 09:56:47.835 | 1973022.8 | 1678.5976 | 246 | 5 | 0.001060148 | 3.500009 | 0.0004942439 | 2.120234e-09 | 1678.373 | 0.0072 | 0 | 0.0004289854
08/27/2022 10:24:35.372 | 1974690.3 | 1667.5122 | 246 | 6 | -0.00106012 | 2.499984 | 0.0004942465 | 0.0004909763 | 1678.381 | 1667.296 | 0 | 99.33835
08/27/2022 10:52:31.026 | 1976366.0 | 1675.6226 | 247 | 5 | 0.001060085 | 3.500005 | 0.0004933659 | 2.620681e-09 | 1675.404 | 0.0089 | 0 | 0.000531184
08/27/2022 11:20:15.470 | 1978030.4 | 1664.4193 | 247 | 6 | -0.001060058 | 2.499999 | 0.0004933687 | 0.0004900668 | 1675.413 | 1664.203 | 0 | 99.33076
08/27/2022 11:48:08.003 | 1979702.9 | 1672.5029 | 248 | 5 | 0.001060151 | 3.500005 | 0.0004924377 | 1.501839e-09 | 1672.292 | 0.0051 | 0 | 0.0003049806
08/27/2022 12:15:49.047 | 1981364.0 | 1661.0197 | 248 | 6 | -0.001060097 | 2.499999 | 0.0004924394 | 0.0004890527 | 1672.297 | 1660.81 | 0 | 99.31226
08/27/2022 12:43:38.378 | 1983033.32 | 1669.2984 | 249 | 5 | 0.001060152 | 3.500003 | 0.0004914617 | 2.886006e-09 | 1669.068 | 0.0077 | 0 | 0.000587229
08/27/2022 13:11:17.241 | 1984692.2 | 1658.8381 | 249 | 6 | -0.001060103 | 2.499999 | 0.0004914638 | 0.0004884038 | 1669.075 | 1658.625 | 0 | 99.37738
08/27/2022 13:39:05.082 | 1986360.0 | 1667.8078 | 250 | 5 | 0.001060151 | 3.500014 | 0.0004910607 | 2.590979e-09 | 1667.581 | 0.0076 | 0 | 0.000527629
08/27/2022 14:06:41.624 | 1988016.6 | 1656.515 | 250 | 6 | -0.001060068 | 2.49999 | 0.0004910622 | 0.0004877251 | 1667.586 | 1656.307 | 0 | 99.32043
08/27/2022 14:34:24.101 | 1989679.0 | 1662.4462 | 251 | 5 | 0.001060127 | 3.50001 | 0.0004894704 | 2.915564e-09 | 1662.232 | 0.009 | 0 | 0.0005956569
08/27/2022 15:01:54.855 | 1991329.797 | 1650.7294 | 251 | 6 | -0.001060031 | 2.499993 | 0.0004894717 | 0.0004860146 | 1662.236 | 1650.531 | 0 | 99.29371
08/27/2022 15:29:32.711 | 1992987.7 | 1657.822 | 252 | 5 | 0.001060098 | 3.500003 | 0.0004881278 | 3.210004e-09 | 1657.614 | 0.0109 | 0 | 0.0006576153
08/27/2022 15:56:58.853 | 1994633.8 | 1646.1185 | 252 | 6 | -0.001060091 | 2.499999 | 0.0004881293 | 0.0004846658 | 1657.619 | 1645.895 | 0 | 99.29046
08/27/2022 16:24:31.897 | 1996286.8 | 1653.0123 | 253 | 5 | 0.001060127 | 3.500001 | 0.0004867127 | 2.76809e-09 | 1652.78 | 0.008599999 | 0 | 0.0005687317
08/27/2022 16:51:53.294 | 1997928.2 | 1641.3725 | 253 | 6 | -0.001060044 | 2.499974 | 0.0004867152 | 0.0004832673 | 1652.789 | 1641.171 | 0 | 99.29159
08/27/2022 17:19:21.790 | 1999576.7 | 1648.4671 | 254 | 5 | 0.001060124 | 3.500007 | 0.0004853682 | 2.149537e-09 | 1648.245 | 0.0073 | 0 | 0.0004428673
08/27/2022 17:46:39.455 | 2001214.4 | 1637.642 | 254 | 6 | -0.001060069 | 2.499988 | 0.0004853704 | 0.0004821662 | 1648.253 | 1637.42 | 0 | 99.33985
08/27/2022 18:14:04.441 | 2002859.4 | 1644.953 | 255 | 5 | 0.001060168 | 3.500001 | 0.0004842933 | 2.886527e-09 | 1644.719 | 0.0098 | 0 | 0.0005960288
08/27/2022 18:41:17.560 | 2004492.5 | 1633.0946 | 255 | 6 | -0.001060128 | 2.499995 | 0.0004842952 | 0.0004808424 | 1644.726 | 1632.887 | 0 | 99.28703
08/27/2022 19:08:37.563 | 2006132.505 | 1639.9717 | 256 | 5 | 0.001060129 | 3.500005 | 0.0004828703 | 2.385453e-09 | 1639.76 | 0.0081 | 0 | 0.0004940152
08/27/2022 19:35:46.157 | 2007761.1 | 1628.5695 | 256 | 6 | -0.001060157 | 2.499984 | 0.000482872 | 0.0004795157 | 1639.766 | 1628.365 | 0 | 99.30492
08/27/2022 20:03:01.100 | 2009396.042 | 1634.9113 | 257 | 5 | 0.001060117 | 3.500001 | 0.0004813757 | 2.267931e-09 | 1634.699 | 0.0077 | 0 | 0.0004711353
08/27/2022 20:30:04.965 | 2011019.9 | 1623.8406 | 257 | 6 | -0.001059835 | 2.499986 | 0.0004813771 | 0.0004781193 | 1634.703 | 1623.639 | 0 | 99.32323
08/27/2022 20:57:15.148 | 2012650.1 | 1630.1521 | 258 | 5 | 0.001060099 | 3.500003 | 0.0004799728 | 2.796489e-09 | 1629.943 | 0.0085 | 0 | 0.000582635
08/27/2022 21:24:13.326 | 2014268.268 | 1618.1543 | 258 | 6 | -0.001059847 | 2.499995 | 0.0004799755 | 0.0004764472 | 1629.952 | 1617.951 | 0 | 99.26491
08/27/2022 21:51:17.954 | 2015892.9 | 1624.5956 | 259 | 5 | 0.001060075 | 3.500003 | 0.0004783183 | 2.767771e-09 | 1624.383 | 0.0094 | 0 | 0.0005786463
08/27/2022 22:18:11.629 | 2017506.6 | 1613.649 | 259 | 6 | -0.001060124 | 2.49999 | 0.0004783216 | 0.0004751306 | 1624.394 | 1613.437 | 0 | 99.33288
08/27/2022 22:45:11.969 | 2019126.9 | 1620.3081 | 260 | 5 | 0.001060106 | 3.500016 | 0.0004770714 | 2.444455e-09 | 1620.091 | 0.0083 | 0 | 0.0005123876
08/27/2022 23:12:01.202 | 2020736.1 | 1609.2084 | 260 | 6 | -0.001059854 | 2.499991 | 0.0004770723 | 0.0004737184 | 1620.094 | 1608.993 | 0 | 99.29698
08/27/2022 23:38:56.662 | 2022351.6 | 1615.4291 | 261 | 5 | 0.001060069 | 3.500022 | 0.0004756291 | 2.767005e-09 | 1615.207 | 0.0084 | 0 | 0.0005817568
08/28/2022 00:05:41.317 | 2023956.3 | 1604.6304 | 261 | 6 | -0.001060111 | 2.499986 | 0.0004756317 | 0.000472462 | 1615.215 | 1604.422 | 0 | 99.33358
08/28/2022 00:32:32.258 | 2025567.2 | 1610.9094 | 262 | 5 | 0.001060099 | 3.500016 | 0.0004743037 | 3.503884e-09 | 1610.684 | 0.0119 | 0 | 0.0007387426
08/28/2022 00:59:11.159 | 2027166.1 | 1598.8741 | 262 | 6 | -0.001059898 | 2.49999 | 0.0004743054 | 0.0004707026 | 1610.69 | 1598.66 | 0 | 99.24041
08/28/2022 01:25:56.126 | 2028771.1 | 1604.9374 | 263 | 5 | 0.001060089 | 3.500014 | 0.0004725404 | 1.766396e-09 | 1604.722 | 0.006 | 0 | 0.0003738085
08/28/2022 01:52:30.207 | 2030365.1 | 1594.0549 | 263 | 6 | -0.001059822 | 2.49997 | 0.0004725435 | 0.0004693279 | 1604.733 | 1593.852 | 0 | 99.31952
08/28/2022 02:19:09.758 | 2031964.7 | 1599.5175 | 264 | 5 | 0.001060064 | 3.500003 | 0.0004709396 | 3.621531e-09 | 1599.304 | 0.0123 | 0 | 0.0007690013
08/28/2022 02:45:38.556 | 2033553.498 | 1588.7749 | 264 | 6 | -0.001059849 | 2.499982 | 0.0004709418 | 0.0004677045 | 1599.312 | 1588.578 | 0 | 99.31258
08/28/2022 03:12:13.011 | 2035148.0 | 1594.4237 | 265 | 5 | 0.001060085 | 3.500014 | 0.0004694398 | 2.031658e-09 | 1594.199 | 0.0069 | 0 | 0.0004327835
08/28/2022 03:38:36.160 | 2036731.102 | 1583.1236 | 265 | 6 | -0.001059847 | 2.499991 | 0.0004694422 | 0.0004660905 | 1594.208 | 1582.898 | 0 | 99.28603
08/28/2022 04:05:05.441 | 2038320.4 | 1589.2497 | 266 | 5 | 0.001060081 | 3.500001 | 0.0004679154 | 1.501465e-09 | 1589.028 | 0.0051 | 0 | 0.0003208838
08/28/2022 04:31:23.774 | 2039898.7 | 1578.3081 | 266 | 6 | -0.001060156 | 2.499986 | 0.0004679168 | 0.000464711 | 1589.033 | 1578.099 | 0 | 99.31488
08/28/2022 04:57:48.754 | 2041483.7 | 1584.9515 | 267 | 5 | 0.001060131 | 3.500005 | 0.0004666645 | 2.208282e-09 | 1584.74 | 0.0075 | 0 | 0.0004732055
08/28/2022 05:24:02.983 | 2043057.9 | 1574.205 | 267 | 6 | -0.001060164 | 2.499982 | 0.0004666669 | 0.0004635117 | 1584.748 | 1573.98 | 0 | 99.32389
08/28/2022 05:50:23.790 | 2044638.732 | 1580.7747 | 268 | 5 | 0.001060097 | 3.500014 | 0.0004654292 | 2.797327e-09 | 1580.559 | 0.008599999 | 0 | 0.0006010209
08/28/2022 06:16:33.808 | 2046208.7 | 1569.9938 | 268 | 6 | -0.001060124 | 2.499988 | 0.000465431 | 0.0004622712 | 1580.565 | 1569.798 | 0 | 99.32111
08/28/2022 06:42:50.381 | 2047785.3 | 1576.5402 | 269 | 5 | 0.001060048 | 3.500018 | 0.0004641821 | 3.269159e-09 | 1576.339 | 0.0084 | 0 | 0.0007042836
08/28/2022 07:08:56.819 | 2049351.8 | 1566.4136 | 269 | 6 | -0.001060114 | 2.49999 | 0.0004641844 | 0.0004611544 | 1576.347 | 1566.214 | 0 | 99.34724
08/28/2022 07:35:09.849 | 2050924.8 | 1572.9977 | 270 | 5 | 0.001060109 | 3.500018 | 0.0004631475 | 1.972786e-09 | 1572.783 | 0.0067 | 0 | 0.000425952
08/28/2022 08:01:12.327 | 2052487.3 | 1562.4535 | 270 | 6 | -0.00106017 | 2.499988 | 0.0004631488 | 0.0004600442 | 1572.787 | 1562.241 | 0 | 99.32966
08/28/2022 08:27:22.461 | 2054057.4 | 1570.1023 | 271 | 5 | 0.001060089 | 3.500005 | 0.000462283 | 2.827234e-09 | 1569.89 | 0.008599999 | 0 | 0.0006115807
08/28/2022 08:53:22.264 | 2055617.2 | 1559.7784 | 271 | 6 | -0.001060138 | 2.499997 | 0.0004622843 | 0.0004592549 | 1569.894 | 1559.58 | 0 | 99.34468
08/28/2022 09:19:28.948 | 2057183.9 | 1566.6503 | 272 | 5 | 0.001060129 | 3.500005 | 0.0004612739 | 2.827417e-09 | 1566.45 | 0.0085 | 0 | 0.0006129584
08/28/2022 09:45:25.211 | 2058740.2 | 1556.2371 | 272 | 6 | -0.00105981 | 2.499993 | 0.0004612757 | 0.0004582145 | 1566.456 | 1556.043 | 0 | 99.33636
08/28/2022 10:11:28.563 | 2060303.5 | 1563.3205 | 273 | 5 | 0.001060122 | 3.500003 | 0.0004602859 | 2.943797e-09 | 1563.119 | 0.01 | 0 | 0.0006395584
08/28/2022 10:37:21.242 | 2061856.2 | 1552.6543 | 273 | 6 | -0.001060147 | 2.499999 | 0.0004602883 | 0.0004571683 | 1563.127 | 1552.465 | 0 | 99.32216
08/28/2022 11:03:20.981 | 2063415.9 | 1559.7082 | 274 | 5 | 0.00106009 | 3.500003 | 0.0004592348 | 2.562061e-09 | 1559.512 | 0.0078 | 0 | 0.0005578978
08/28/2022 11:29:10.653 | 2064965.595 | 1549.6472 | 274 | 6 | -0.001060138 | 2.499999 | 0.0004592367 | 0.000456267 | 1559.518 | 1549.455 | 0 | 99.35334
08/28/2022 11:55:07.591 | 2066522.5 | 1556.9028 | 275 | 5 | 0.001060137 | 3.50001 | 0.0004584063 | 4.182472e-09 | 1556.698 | 0.0142 | 0 | 0.000912394
08/28/2022 12:20:54.497 | 2068069.4 | 1546.8838 | 275 | 6 | -0.001060092 | 2.49998 | 0.000458409 | 0.0004554664 | 1556.707 | 1546.692 | 0 | 99.35809
08/28/2022 12:46:49.137 | 2069624.1 | 1554.6065 | 276 | 5 | 0.001060134 | 3.500003 | 0.0004577312 | 3.268978e-09 | 1554.403 | 0.0084 | 0 | 0.0007141698
08/28/2022 13:12:33.650 | 2071168.6 | 1544.4888 | 276 | 6 | -0.001060092 | 2.499995 | 0.0004577338 | 0.0004547641 | 1554.412 | 1544.293 | 0 | 99.3512
08/28/2022 13:38:25.708 | 2072720.6 | 1552.0286 | 277 | 5 | 0.001060141 | 3.500003 | 0.0004569778 | 1.973074e-09 | 1551.814 | 0.0067 | 0 | 0.0004317659
08/28/2022 14:04:07.444 | 2074262.4 | 1541.7102 | 277 | 6 | -0.001060069 | 2.499988 | 0.0004569801 | 0.000453935 | 1551.822 | 1541.519 | 0 | 99.33366
08/28/2022 14:29:56.544 | 2075811.5 | 1549.0685 | 278 | 5 | 0.001060131 | 3.500005 | 0.0004561085 | 2.94455e-09 | 1548.864 | 0.01 | 0 | 0.0006455811
08/28/2022 14:55:35.406 | 2077350.348 | 1538.8395 | 278 | 6 | -0.001060075 | 2.499999 | 0.0004561099 | 0.0004530745 | 1548.869 | 1538.638 | 0 | 99.33449
08/28/2022 15:21:20.687 | 2078895.6 | 1545.2484 | 279 | 5 | 0.001060138 | 3.500009 | 0.0004549806 | 3.297883e-09 | 1545.027 | 0.0112 | 0 | 0.0007248403
08/28/2022 15:46:55.210 | 2080430.2 | 1534.4971 | 279 | 6 | -0.001060082 | 2.499988 | 0.000454983 | 0.0004518113 | 1545.036 | 1534.302 | 0 | 99.30289
08/28/2022 16:12:35.777 | 2081970.7 | 1540.5364 | 280 | 5 | 0.001060152 | 3.500001 | 0.0004535911 | 2.238091e-09 | 1540.323 | 0.0076 | 0 | 0.0004934161
08/28/2022 16:38:05.946 | 2083500.9 | 1530.1436 | 280 | 6 | -0.001060098 | 2.49999 | 0.0004535928 | 0.0004505184 | 1540.329 | 1529.953 | 0 | 99.32223
08/28/2022 17:03:42.907 | 2085037.8 | 1536.9292 | 281 | 5 | 0.001060112 | 3.500001 | 0.0004525314 | 2.62077e-09 | 1536.721 | 0.0074 | 0 | 0.0005791355
08/28/2022 17:29:09.945 | 2086564.9 | 1527.0136 | 281 | 6 | -0.001060098 | 2.499986 | 0.0004525341 | 0.0004496107 | 1536.73 | 1526.822 | 0 | 99.354
08/28/2022 17:54:43.460 | 2088098.4 | 1533.4835 | 282 | 5 | 0.001060104 | 3.500016 | 0.0004514987 | 2.267368e-09 | 1533.279 | 0.0077 | 0 | 0.0005021869
08/28/2022 18:20:06.291 | 2089621.2 | 1522.806 | 282 | 6 | -0.001060108 | 2.49997 | 0.0004515011 | 0.000448365 | 1533.287 | 1522.616 | 0 | 99.30539
08/28/2022 18:45:35.529 | 2091150.5 | 1529.2059 | 283 | 5 | 0.001060127 | 3.500009 | 0.0004502617 | 2.120229e-09 | 1529.013 | 0.0072 | 0 | 0.0004708882
08/28/2022 19:10:54.931 | 2092669.9 | 1519.3769 | 283 | 6 | -0.0010601 | 2.499991 | 0.0004502631 | 0.0004473592 | 1529.018 | 1519.18 | 0 | 99.35506
08/28/2022 19:36:20.714 | 2094195.7 | 1525.7527 | 284 | 5 | 0.001060143 | 3.500012 | 0.0004492444 | 2.768627e-09 | 1525.545 | 0.0094 | 0 | 0.0006162853
08/28/2022 20:01:35.416 | 2095710.4 | 1514.6768 | 284 | 6 | -0.001060126 | 2.499986 | 0.0004492466 | 0.0004459794 | 1525.553 | 1514.487 | 0 | 99.27274
08/28/2022 20:26:56.051 | 2097231.0 | 1520.6047 | 285 | 5 | 0.001060131 | 3.500001 | 0.0004477145 | 1.295829e-09 | 1520.41 | 0.0044 | 0 | 0.000289432
08/28/2022 20:52:06.317 | 2098741.3 | 1510.2411 | 285 | 6 | -0.001060114 | 2.499999 | 0.0004477158 | 0.0004446772 | 1520.415 | 1510.053 | 0 | 99.3213
08/28/2022 21:17:22.767 | 2100257.7 | 1516.4185 | 286 | 5 | 0.001060078 | 3.500014 | 0.0004464853 | 4.18145e-09 | 1516.217 | 0.0142 | 0 | 0.0009365259
08/28/2022 21:42:29.138 | 2101764.1 | 1506.346 | 286 | 6 | -0.00105983 | 2.499997 | 0.000446487 | 0.0004435285 | 1516.223 | 1506.167 | 0 | 99.33738
08/28/2022 22:07:41.868 | 2103276.8 | 1512.6965 | 287 | 5 | 0.001060104 | 3.500001 | 0.0004453799 | 3.327062e-09 | 1512.483 | 0.0113 | 0 | 0.0007470167
08/28/2022 22:32:44.792 | 2104779.7 | 1502.9008 | 287 | 6 | -0.001060117 | 2.49999 | 0.0004453816 | 0.0004425175 | 1512.489 | 1502.708 | 0 | 99.35694
08/28/2022 22:57:54.153 | 2106289.1 | 1509.3296 | 288 | 5 | 0.001060078 | 3.500007 | 0.000444396 | 3.416162e-09 | 1509.111 | 0.0116 | 0 | 0.0007687202
08/28/2022 23:22:53.642 | 2107788.6 | 1499.4646 | 288 | 6 | -0.001059859 | 2.499995 | 0.0004443976 | 0.0004414745 | 1509.117 | 1499.259 | 0 | 99.34224
08/28/2022 23:47:59.320 | 2109294.262 | 1505.6482 | 289 | 5 | 0.00106012 | 3.500003 | 0.000443307 | 1.707589e-09 | 1505.431 | 0.0058 | 0 | 0.0003851933
08/29/2022 00:12:55.045 | 2110790.0 | 1495.7024 | 289 | 6 | -0.00105984 | 2.499995 | 0.0004433094 | 0.0004403985 | 1505.439 | 1495.503 | 0 | 99.34338
08/29/2022 00:37:56.816 | 2112291.8 | 1501.7393 | 290 | 5 | 0.001060112 | 3.500003 | 0.000442164 | 2.649258e-09 | 1501.554 | 0.009 | 0 | 0.0005991574
08/29/2022 01:02:48.369 | 2113783.3 | 1491.5293 | 290 | 6 | -0.001060138 | 2.499999 | 0.0004421654 | 0.0004391563 | 1501.558 | 1491.346 | 0 | 99.31947
08/29/2022 01:27:45.074 | 2115280.0 | 1496.6719 | 291 | 5 | 0.001060129 | 3.500014 | 0.0004406753 | 4.034708e-09 | 1496.48 | 0.0137 | 0 | 0.0009155738
08/29/2022 01:52:31.813 | 2116766.8 | 1486.7136 | 291 | 6 | -0.001059859 | 2.499991 | 0.0004406783 | 0.0004376996 | 1496.49 | 1486.538 | 0 | 99.32406
08/29/2022 02:17:23.876 | 2118258.818 | 1492.0315 | 292 | 5 | 0.001060117 | 3.500001 | 0.000439291 | 2.85579e-09 | 1491.83 | 0.009699999 | 0 | 0.0006500907
08/29/2022 02:42:05.687 | 2119740.6 | 1481.7848 | 292 | 6 | -0.001060138 | 2.499991 | 0.0004392927 | 0.0004362843 | 1491.836 | 1481.599 | 0 | 99.31517
08/29/2022 03:06:53.040 | 2121228.0 | 1487.3191 | 293 | 5 | 0.001060108 | 3.500003 | 0.0004379148 | 6.184585e-10 | 1487.121 | 0.0021 | 0 | 0.000141228
08/29/2022 03:31:30.935 | 2122705.9 | 1477.8709 | 293 | 6 | -0.00105984 | 2.499991 | 0.0004379177 | 0.0004350527 | 1487.131 | 1477.681 | 0 | 99.34576
08/29/2022 03:56:14.365 | 2124189.3 | 1483.3976 | 294 | 5 | 0.001060127 | 3.500003 | 0.0004367568 | 2.414744e-09 | 1483.204 | 0.0082 | 0 | 0.0005528805
08/29/2022 04:20:48.020 | 2125663.0 | 1473.6285 | 294 | 6 | -0.001060115 | 2.49999 | 0.0004367598 | 0.0004338937 | 1483.214 | 1473.438 | 0 | 99.34378
08/29/2022 04:45:27.619 | 2127142.6 | 1479.568 | 295 | 5 | 0.001060127 | 3.500003 | 0.0004356307 | 2.797796e-09 | 1479.355 | 0.0085 | 0 | 0.0006422403
08/29/2022 05:09:57.932 | 2128612.9 | 1470.2885 | 295 | 6 | -0.001060106 | 2.499991 | 0.0004356324 | 0.0004328498 | 1479.361 | 1470.103 | 0 | 99.36124
08/29/2022 05:34:34.277 | 2130089.2 | 1476.3127 | 296 | 5 | 0.001060126 | 3.500016 | 0.0004346863 | 2.120808e-09 | 1476.127 | 0.0072 | 0 | 0.0004878938
08/29/2022 05:59:00.557 | 2131555.5 | 1466.2564 | 296 | 6 | -0.001060147 | 2.499984 | 0.0004346885 | 0.0004317323 | 1476.134 | 1466.07 | 0 | 99.31994
08/29/2022 06:23:32.752 | 2133027.7 | 1472.1631 | 297 | 5 | 0.001060084 | 3.500001 | 0.0004334484 | 3.416174e-09 | 1471.959 | 0.0116 | 0 | 0.0007881385
08/29/2022 06:47:55.667 | 2134490.6 | 1462.8886 | 297 | 6 | -0.001060114 | 2.499997 | 0.0004334506 | 0.0004306882 | 1471.966 | 1462.703 | 0 | 99.36269
08/29/2022 07:12:24.856 | 2135959.8 | 1469.1591 | 298 | 5 | 0.001060122 | 3.500007 | 0.0004325616 | 3.003755e-09 | 1468.942 | 0.009099999 | 0 | 0.000694411
08/29/2022 07:36:44.471 | 2137419.4 | 1459.5904 | 298 | 6 | -0.001059824 | 2.499993 | 0.0004325638 | 0.0004297237 | 1468.949 | 1459.38 | 0 | 99.34342
08/29/2022 08:01:10.908 | 2138885.8 | 1466.4053 | 299 | 5 | 0.001060085 | 3.50001 | 0.0004317441 | 2.031283e-09 | 1466.209 | 0.0069 | 0 | 0.0004704832
08/29/2022 08:25:28.096 | 2140343.0 | 1457.1623 | 299 | 6 | -0.001060151 | 2.499995 | 0.0004317455 | 0.0004290371 | 1466.214 | 1456.972 | 0 | 99.3727
08/29/2022 08:49:52.091 | 2141807.0 | 1463.9624 | 300 | 5 | 0.001060103 | 3.50002 | 0.0004310366 | 2.768676e-09 | 1463.772 | 0.008599999 | 0 | 0.0006423297
08/29/2022 09:14:06.837 | 2143261.8 | 1454.7222 | 300 | 6 | -0.001060154 | 2.499991 | 0.0004310388 | 0.0004283217 | 1463.78 | 1454.531 | 0 | 99.36964
08/29/2022 09:38:28.409 | 2144723.4 | 1461.5411 | 301 | 5 | 0.001060073 | 3.500005 | 0.0004303284 | 2.797877e-09 | 1461.353 | 0.0095 | 0 | 0.0006501725
08/29/2022 10:02:40.293 | 2146175.2 | 1451.8606 | 301 | 6 | -0.001060108 | 2.499993 | 0.0004303307 | 0.00042749 | 1461.361 | 1451.691 | 0 | 99.33989
08/29/2022 10:26:58.904 | 2147633.8 | 1458.5778 | 302 | 5 | 0.001060067 | 3.500016 | 0.000429461 | 2.414236e-09 | 1458.396 | 0.0082 | 0 | 0.0005621549
08/29/2022 10:51:08.727 | 2149083.7 | 1449.7999 | 302 | 6 | -0.001060119 | 2.49998 | 0.0004294627 | 0.0004268879 | 1458.402 | 1449.616 | 0 | 99.40046
08/29/2022 11:15:25.553 | 2150540.5 | 1456.7935 | 303 | 5 | 0.001060129 | 3.500001 | 0.0004289321 | 2.562084e-09 | 1456.598 | 0.0079 | 0 | 0.0005973168
08/29/2022 11:39:32.830 | 2151987.8 | 1447.2521 | 303 | 6 | -0.001060111 | 2.499976 | 0.0004289348 | 0.0004261217 | 1456.607 | 1447.071 | 0 | 99.34417
08/29/2022 12:03:46.858 | 2153441.8 | 1453.9978 | 304 | 5 | 0.001060146 | 3.500001 | 0.0004281152 | 1.295454e-09 | 1453.806 | 0.0044 | 0 | 0.0003025948
08/29/2022 12:27:51.474 | 2154886.4 | 1444.5917 | 304 | 6 | -0.001060117 | 2.49999 | 0.0004281174 | 0.0004253396 | 1453.813 | 1444.401 | 0 | 99.35115
08/29/2022 12:52:02.990 | 2156337.9 | 1451.4819 | 305 | 5 | 0.001060101 | 3.500014 | 0.0004273711 | 3.711354e-09 | 1451.279 | 0.0126 | 0 | 0.0008684148
08/29/2022 13:16:05.032 | 2157780.0 | 1442.0181 | 305 | 6 | -0.001060084 | 2.499988 | 0.0004273723 | 0.0004245708 | 1451.283 | 1441.822 | 0 | 99.34447
08/29/2022 13:40:15.518 | 2159230.5 | 1450.4545 | 306 | 5 | 0.00106016 | 3.500003 | 0.0004270675 | 2.885823e-09 | 1450.257 | 0.0098 | 0 | 0.00067573
08/29/2022 14:04:17.557 | 2160672.5 | 1442.0134 | 306 | 6 | -0.001060084 | 2.499976 | 0.0004270685 | 0.0004245645 | 1450.26 | 1441.828 | 0 | 99.41369
08/29/2022 14:28:26.691 | 2162121.6 | 1449.1004 | 307 | 5 | 0.001060171 | 3.500007 | 0.0004266724 | 2.915326e-09 | 1448.912 | 0.0099 | 0 | 0.0006832705
08/29/2022 14:52:26.350 | 2163561.3 | 1439.6339 | 307 | 6 | -0.001060083 | 2.499986 | 0.0004266741 | 0.0004238656 | 1448.918 | 1439.456 | 0 | 99.34175
08/29/2022 15:16:32.624 | 2165007.6 | 1446.2445 | 308 | 5 | 0.001060134 | 3.500001 | 0.0004258365 | 3.003328e-09 | 1446.062 | 0.0102 | 0 | 0.0007052773
08/29/2022 15:40:29.343 | 2166444.3 | 1436.6957 | 308 | 6 | -0.001060057 | 2.499984 | 0.0004258387 | 0.0004230081 | 1446.069 | 1436.508 | 0 | 99.33527
08/29/2022 16:04:31.908 | 2167886.8 | 1442.5339 | 309 | 5 | 0.001060137 | 3.500012 | 0.0004247481 | 2.974144e-09 | 1442.349 | 0.0101 | 0 | 0.0007002135
08/29/2022 16:28:25.206 | 2169320.1 | 1433.274 | 309 | 6 | -0.001060084 | 2.499999 | 0.0004247504 | 0.0004220011 | 1442.357 | 1433.1 | 0 | 99.35271
08/29/2022 16:52:24.339 | 2170759.3 | 1439.0995 | 310 | 5 | 0.001060117 | 3.50001 | 0.0004237285 | 2.797686e-09 | 1438.908 | 0.0085 | 0 | 0.0006602543
08/29/2022 17:16:13.409 | 2172188.351 | 1429.0467 | 310 | 6 | -0.001060096 | 2.499991 | 0.0004237299 | 0.0004207434 | 1438.913 | 1428.859 | 0 | 99.2952
08/29/2022 17:40:08.572 | 2173623.5 | 1435.131 | 311 | 5 | 0.001060145 | 3.500003 | 0.0004225315 | 2.767977e-09 | 1434.942 | 0.0094 | 0 | 0.0006550935
08/29/2022 18:03:54.213 | 2175049.2 | 1425.6173 | 311 | 6 | -0.001060047 | 2.49999 | 0.0004225329 | 0.0004197485 | 1434.947 | 1425.455 | 0 | 99.34103
08/29/2022 18:27:45.580 | 2176480.5 | 1431.3345 | 312 | 5 | 0.001060146 | 3.500012 | 0.0004214411 | 1.825775e-09 | 1431.141 | 0.0062 | 0 | 0.000433222
08/29/2022 18:51:27.502 | 2177902.4 | 1421.8981 | 312 | 6 | -0.001060091 | 2.499999 | 0.0004214421 | 0.0004186487 | 1431.145 | 1421.713 | 0 | 99.33717
08/29/2022 19:15:14.697 | 2179329.6 | 1427.1637 | 313 | 5 | 0.001060138 | 3.500003 | 0.0004202057 | 2.120188e-09 | 1426.97 | 0.0072 | 0 | 0.0005045595
08/29/2022 19:38:52.261 | 2180747.2 | 1417.5398 | 313 | 6 | -0.001060122 | 2.499995 | 0.000420208 | 0.0004173778 | 1426.977 | 1417.349 | 0 | 99.32648
08/29/2022 20:02:35.303 | 2182170.2 | 1423.0109 | 314 | 5 | 0.001060118 | 3.500003 | 0.0004189849 | 2.797702e-09 | 1422.81 | 0.0095 | 0 | 0.0006677334
08/29/2022 20:26:08.892 | 2183583.8 | 1413.5631 | 314 | 6 | -0.001060091 | 2.499986 | 0.0004189863 | 0.0004162013 | 1422.815 | 1413.382 | 0 | 99.33531
08/29/2022 20:49:47.969 | 2185002.9 | 1419.048 | 315 | 5 | 0.001060092 | 3.500012 | 0.0004178232 | 1.708028e-09 | 1418.872 | 0.0058 | 0 | 0.0004087921
08/29/2022 21:13:17.530 | 2186412.5 | 1409.5365 | 315 | 6 | -0.001060094 | 2.49997 | 0.0004178246 | 0.0004150265 | 1418.877 | 1409.36 | 0 | 99.33033
08/29/2022 21:36:52.419 | 2187827.4 | 1414.8547 | 316 | 5 | 0.00106009 | 3.500009 | 0.0004165849 | 2.768137e-09 | 1414.66 | 0.0085 | 0 | 0.0006644833
08/29/2022 22:00:18.154 | 2189233.1 | 1405.7107 | 316 | 6 | -0.00106015 | 2.499991 | 0.0004165874 | 0.0004138973 | 1414.668 | 1405.51 | 0 | 99.35424
08/29/2022 22:23:49.864 | 2190644.8 | 1411.6798 | 317 | 5 | 0.001060078 | 3.500003 | 0.0004156474 | 3.739237e-09 | 1411.494 | 0.0127 | 0 | 0.0008996176
08/29/2022 22:47:11.842 | 2192046.8 | 1401.9553 | 317 | 6 | -0.001060124 | 2.499999 | 0.0004156502 | 0.0004127874 | 1411.503 | 1401.769 | 0 | 99.31125
08/29/2022 23:10:39.491 | 2193454.4 | 1407.6182 | 318 | 5 | 0.001060141 | 3.500007 | 0.0004144566 | 2.974546e-09 | 1407.424 | 0.0101 | 0 | 0.0007176977
08/29/2022 23:33:58.273 | 2194853.2 | 1398.7574 | 318 | 6 | -0.001059845 | 2.499988 | 0.0004144584 | 0.0004118329 | 1407.43 | 1398.586 | 0 | 99.36652
08/29/2022 23:57:22.992 | 2196257.9 | 1404.6888 | 319 | 5 | 0.00106009 | 3.500005 | 0.000413581 | 2.885282e-09 | 1404.504 | 0.0098 | 0 | 0.0006976342
08/30/2022 00:20:38.175 | 2197653.1 | 1395.158 | 319 | 6 | -0.001060152 | 2.499999 | 0.0004135832 | 0.0004107962 | 1404.512 | 1394.987 | 0 | 99.32613
08/30/2022 00:43:58.951 | 2199053.893 | 1400.7449 | 320 | 5 | 0.001060103 | 3.500003 | 0.0004124201 | 1.796305e-09 | 1400.55 | 0.0061 | 0 | 0.0004355523
08/30/2022 01:07:10.740 | 2200445.7 | 1391.7647 | 320 | 6 | -0.001060164 | 2.499999 | 0.0004124228 | 0.0004097233 | 1400.559 | 1391.575 | 0 | 99.34545
08/30/2022 01:30:27.833 | 2201842.8 | 1397.0609 | 321 | 5 | 0.001060122 | 3.500001 | 0.0004113285 | 3.328258e-09 | 1396.869 | 0.0101 | 0 | 0.0008091485
08/30/2022 01:53:35.869 | 2203230.8 | 1388.0119 | 321 | 6 | -0.001060142 | 2.499993 | 0.0004113315 | 0.0004086886 | 1396.879 | 1387.824 | 0 | 99.35748
08/30/2022 02:16:49.417 | 2204624.4 | 1393.5167 | 322 | 5 | 0.001060109 | 3.500012 | 0.0004102984 | 1.502015e-09 | 1393.338 | 0.0051 | 0 | 0.0003660787
08/30/2022 02:39:54.570 | 2206009.512 | 1385.1269 | 322 | 6 | -0.001059854 | 2.499988 | 0.0004103016 | 0.0004077748 | 1393.348 | 1384.949 | 0 | 99.38418
08/30/2022 03:03:05.229 | 2207400.2 | 1390.6273 | 323 | 5 | 0.00106008 | 3.500001 | 0.0004094455 | 2.384967e-09 | 1390.45 | 0.0081 | 0 | 0.000582487
08/30/2022 03:26:06.585 | 2208781.5 | 1381.3323 | 323 | 6 | -0.001060117 | 2.49999 | 0.0004094468 | 0.0004067078 | 1390.455 | 1381.164 | 0 | 99.33105
08/30/2022 03:49:13.413 | 2210168.4 | 1386.7973 | 324 | 5 | 0.001060112 | 3.500009 | 0.0004083138 | 1.766725e-09 | 1386.613 | 0.006 | 0 | 0.000432688
08/30/2022 04:12:11.184 | 2211546.1 | 1377.7469 | 324 | 6 | -0.001059836 | 2.499991 | 0.0004083157 | 0.0004055691 | 1386.62 | 1377.573 | 0 | 99.32732
08/30/2022 17:21:39.134 | 2212883.8 | 1337.5814 | 325 | 5 | 0.001060155 | 3.500007 | 0.00039384 | 0 | 1337.395 | 0.0022 | 0 | 0
08/30/2022 17:45:33.888 | 2214318.6 | 1434.7297 | 325 | 6 | -0.001060061 | 2.499988 | 0.0003938423 | 0.0004224183 | 1337.402 | 1434.527 | 0 | 107.2557
08/30/2022 18:08:54.296 | 2215719.0 | 1400.3778 | 326 | 5 | 0.001060166 | 3.500001 | 0.0004123181 | 1.472433e-09 | 1400.181 | 0.005 | 0 | 0.0003571108
08/30/2022 18:32:00.657 | 2217105.4 | 1386.3363 | 326 | 6 | -0.001060083 | 2.499984 | 0.0004123205 | 0.0004081698 | 1400.189 | 1386.145 | 0 | 98.99335
08/30/2022 18:55:05.226 | 2218489.9 | 1384.5395 | 327 | 5 | 0.001060183 | 3.500018 | 0.0004076612 | 2.591525e-09 | 1384.341 | 0.0088 | 0 | 0.0006357055
08/30/2022 19:17:58.190 | 2219862.9 | 1372.9401 | 327 | 6 | -0.001060086 | 2.499993 | 0.0004076636 | 0.000404227 | 1384.349 | 1372.752 | 0 | 99.15701
08/30/2022 19:40:54.378 | 2221239.1 | 1376.1582 | 328 | 5 | 0.001060157 | 3.500009 | 0.0004051883 | 1.649149e-09 | 1375.967 | 0.0056 | 0 | 0.0004070081
08/30/2022 20:03:39.709 | 2222604.4 | 1365.3066 | 328 | 6 | -0.001060092 | 2.499999 | 0.0004051906 | 0.000401983 | 1375.974 | 1365.099 | 0 | 99.20837
08/30/2022 20:26:30.029 | 2223974.7 | 1370.29 | 329 | 5 | 0.00106015 | 3.500003 | 0.00040347 | 2.650238e-09 | 1370.095 | 0.009 | 0 | 0.0006568611
08/30/2022 20:49:10.398 | 2225335.1 | 1360.3461 | 329 | 6 | -0.001060086 | 2.499993 | 0.0004034722 | 0.0004005317 | 1370.103 | 1360.141 | 0 | 99.27119
08/30/2022 21:11:56.199 | 2226700.9 | 1365.7693 | 330 | 5 | 0.001060041 | 3.500001 | 0.0004021243 | 2.414855e-09 | 1365.564 | 0.0082 | 0 | 0.0006005245
08/30/2022 21:34:32.106 | 2228056.8 | 1355.884 | 330 | 6 | -0.0010601 | 2.49999 | 0.0004021268 | 0.0003992001 | 1365.573 | 1355.699 | 0 | 99.27219
08/30/2022 21:57:13.848 | 2229418.545 | 1361.7088 | 331 | 5 | 0.001060127 | 3.50001 | 0.0004009378 | 3.651529e-09 | 1361.518 | 0.0112 | 0 | 0.000910747
08/30/2022 22:19:46.325 | 2230771.0 | 1352.4541 | 331 | 6 | -0.001060122 | 2.499993 | 0.0004009396 | 0.000398215 | 1361.524 | 1352.259 | 0 | 99.32045
08/30/2022 22:42:24.062 | 2232128.8 | 1357.7065 | 332 | 5 | 0.001060103 | 3.500003 | 0.0003997579 | 2.915695e-09 | 1357.503 | 0.0099 | 0 | 0.0007293653
08/30/2022 23:04:51.729 | 2233476.4 | 1347.6441 | 332 | 6 | -0.001060128 | 2.499988 | 0.00039976 | 0.0003967969 | 1357.51 | 1347.447 | 0 | 99.25877
08/30/2022 23:27:24.636 | 2234829.3 | 1352.8754 | 333 | 5 | 0.001060094 | 3.500003 | 0.0003983226 | 2.414631e-09 | 1352.673 | 0.0082 | 0 | 0.0006061999
08/30/2022 23:49:48.070 | 2236172.8 | 1343.4101 | 333 | 6 | -0.00106014 | 2.499995 | 0.0003983242 | 0.0003955516 | 1352.678 | 1343.224 | 0 | 99.30392
08/31/2022 00:12:16.851 | 2237521.5 | 1348.7494 | 334 | 5 | 0.001060126 | 3.500009 | 0.000397114 | 2.561632e-09 | 1348.556 | 0.0087 | 0 | 0.0006450621
08/31/2022 00:34:36.217 | 2238860.9 | 1339.3429 | 334 | 6 | -0.001060142 | 2.499986 | 0.0003971163 | 0.0003943345 | 1348.563 | 1339.148 | 0 | 99.2995
08/31/2022 00:57:01.043 | 2240205.7 | 1344.7941 | 335 | 5 | 0.001060081 | 3.500005 | 0.0003959411 | 2.680026e-09 | 1344.599 | 0.009099999 | 0 | 0.000676875
08/31/2022 01:19:16.872 | 2241541.6 | 1335.8034 | 335 | 6 | -0.001060129 | 2.499999 | 0.0003959438 | 0.000393311 | 1344.608 | 1335.606 | 0 | 99.33506
08/31/2022 01:41:38.399 | 2242883.1 | 1341.4967 | 336 | 5 | 0.001060071 | 3.500009 | 0.000394977 | 1.590187e-09 | 1341.298 | 0.0054 | 0 | 0.0004026025
08/31/2022 02:03:51.069 | 2244215.8 | 1332.6469 | 336 | 6 | -0.001060151 | 2.499991 | 0.0003949793 | 0.0003923358 | 1341.307 | 1332.455 | 0 | 99.33072
08/31/2022 02:26:09.305 | 2245554.0 | 1338.2022 | 337 | 5 | 0.001060113 | 3.500016 | 0.0003940062 | 2.885986e-09 | 1338.002 | 0.0071 | 0 | 0.0007324722
08/31/2022 02:48:18.682 | 2246883.4 | 1329.3527 | 337 | 6 | -0.001060156 | 2.499995 | 0.0003940084 | 0.0003913757 | 1338.01 | 1329.166 | 0 | 99.33182
08/31/2022 03:10:33.143 | 2248217.84 | 1334.4286 | 338 | 5 | 0.001060137 | 3.500007 | 0.0003928948 | 2.443903e-09 | 1334.236 | 0.0071 | 0 | 0.0006220249
08/31/2022 03:32:38.760 | 2249543.5 | 1325.5934 | 338 | 6 | -0.001060142 | 2.499982 | 0.0003928969 | 0.0003902877 | 1334.243 | 1325.402 | 0 | 99.3359
08/31/2022 03:54:49.964 | 2250874.7 | 1331.1729 | 339 | 5 | 0.00106009 | 3.500005 | 0.0003919377 | 2.503311e-09 | 1330.98 | 0.0085 | 0 | 0.0006387014
08/31/2022 04:16:52.485 | 2252197.2 | 1322.4951 | 339 | 6 | -0.001060129 | 2.499995 | 0.0003919393 | 0.0003893869 | 1330.985 | 1322.305 | 0 | 99.34875
08/31/2022 04:39:00.464 | 2253525.2 | 1327.9488 | 340 | 5 | 0.001060085 | 3.500003 | 0.000390985 | 2.708509e-09 | 1327.753 | 0.0092 | 0 | 0.0006927398
08/31/2022 05:00:59.825 | 2254844.5 | 1319.3368 | 340 | 6 | -0.00105984 | 2.499997 | 0.0003909866 | 0.000388426 | 1327.758 | 1319.157 | 0 | 99.34509
08/31/2022 05:23:04.693 | 2256169.4 | 1324.8364 | 341 | 5 | 0.001060061 | 3.50001 | 0.0003900601 | 2.414632e-09 | 1324.645 | 0.0082 | 0 | 0.0006190412
08/31/2022 05:45:00.865 | 2257485.562 | 1316.1485 | 341 | 6 | -0.001060154 | 2.49999 | 0.0003900614 | 0.0003874601 | 1324.649 | 1315.966 | 0 | 99.33311
08/31/2022 06:07:02.139 | 2258806.8 | 1321.2446 | 342 | 5 | 0.001060067 | 3.500012 | 0.0003890075 | 1.590443e-09 | 1321.059 | 0.0054 | 0 | 0.0004088464
08/31/2022 06:28:55.005 | 2260119.7 | 1312.8429 | 342 | 6 | -0.001059816 | 2.499997 | 0.0003890094 | 0.0003864623 | 1321.066 | 1312.655 | 0 | 99.34523
08/31/2022 06:50:53.160 | 2261437.9 | 1318.1231 | 343 | 5 | 0.001060075 | 3.500001 | 0.0003880876 | 2.443576e-09 | 1317.928 | 0.0083 | 0 | 0.0006296455
08/31/2022 07:12:42.913 | 2262747.6 | 1309.7295 | 343 | 6 | -0.001060147 | 2.499988 | 0.0003880895 | 0.0003855829 | 1317.935 | 1309.548 | 0 | 99.3541
08/31/2022 07:34:38.189 | 2264062.9 | 1315.2444 | 344 | 5 | 0.001060103 | 3.500003 | 0.0003872461 | 2.443857e-09 | 1315.04 | 0.0083 | 0 | 0.0006310862
08/31/2022 07:56:25.176 | 2265369.873 | 1306.9619 | 344 | 6 | -0.001059849 | 2.49999 | 0.0003872479 | 0.0003847843 | 1315.046 | 1306.784 | 0 | 99.36384
08/31/2022 08:18:18.021 | 2266682.7 | 1312.8135 | 345 | 5 | 0.001060164 | 3.500001 | 0.0003865317 | 2.414041e-09 | 1312.604 | 0.0082 | 0 | 0.0006245388
08/31/2022 08:40:02.475 | 2267987.2 | 1304.4304 | 345 | 6 | -0.001060187 | 2.499995 | 0.0003865339 | 0.0003840751 | 1312.612 | 1304.246 | 0 | 99.36389
08/31/2022 09:01:52.946 | 2269297.6 | 1310.4394 | 346 | 5 | 0.001060134 | 3.500003 | 0.0003858351 | 2.7977e-09 | 1310.241 | 0.0095 | 0 | 0.0007251026
08/31/2022 09:23:35.150 | 2270599.8 | 1302.1789 | 346 | 6 | -0.001060119 | 2.499982 | 0.0003858375 | 0.0003834111 | 1310.249 | 1301.99 | 0 | 99.37115
08/31/2022 09:45:23.346 | 2271908.0 | 1308.1644 | 347 | 5 | 0.001060132 | 3.500001 | 0.0003851694 | 1.501674e-09 | 1307.962 | 0.0051 | 0 | 0.0003898736
08/31/2022 10:07:03.612 | 2273208.309 | 1300.2401 | 347 | 6 | -0.001060129 | 2.499991 | 0.0003851717 | 0.0003828383 | 1307.97 | 1300.046 | 0 | 99.39419
08/31/2022 10:28:50.457 | 2274515.2 | 1306.814 | 348 | 5 | 0.001060137 | 3.500012 | 0.0003847752 | 2.591434e-09 | 1306.626 | 0.0078 | 0 | 0.000673493
08/31/2022 10:50:29.350 | 2275814.0 | 1298.8705 | 348 | 6 | -0.001060097 | 2.499999 | 0.0003847775 | 0.0003824265 | 1306.633 | 1298.694 | 0 | 99.38899
08/31/2022 11:12:14.690 | 2277119.387 | 1305.3085 | 349 | 5 | 0.001060151 | 3.500018 | 0.0003843263 | 1.177842e-09 | 1305.117 | 0.004 | 0 | 0.0003064693
08/31/2022 11:33:52.093 | 2278416.8 | 1297.3796 | 349 | 6 | -0.00106005 | 2.499999 | 0.0003843285 | 0.0003819842 | 1305.125 | 1297.206 | 0 | 99.39003
08/31/2022 11:55:36.126 | 2279720.8 | 1304.0005 | 350 | 5 | 0.001060126 | 3.500022 | 0.0003839451 | 2.120116e-09 | 1303.817 | 0.0064 | 0 | 0.0005521926
08/31/2022 12:17:12.571 | 2281017.268 | 1296.4205 | 350 | 6 | -0.001060029 | 2.49999 | 0.0003839471 | 0.0003817027 | 1303.824 | 1296.24 | 0 | 99.41544
08/31/2022 12:38:56.789 | 2282321.5 | 1304.1869 | 351 | 5 | 0.001059826 | 3.500003 | 0.0003839172 | 2.443688e-09 | 1304.003 | 0.0083 | 0 | 0.0006365143
08/31/2022 13:00:33.235 | 2283617.9 | 1296.4228 | 351 | 6 | -0.001060073 | 2.499982 | 0.000383919 | 0.0003816941 | 1304.009 | 1296.245 | 0 | 99.42048
08/31/2022 13:22:16.875 | 2284921.6 | 1303.6111 | 352 | 5 | 0.001059822 | 3.500014 | 0.0003837808 | 2.591011e-09 | 1303.426 | 0.0078 | 0 | 0.0006751278
08/31/2022 13:43:52.294 | 2286217.0 | 1295.3946 | 352 | 6 | -0.001060101 | 2.499995 | 0.0003837826 | 0.0003813927 | 1303.433 | 1295.217 | 0 | 99.37726
08/31/2022 14:05:34.132 | 2287518.8 | 1301.8067 | 353 | 5 | 0.001060165 | 3.500014 | 0.0003832863 | 1.472527e-09 | 1301.607 | 0.005 | 0 | 0.0003841845
08/31/2022 14:27:07.765 | 2288812.5 | 1293.6076 | 353 | 6 | -0.001060069 | 2.49999 | 0.0003832883 | 0.0003808649 | 1301.613 | 1293.433 | 0 | 99.36774
08/31/2022 14:48:47.503 | 2290112.2 | 1299.706 | 354 | 5 | 0.001059817 | 3.500001 | 0.0003826412 | 2.473691e-09 | 1299.525 | 0.007 | 0 | 0.0006464779
08/31/2022 15:10:18.700 | 2291403.4 | 1291.1731 | 354 | 6 | -0.001060044 | 2.499993 | 0.0003826435 | 0.0003801475 | 1299.532 | 1290.992 | 0 | 99.34768
08/31/2022 15:31:55.986 | 2292700.7 | 1297.2548 | 355 | 5 | 0.001060132 | 3.500005 | 0.0003819474 | 2.591624e-09 | 1297.064 | 0.0078 | 0 | 0.000678529
08/31/2022 15:53:25.341 | 2293990.0 | 1289.3293 | 355 | 6 | -0.001060044 | 2.49999 | 0.0003819492 | 0.0003796032 | 1297.07 | 1289.145 | 0 | 99.38578
08/31/2022 16:15:00.687 | 2295285.4 | 1295.3163 | 356 | 5 | 0.001060145 | 3.500007 | 0.0003813316 | 2.09061e-09 | 1295.13 | 0.0071 | 0 | 0.0005482394
08/31/2022 16:36:27.556 | 2296572.3 | 1286.8453 | 356 | 6 | -0.001060007 | 2.499997 | 0.0003813338 | 0.0003788658 | 1295.138 | 1286.656 | 0 | 99.35281
08/31/2022 16:57:59.992 | 2297864.7 | 1292.4052 | 357 | 5 | 0.001060138 | 3.500003 | 0.000380449 | 2.355855e-09 | 1292.213 | 0.007999999 | 0 | 0.0006192301
08/31/2022 17:19:23.490 | 2299148.2 | 1283.4739 | 357 | 6 | -0.001060068 | 2.499995 | 0.0003804508 | 0.0003778849 | 1292.219 | 1283.293 | 0 | 99.32557
08/31/2022 17:40:52.693 | 2300437.4 | 1289.1716 | 358 | 5 | 0.001059845 | 3.500001 | 0.0003795543 | 2.355595e-09 | 1288.989 | 0.0071 | 0 | 0.0006206213
08/31/2022 18:02:13.581 | 2301718.3 | 1280.8636 | 358 | 6 | -0.001060086 | 2.499995 | 0.0003795564 | 0.0003771131 | 1288.996 | 1280.681 | 0 | 99.35625
08/31/2022 18:23:39.969 | 2303004.7 | 1286.3566 | 359 | 5 | 0.001059839 | 3.50001 | 0.000378721 | 2.355884e-09 | 1286.167 | 0.007999999 | 0 | 0.0006220632
08/31/2022 18:44:57.749 | 2304282.4 | 1277.7555 | 359 | 6 | -0.00106007 | 2.499993 | 0.0003787228 | 0.0003761979 | 1286.174 | 1277.579 | 0 | 99.33332
08/31/2022 19:06:20.601 | 2305565.3 | 1282.8205 | 360 | 5 | 0.00105985 | 3.500012 | 0.0003777136 | 2.237635e-09 | 1282.643 | 0.0064 | 0 | 0.0005924158
08/31/2022 19:27:35.334 | 2306840.0 | 1274.7098 | 360 | 6 | -0.00106011 | 2.499999 | 0.0003777159 | 0.0003753046 | 1282.651 | 1274.53 | 0 | 99.3616
08/31/2022 19:48:55.496 | 2308120.2 | 1280.1324 | 361 | 5 | 0.001059831 | 3.500001 | 0.0003769045 | 2.385456e-09 | 1279.943 | 0.0081 | 0 | 0.0006329073
08/31/2022 20:10:07.419 | 2309392.1 | 1271.8981 | 361 | 6 | -0.001060103 | 2.49999 | 0.0003769064 | 0.0003744792 | 1279.95 | 1271.724 | 0 | 99.35603
08/31/2022 20:31:24.812 | 2310669.5 | 1277.3618 | 362 | 5 | 0.001060154 | 3.500003 | 0.000376093 | 2.237836e-09 | 1277.167 | 0.0064 | 0 | 0.000595022
08/31/2022 20:52:34.168 | 2311938.9 | 1269.3315 | 362 | 6 | -0.001060022 | 2.499991 | 0.0003760949 | 0.0003737122 | 1277.174 | 1269.144 | 0 | 99.36647
08/31/2022 21:13:49.122 | 2313213.8 | 1274.9226 | 363 | 5 | 0.001060151 | 3.500007 | 0.0003753478 | 1.442812e-09 | 1274.744 | 0.0049 | 0 | 0.0003843935
08/31/2022 21:34:56.020 | 2314480.7 | 1266.874 | 363 | 6 | -0.001060057 | 2.499993 | 0.0003753495 | 0.0003730026 | 1274.75 | 1266.696 | 0 | 99.37474
08/31/2022 21:56:08.475 | 2315753.2 | 1272.4253 | 364 | 5 | 0.001059848 | 3.500003 | 0.000374624 | 2.738306e-09 | 1272.254 | 0.0093 | 0 | 0.0007309478
08/31/2022 22:17:12.764 | 2317017.5 | 1264.2642 | 364 | 6 | -0.001060058 | 2.499991 | 0.0003746257 | 0.0003722275 | 1272.26 | 1264.077 | 0 | 99.35985
08/31/2022 22:38:22.284 | 2318287.0 | 1269.4899 | 365 | 5 | 0.001060148 | 3.50002 | 0.0003737721 | 2.70914e-09 | 1269.307 | 0.0092 | 0 | 0.0007248106
08/31/2022 22:59:24.043 | 2319548.7 | 1261.7362 | 365 | 6 | -0.001060097 | 2.499997 | 0.0003737743 | 0.0003714882 | 1269.314 | 1261.556 | 0 | 99.3884
08/31/2022 23:20:31.082 | 2320815.8 | 1267.0076 | 366 | 5 | 0.001060171 | 3.500009 | 0.0003730495 | 2.561937e-09 | 1266.815 | 0.0087 | 0 | 0.0006867554
08/31/2022 23:41:29.795 | 2322074.492 | 1258.6884 | 366 | 6 | -0.001060063 | 2.499999 | 0.0003730519 | 0.0003705889 | 1266.823 | 1258.509 | 0 | 99.33978
09/01/2022 00:02:33.910 | 2323338.6 | 1264.0837 | 367 | 5 | 0.001060129 | 3.500022 | 0.0003721866 | 2.444161e-09 | 1263.901 | 0.007 | 0 | 0.0006567033
09/01/2022 00:23:30.220 | 2324594.9 | 1256.2865 | 367 | 6 | -0.001060075 | 2.499999 | 0.0003721887 | 0.0003698831 | 1263.909 | 1256.113 | 0 | 99.38053
09/01/2022 00:44:31.767 | 2325856.5 | 1261.5164 | 368 | 5 | 0.001059826 | 3.500009 | 0.0003714035 | 2.325768e-09 | 1261.324 | 0.007 | 0 | 0.0006262107
09/01/2022 01:05:24.994 | 2327109.7 | 1253.2029 | 368 | 6 | -0.001060082 | 2.499993 | 0.000371405 | 0.0003689711 | 1261.329 | 1253.024 | 0 | 99.34467
09/01/2022 01:26:23.443 | 2328368.1 | 1258.4187 | 369 | 5 | 0.00105982 | 3.500003 | 0.0003705158 | 1.442956e-09 | 1258.228 | 0.0049 | 0 | 0.0003894453
09/01/2022 01:47:14.259 | 2329619.0 | 1250.7916 | 369 | 6 | -0.001060073 | 2.499995 | 0.0003705184 | 0.0003682599 | 1258.237 | 1250.615 | 0 | 99.39046
09/01/2022 02:08:10.631 | 2330875.3 | 1256.34 | 370 | 5 | 0.00106014 | 3.500028 | 0.000369842 | 2.443892e-09 | 1256.157 | 0.0083 | 0 | 0.0006607937
09/01/2022 02:28:58.831 | 2332123.5 | 1248.1757 | 370 | 6 | -0.001060047 | 2.499984 | 0.0003698438 | 0.0003674827 | 1256.163 | 1247.989 | 0 | 99.3616
09/01/2022 02:49:52.403 | 2333377.1 | 1253.5396 | 371 | 5 | 0.001060174 | 3.50001 | 0.0003690024 | 1.148297e-09 | 1253.355 | 0.0039 | 0 | 0.0003111896
09/01/2022 03:10:38.088 | 2334622.8 | 1245.6611 | 371 | 6 | -0.001060086 | 2.499978 | 0.0003690047 | 0.0003667497 | 1253.363 | 1245.478 | 0 | 99.3889
09/01/2022 03:31:28.990 | 2335873.7 | 1250.8701 | 372 | 5 | 0.001060166 | 3.50001 | 0.0003682798 | 1.443086e-09 | 1250.698 | 0.0049 | 0 | 0.000391845
09/01/2022 03:52:11.724 | 2337116.4 | 1242.7098 | 372 | 6 | -0.001060078 | 2.499984 | 0.0003682819 | 0.0003658802 | 1250.706 | 1242.535 | 0 | 99.34785
09/01/2022 04:12:59.653 | 2338364.4 | 1247.898 | 373 | 5 | 0.00105988 | 3.500003 | 0.0003673691 | 1.560686e-09 | 1247.719 | 0.0053 | 0 | 0.0004248277
09/01/2022 04:33:39.575 | 2339604.272 | 1239.898 | 373 | 6 | -0.001060055 | 2.499991 | 0.0003673707 | 0.0003650411 | 1247.724 | 1239.721 | 0 | 99.36587
09/01/2022 04:54:24.904 | 2340849.6 | 1245.2968 | 374 | 5 | 0.001059882 | 3.500014 | 0.0003666017 | 2.385486e-09 | 1245.114 | 0.0081 | 0 | 0.0006507026
09/01/2022 05:15:02.245 | 2342086.9 | 1237.3165 | 374 | 6 | -0.001060055 | 2.499993 | 0.0003666036 | 0.0003642867 | 1245.121 | 1237.142 | 0 | 99.36802
09/01/2022 05:35:44.678 | 2343329.4 | 1242.4013 | 375 | 5 | 0.001059854 | 3.500003 | 0.0003658153 | 2.444429e-09 | 1242.234 | 0.0083 | 0 | 0.000668214
09/01/2022 05:56:18.963 | 2344563.7 | 1234.2604 | 375 | 6 | -0.00106004 | 2.499982 | 0.0003658175 | 0.000363393 | 1242.241 | 1234.094 | 0 | 99.33725
09/01/2022 06:16:58.220 | 2345802.9 | 1239.2265 | 376 | 5 | 0.001060148 | 3.500003 | 0.0003648427 | 2.444069e-09 | 1239.057 | 0.0083 | 0 | 0.0006698967
09/01/2022 06:37:29.588 | 2347034.285 | 1231.3436 | 376 | 6 | -0.00106005 | 2.499997 | 0.0003648449 | 0.00036254 | 1239.064 | 1231.177 | 0 | 99.36824
09/01/2022 06:58:05.507 | 2348270.2 | 1235.8886 | 377 | 5 | 0.001060129 | 3.500005 | 0.0003638893 | 1.295754e-09 | 1235.705 | 0.0044 | 0 | 0.0003560847
09/01/2022 07:18:33.436 | 2349498.1 | 1227.9059 | 377 | 6 | -0.001060082 | 2.499988 | 0.0003638916 | 0.0003615243 | 1235.712 | 1227.736 | 0 | 99.34945
09/01/2022 07:39:06.344 | 2350731.0 | 1232.8773 | 378 | 5 | 0.001060099 | 3.500009 | 0.0003629806 | 2.650264e-09 | 1232.709 | 0.009 | 0 | 0.0007301391
09/01/2022 07:59:31.304 | 2351956.0 | 1224.9358 | 378 | 6 | -0.001060097 | 2.499991 | 0.0003629824 | 0.0003606474 | 1232.715 | 1224.767 | 0 | 99.35671
09/01/2022 08:20:01.164 | 2353185.9 | 1229.8292 | 379 | 5 | 0.001059826 | 3.500001 | 0.0003621014 | 2.738655e-09 | 1229.646 | 0.0081 | 0 | 0.0007563229
09/01/2022 08:40:23.965 | 2354408.7 | 1222.7771 | 379 | 6 | -0.001060063 | 2.499993 | 0.0003621037 | 0.000360008 | 1229.655 | 1222.612 | 0 | 99.42123
09/01/2022 09:00:53.831 | 2355638.5 | 1229.8339 | 380 | 5 | 0.00106016 | 3.500001 | 0.000362086 | 2.237633e-09 | 1229.656 | 0.0064 | 0 | 0.0006179839
09/01/2022 09:21:16.692 | 2356861.4 | 1222.8371 | 380 | 6 | -0.001060007 | 2.499999 | 0.0003620877 | 0.0003600184 | 1229.662 | 1222.668 | 0 | 99.4285
09/01/2022 09:41:46.233 | 2358090.9 | 1229.5107 | 381 | 5 | 0.001060146 | 3.50001 | 0.0003619793 | 2.326536e-09 | 1229.331 | 0.0071 | 0 | 0.0006427261
09/01/2022 10:02:08.327 | 2359313.0 | 1222.069 | 381 | 6 | -0.001060055 | 2.499997 | 0.0003619818 | 0.0003597936 | 1229.34 | 1221.897 | 0 | 99.39552
09/01/2022 10:22:36.301 | 2360541.0 | 1227.9425 | 382 | 5 | 0.00105984 | 3.500003 | 0.0003615134 | 2.325966e-09 | 1227.75 | 0.007 | 0 | 0.0006433968
09/01/2022 10:42:56.623 | 2361761.3 | 1220.2987 | 382 | 6 | -0.00106004 | 2.499988 | 0.0003615153 | 0.0003592756 | 1227.756 | 1220.125 | 0 | 99.38047
09/01/2022 11:03:21.151 | 2362985.8 | 1224.4931 | 383 | 5 | 0.001060126 | 3.50001 | 0.0003605334 | 2.915487e-09 | 1224.294 | 0.0099 | 0 | 0.0008086594
09/01/2022 11:23:37.536 | 2364202.2 | 1216.3614 | 383 | 6 | -0.001060094 | 2.499995 | 0.000360535 | 0.0003581302 | 1224.299 | 1216.195 | 0 | 99.33299
09/01/2022 11:43:58.140 | 2365422.8 | 1220.5742 | 384 | 5 | 0.001059882 | 3.500001 | 0.0003593667 | 1.1777e-09 | 1220.379 | 0.004 | 0 | 0.0003277155
09/01/2022 12:04:10.977 | 2366635.7 | 1212.8133 | 384 | 6 | -0.001060073 | 2.499995 | 0.0003593685 | 0.0003570705 | 1220.385 | 1212.617 | 0 | 99.36056
09/01/2022 12:24:27.633 | 2367852.3 | 1216.6239 | 385 | 5 | 0.001060173 | 3.500014 | 0.0003582123 | 2.444101e-09 | 1216.442 | 0.007 | 0 | 0.0006823051
09/01/2022 12:44:36.247 | 2369060.944 | 1208.59 | 385 | 6 | -0.00106007 | 2.499995 | 0.0003582141 | 0.0003558306 | 1216.448 | 1208.421 | 0 | 99.33463
09/01/2022 13:04:49.235 | 2370273.932 | 1212.957 | 386 | 5 | 0.001060101 | 3.500001 | 0.0003571381 | 2.443758e-09 | 1212.773 | 0.0083 | 0 | 0.0006842613
09/01/2022 13:24:54.971 | 2371479.7 | 1205.7124 | 386 | 6 | -0.001060092 | 2.499984 | 0.0003571405 | 0.0003549839 | 1212.781 | 1205.532 | 0 | 99.39613
09/01/2022 13:45:05.372 | 2372690.1 | 1210.367 | 387 | 5 | 0.001060155 | 3.500014 | 0.0003563761 | 2.444398e-09 | 1210.187 | 0.0083 | 0 | 0.0006859041
09/01/2022 14:05:07.977 | 2373892.7 | 1202.5813 | 387 | 6 | -0.001060064 | 2.49999 | 0.000356378 | 0.0003540658 | 1210.193 | 1202.41 | 0 | 99.3512
09/01/2022 14:25:15.113 | 2375099.81 | 1207.1045 | 388 | 5 | 0.00106015 | 3.500003 | 0.0003554151 | 2.414509e-09 | 1206.925 | 0.0082 | 0 | 0.0006793489
09/01/2022 14:45:14.886 | 2376299.6 | 1199.7479 | 388 | 6 | -0.001060106 | 2.499976 | 0.0003554173 | 0.0003532362 | 1206.932 | 1199.579 | 0 | 99.38631
09/01/2022 15:05:19.357 | 2377504.054 | 1204.4392 | 389 | 5 | 0.001060136 | 3.500009 | 0.0003546308 | 2.414612e-09 | 1204.265 | 0.007 | 0 | 0.0006808805
09/01/2022 15:25:16.353 | 2378701.1 | 1196.9725 | 389 | 6 | -0.001060103 | 2.499995 | 0.0003546327 | 0.0003524194 | 1204.271 | 1196.801 | 0 | 99.37589
09/01/2022 15:45:18.048 | 2379902.7 | 1201.6659 | 390 | 5 | 0.001060122 | 3.500012 | 0.0003538149 | 2.590897e-09 | 1201.491 | 0.007999999 | 0 | 0.0007322747
09/01/2022 16:05:12.223 | 2381096.9 | 1194.1488 | 390 | 6 | -0.001060124 | 2.49999 | 0.0003538173 | 0.0003515983 | 1201.5 | 1193.974 | 0 | 99.37285
09/01/2022 16:25:11.216 | 2382295.9 | 1198.9619 | 391 | 5 | 0.001060113 | 3.500005 | 0.0003530162 | 2.444275e-09 | 1198.786 | 0.0083 | 0 | 0.0006923973
09/01/2022 16:45:02.898 | 2383487.6 | 1191.658 | 391 | 6 | -0.001060138 | 2.499999 | 0.0003530179 | 0.0003508648 | 1198.792 | 1191.491 | 0 | 99.39008
09/01/2022 17:04:59.211 | 2384683.9 | 1196.2808 | 392 | 5 | 0.001060104 | 3.500007 | 0.0003522251 | 2.650111e-09 | 1196.111 | 0.009 | 0 | 0.0007523913
09/01/2022 17:24:47.743 | 2385872.4 | 1188.5079 | 392 | 6 | -0.001060096 | 2.499995 | 0.0003522272 | 0.0003499288 | 1196.119 | 1188.335 | 0 | 99.34748
09/01/2022 17:44:40.977 | 2387065.7 | 1193.2024 | 393 | 5 | 0.001060122 | 3.500003 | 0.0003513205 | 2.443579e-09 | 1193.033 | 0.0083 | 0 | 0.0006955412
09/01/2022 18:04:26.825 | 2388251.5 | 1185.8237 | 393 | 6 | -0.001060097 | 2.499986 | 0.0003513229 | 0.0003491425 | 1193.041 | 1185.671 | 0 | 99.37939
09/01/2022 18:24:17.350 | 2389442.0 | 1190.4936 | 394 | 5 | 0.001060132 | 3.50002 | 0.0003505252 | 2.413933e-09 | 1190.324 | 0.0082 | 0 | 0.0006886617
09/01/2022 18:44:00.345 | 2390625.0 | 1182.9713 | 394 | 6 | -0.001060091 | 2.499986 | 0.000350527 | 0.0003483063 | 1190.33 | 1182.817 | 0 | 99.36648
09/01/2022 19:03:47.441 | 2391812.1 | 1187.0643 | 395 | 5 | 0.001060089 | 3.500009 | 0.0003495148 | 2.650299e-09 | 1186.899 | 0.0079 | 0 | 0.0007582795
09/01/2022 19:23:27.146 | 2392991.8 | 1179.6807 | 395 | 6 | -0.001060126 | 2.499993 | 0.0003495167 | 0.0003473422 | 1186.905 | 1179.507 | 0 | 99.37787
09/01/2022 19:43:11.962 | 2394176.7 | 1184.7852 | 396 | 5 | 0.001060127 | 3.500012 | 0.0003488487 | 1.560675e-09 | 1184.615 | 0.0053 | 0 | 0.0004473788
09/01/2022 20:02:49.623 | 2395354.3 | 1177.6368 | 396 | 6 | -0.001060114 | 2.499993 | 0.0003488511 | 0.0003467363 | 1184.623 | 1177.48 | 0 | 99.39378
09/01/2022 20:22:32.856 | 2396537.6 | 1183.2046 | 397 | 5 | 0.001060151 | 3.500009 | 0.0003483685 | 3.003005e-09 | 1183.034 | 0.0102 | 0 | 0.0008620196
09/01/2022 20:42:09.082 | 2397713.8 | 1176.1994 | 397 | 6 | -0.001060117 | 2.499995 | 0.0003483709 | 0.0003463068 | 1183.042 | 1176.033 | 0 | 99.4075
09/01/2022 21:01:50.962 | 2398895.7 | 1181.8482 | 398 | 5 | 0.001060138 | 3.50001 | 0.0003479783 | 1.884763e-09 | 1181.665 | 0.0064 | 0 | 0.0005416325
09/01/2022 21:21:26.218 | 2400070.9 | 1175.2336 | 398 | 6 | -0.001060133 | 2.49997 | 0.0003479807 | 0.0003460219 | 1181.673 | 1175.062 | 0 | 99.4371
09/01/2022 21:41:07.286 | 2401252.0 | 1181.0372 | 399 | 5 | 0.001060145 | 3.500012 | 0.0003477425 | 2.444292e-09 | 1180.872 | 0.0083 | 0 | 0.0007029028
09/01/2022 22:00:41.377 | 2402426.074 | 1174.0683 | 399 | 6 | -0.001060091 | 2.49999 | 0.0003477446 | 0.0003456763 | 1180.879 | 1173.905 | 0 | 99.40523
09/01/2022 22:20:20.945 | 2403605.642 | 1179.5364 | 400 | 5 | 0.001060126 | 3.500037 | 0.0003472985 | 2.414467e-09 | 1179.359 | 0.0082 | 0 | 0.0006952136
09/01/2022 22:39:53.556 | 2404778.3 | 1172.5869 | 400 | 6 | -0.001060084 | 2.499997 | 0.0003473003 | 0.0003452348 | 1179.365 | 1172.423 | 0 | 99.40527
09/01/2022 22:59:31.544 | 2405956.2 | 1177.9565 | 401 | 5 | 0.001060124 | 3.500007 | 0.0003468325 | 2.473598e-09 | 1177.78 | 0.0084 | 0 | 0.0007131967
09/01/2022 23:19:02.482 | 2407127.2 | 1170.9123 | 401 | 6 | -0.001060068 | 2.499991 | 0.0003468345 | 0.0003447452 | 1177.787 | 1170.736 | 0 | 99.39761
09/01/2022 23:38:38.896 | 2408303.6 | 1176.3838 | 402 | 5 | 0.001060154 | 3.500005 | 0.0003463589 | 2.532589e-09 | 1176.216 | 0.008599999 | 0 | 0.0007312038
09/01/2022 23:58:08.036 | 2409472.7 | 1169.116 | 402 | 6 | -0.001060049 | 2.49999 | 0.0003463607 | 0.0003442128 | 1176.222 | 1168.947 | 0 | 99.37985
09/02/2022 00:17:42.452 | 2410647.1 | 1174.3853 | 403 | 5 | 0.001060171 | 3.500024 | 0.0003457699 | 2.885595e-09 | 1174.218 | 0.0072 | 0 | 0.0008345419
09/02/2022 00:37:09.949 | 2411814.6 | 1167.474 | 403 | 6 | -0.001060083 | 2.499997 | 0.0003457716 | 0.0003437316 | 1174.223 | 1167.304 | 0 | 99.41
09/02/2022 00:56:42.478 | 2412987.175 | 1172.4974 | 404 | 5 | 0.001059856 | 3.500001 | 0.0003452192 | 3.209535e-09 | 1172.337 | 0.0109 | 0 | 0.0009297092
09/02/2022 01:16:07.568 | 2414152.3 | 1165.066 | 404 | 6 | -0.001060066 | 2.499999 | 0.0003452215 | 0.0003430172 | 1172.344 | 1164.908 | 0 | 99.36148
09/02/2022 01:35:37.613 | 2415322.3 | 1170.0156 | 405 | 5 | 0.001060141 | 3.500003 | 0.0003445025 | 2.797472e-09 | 1169.854 | 0.0095 | 0 | 0.0008120324
09/02/2022 01:55:00.955 | 2416485.7 | 1163.3181 | 405 | 6 | -0.001060073 | 2.49999 | 0.0003445041 | 0.0003425103 | 1169.86 | 1163.156 | 0 | 99.42126
09/02/2022 02:14:28.869 | 2417653.6 | 1167.8826 | 406 | 5 | 0.001060106 | 3.500003 | 0.0003438682 | 2.443883e-09 | 1167.713 | 0.0083 | 0 | 0.0007107034
09/02/2022 02:33:49.106 | 2418813.8 | 1160.2121 | 406 | 6 | -0.00106011 | 2.499999 | 0.0003438699 | 0.0003416048 | 1167.719 | 1160.052 | 0 | 99.34127
09/02/2022 02:53:13.163 | 2419977.9 | 1164.0253 | 407 | 5 | 0.001060136 | 3.500022 | 0.0003427294 | 2.44393e-09 | 1163.857 | 0.0083 | 0 | 0.0007130784
09/02/2022 03:12:29.718 | 2421134.4 | 1156.5312 | 407 | 6 | -0.001060098 | 2.49999 | 0.0003427312 | 0.0003405229 | 1163.863 | 1156.366 | 0 | 99.35567
09/02/2022 03:31:50.195 | 2422294.9 | 1160.4475 | 408 | 5 | 0.001060099 | 3.500001 | 0.0003416774 | 1.590267e-09 | 1160.28 | 0.0054 | 0 | 0.0004654294
09/02/2022 03:51:03.225 | 2423447.9 | 1153.0056 | 408 | 6 | -0.001060114 | 2.499988 | 0.0003416793 | 0.000339484 | 1160.286 | 1152.842 | 0 | 99.35751
09/02/2022 04:10:20.590 | 2424605.3 | 1157.3348 | 409 | 5 | 0.001060109 | 3.500016 | 0.0003407641 | 2.738741e-09 | 1157.169 | 0.0093 | 0 | 0.000803706
09/02/2022 04:29:30.994 | 2425755.7 | 1150.3777 | 409 | 6 | -0.001060124 | 2.499999 | 0.0003407668 | 0.0003387125 | 1157.178 | 1150.219 | 0 | 99.39714
09/02/2022 04:48:45.833 | 2426910.5 | 1154.8083 | 410 | 5 | 0.001060101 | 3.500016 | 0.0003400094 | 1.649102e-09 | 1154.642 | 0.0056 | 0 | 0.0004850165
09/02/2022 05:07:53.880 | 2428058.6 | 1148.0226 | 410 | 6 | -0.001060126 | 2.49998 | 0.0003400114 | 0.0003380183 | 1154.649 | 1147.851 | 0 | 99.4138
09/02/2022 05:27:06.629 | 2429211.3 | 1152.7152 | 411 | 5 | 0.001060039 | 3.500009 | 0.000339385 | 3.82856e-09 | 1152.529 | 0.0107 | 0 | 0.001128087
09/02/2022 05:46:12.134 | 2430356.8 | 1145.4811 | 411 | 6 | -0.00106014 | 2.499999 | 0.0003393872 | 0.000337261 | 1152.537 | 1145.302 | 0 | 99.37354
09/02/2022 06:05:22.492 | 2431507.189 | 1150.3273 | 412 | 5 | 0.001060103 | 3.500016 | 0.0003386885 | 2.56252e-09 | 1150.154 | 0.0087 | 0 | 0.0007566009
09/02/2022 06:24:25.443 | 2432650.1 | 1142.9275 | 412 | 6 | -0.001060145 | 2.499993 | 0.0003386909 | 0.0003365193 | 1150.162 | 1142.754 | 0 | 99.3588
09/02/2022 06:43:33.165 | 2433797.9 | 1147.6906 | 413 | 5 | 0.001060115 | 3.500028 | 0.0003379074 | 2.47355e-09 | 1147.511 | 0.0084 | 0 | 0.0007320202
09/02/2022 07:02:34.003 | 2434938.7 | 1140.813 | 413 | 6 | -0.001060131 | 2.49999 | 0.0003379091 | 0.0003358983 | 1147.517 | 1140.644 | 0 | 99.40491
09/02/2022 07:21:39.422 | 2436084.1 | 1145.3891 | 414 | 5 | 0.001060085 | 3.500009 | 0.0003372302 | 1.590367e-09 | 1145.208 | 0.0054 | 0 | 0.0004715969
09/02/2022 07:40:37.865 | 2437222.6 | 1138.4193 | 414 | 6 | -0.001060124 | 2.49999 | 0.0003372318 | 0.0003351887 | 1145.214 | 1138.247 | 0 | 99.39415
09/02/2022 07:59:41.404 | 2438366.1 | 1143.5089 | 415 | 5 | 0.001060106 | 3.50001 | 0.0003366824 | 1.38429e-09 | 1143.33 | 0.0047 | 0 | 0.0004111561
09/02/2022 08:18:38.243 | 2439502.9 | 1136.8156 | 415 | 6 | -0.001060092 | 2.499982 | 0.0003366842 | 0.0003347156 | 1143.336 | 1136.657 | 0 | 99.41531
09/02/2022 08:37:40.002 | 2440644.699 | 1141.7276 | 416 | 5 | 0.001060151 | 3.500001 | 0.000336166 | 2.414749e-09 | 1141.561 | 0.0082 | 0 | 0.0007183202
09/02/2022 08:56:34.506 | 2441779.2 | 1134.4806 | 416 | 6 | -0.001060129 | 2.499995 | 0.0003361679 | 0.0003340335 | 1141.567 | 1134.329 | 0 | 99.3651
09/02/2022 09:15:33.851 | 2442918.5 | 1139.3126 | 417 | 5 | 0.001060148 | 3.500018 | 0.0003354528 | 2.65021e-09 | 1139.144 | 0.009 | 0 | 0.0007900396
09/02/2022 09:34:26.774 | 2444051.5 | 1132.8997 | 417 | 6 | -0.001060089 | 2.499991 | 0.0003354547 | 0.0003335562 | 1139.15 | 1132.747 | 0 | 99.43406
09/02/2022 09:53:24.766 | 2445189.5 | 1137.9613 | 418 | 5 | 0.00106014 | 3.500003 | 0.000335056 | 1.560677e-09 | 1137.787 | 0.0053 | 0 | 0.0004657959
09/02/2022 10:12:15.808 | 2446320.5 | 1131.0179 | 418 | 6 | -0.001060084 | 2.499993 | 0.0003350579 | 0.000333003 | 1137.793 | 1130.851 | 0 | 99.38669
09/02/2022 10:31:11.642 | 2447456.3 | 1135.8027 | 419 | 5 | 0.001060148 | 3.500003 | 0.000334423 | 2.414235e-09 | 1135.635 | 0.007 | 0 | 0.0007219105
09/02/2022 10:50:00.499 | 2448585.196 | 1128.8321 | 419 | 6 | -0.00106005 | 2.499997 | 0.0003344254 | 0.0003323558 | 1135.643 | 1128.666 | 0 | 99.38117
09/02/2022 11:08:54.672 | 2449719.4 | 1134.1428 | 420 | 5 | 0.001060145 | 3.500003 | 0.0003339094 | 1.560745e-09 | 1133.972 | 0.0053 | 0 | 0.0004674157
09/02/2022 11:27:42.204 | 2450846.9 | 1127.5067 | 420 | 6 | -0.001060072 | 2.499997 | 0.0003339116 | 0.0003319652 | 1133.98 | 1127.34 | 0 | 99.4171
09/02/2022 11:46:35.297 | 2451980.0 | 1133.0611 | 421 | 5 | 0.00106014 | 3.500003 | 0.0003336172 | 2.355608e-09 | 1132.896 | 0.007999999 | 0 | 0.0007060812
09/02/2022 12:05:22.220 | 2453106.9 | 1126.898 | 421 | 6 | -0.001060075 | 2.49999 | 0.0003336191 | 0.0003317858 | 1132.902 | 1126.743 | 0 | 99.45049
09/02/2022 12:24:15.333 | 2454240.0 | 1133.0839 | 422 | 5 | 0.001060115 | 3.500003 | 0.0003336224 | 2.5621e-09 | 1132.922 | 0.0087 | 0 | 0.0007679641
09/02/2022 12:43:02.087 | 2455366.8 | 1126.7291 | 422 | 6 | -0.001060101 | 2.499986 | 0.0003336244 | 0.0003317356 | 1132.929 | 1126.565 | 0 | 99.43385
09/02/2022 13:01:54.688 | 2456499.4 | 1132.5707 | 423 | 5 | 0.001060134 | 3.500003 | 0.0003334718 | 2.739206e-09 | 1132.407 | 0.0093 | 0 | 0.0008214205
09/02/2022 13:20:41.066 | 2457625.8 | 1126.3539 | 423 | 6 | -0.001060064 | 2.499993 | 0.0003334737 | 0.0003316156 | 1132.413 | 1126.196 | 0 | 99.4428
09/02/2022 13:39:33.033 | 2458757.7 | 1131.9357 | 424 | 5 | 0.001060126 | 3.500014 | 0.0003332812 | 2.443886e-09 | 1131.762 | 0.0083 | 0 | 0.0007332805
09/02/2022 13:58:18.275 | 2459883.0 | 1125.2171 | 424 | 6 | -0.001060072 | 2.499988 | 0.0003332833 | 0.0003312831 | 1131.77 | 1125.058 | 0 | 99.39983
09/02/2022 14:17:08.843 | 2461013.5 | 1130.5354 | 425 | 5 | 0.001060126 | 3.500003 | 0.0003328652 | 2.355883e-09 | 1130.358 | 0.007999999 | 0 | 0.0007077588
09/02/2022 14:35:52.471 | 2462137.2 | 1123.6034 | 425 | 6 | -0.001060055 | 2.499991 | 0.000332867 | 0.0003308081 | 1130.364 | 1123.441 | 0 | 99.38147
09/02/2022 14:54:41.301 | 2463266.0 | 1128.7965 | 426 | 5 | 0.001060148 | 3.500003 | 0.0003323629 | 3.593145e-09 | 1128.633 | 0.0112 | 0 | 0.001081091
09/02/2022 15:13:23.945 | 2464388.6 | 1122.6188 | 426 | 6 | -0.001060031 | 2.499978 | 0.0003323644 | 0.0003305165 | 1128.638 | 1122.462 | 0 | 99.44399
09/02/2022 15:32:11.976 | 2465516.7 | 1127.9993 | 427 | 5 | 0.001060103 | 3.500022 | 0.0003321189 | 1.708019e-09 | 1127.822 | 0.0058 | 0 | 0.0005142794
09/02/2022 15:50:53.286 | 2466638.0 | 1121.2853 | 427 | 6 | -0.001060038 | 2.49999 | 0.0003321207 | 0.0003301266 | 1127.828 | 1121.129 | 0 | 99.3996
09/02/2022 16:09:39.519 | 2467764.2 | 1126.2008 | 428 | 5 | 0.001060157 | 3.500003 | 0.0003315847 | 2.414561e-09 | 1126.037 | 0.0082 | 0 | 0.0007281883
09/02/2022 16:28:18.769 | 2468883.5 | 1119.2252 | 428 | 6 | -0.001060054 | 2.499995 | 0.0003315869 | 0.0003295149 | 1126.044 | 1119.06 | 0 | 99.37513
09/02/2022 16:47:01.977 | 2470006.7 | 1123.1777 | 429 | 5 | 0.001059871 | 3.500001 | 0.0003306938 | 2.56156e-09 | 1123.008 | 0.0087 | 0 | 0.0007746017
09/02/2022 17:05:37.890 | 2471122.6 | 1115.8884 | 429 | 6 | -0.001060058 | 2.499993 | 0.0003306959 | 0.0003285337 | 1123.015 | 1115.728 | 0 | 99.34615
09/02/2022 17:24:17.491 | 2472242.2 | 1119.5707 | 430 | 5 | 0.00106016 | 3.500003 | 0.0003296414 | 2.591237e-09 | 1119.403 | 0.0088 | 0 | 0.0007860777
09/02/2022 17:42:49.815 | 2473354.5 | 1112.3004 | 430 | 6 | -0.001060057 | 2.49999 | 0.0003296438 | 0.000327481 | 1119.411 | 1112.144 | 0 | 99.34389
09/02/2022 18:01:26.701 | 2474471.4 | 1116.8554 | 431 | 5 | 0.001060131 | 3.500005 | 0.0003288404 | 2.44394e-09 | 1116.687 | 0.0071 | 0 | 0.0007431994
09/02/2022 18:19:57.108 | 2475581.8 | 1110.3836 | 431 | 6 | -0.001060035 | 2.499997 | 0.0003288422 | 0.0003269188 | 1116.693 | 1110.226 | 0 | 99.4151
09/02/2022 18:38:31.940 | 2476696.6 | 1114.8012 | 432 | 5 | 0.001060122 | 3.500007 | 0.0003282402 | 1.501595e-09 | 1114.637 | 0.0051 | 0 | 0.0004574683
09/02/2022 18:56:59.732 | 2477804.429 | 1107.7676 | 432 | 6 | -0.00106008 | 2.499999 | 0.0003282424 | 0.0003261536 | 1114.645 | 1107.608 | 0 | 99.36366
09/02/2022 19:15:31.567 | 2478916.3 | 1111.8029 | 433 | 5 | 0.001060134 | 3.500003 | 0.0003273569 | 2.120322e-09 | 1111.643 | 0.0064 | 0 | 0.0006477098
09/02/2022 19:33:56.792 | 2480021.5 | 1105.2011 | 433 | 6 | -0.001060075 | 2.499999 | 0.0003273587 | 0.0003253974 | 1111.65 | 1105.047 | 0 | 99.40087
09/02/2022 19:52:26.936 | 2481131.6 | 1110.1114 | 434 | 5 | 0.001060141 | 3.500001 | 0.0003268454 | 2.47374e-09 | 1109.947 | 0.0084 | 0 | 0.0007568532
09/02/2022 20:10:50.708 | 2482235.4 | 1103.7483 | 434 | 6 | -0.001060075 | 2.499982 | 0.0003268469 | 0.0003249677 | 1109.953 | 1103.594 | 0 | 99.42503
09/02/2022 20:29:19.435 | 2483344.1 | 1108.6966 | 435 | 5 | 0.001060083 | 3.500003 | 0.0003264378 | 1.649029e-09 | 1108.538 | 0.0056 | 0 | 0.0005051586
09/02/2022 20:47:41.432 | 2484446.1 | 1101.9749 | 435 | 6 | -0.001060063 | 2.499991 | 0.0003264401 | 0.0003244388 | 1108.546 | 1101.813 | 0 | 99.38693
09/02/2022 21:06:08.676 | 2485553.373 | 1107.2133 | 436 | 5 | 0.001059839 | 3.500003 | 0.0003259893 | 2.532193e-09 | 1107.047 | 0.0078 | 0 | 0.0007767716
09/02/2022 21:24:29.585 | 2486654.3 | 1100.8853 | 436 | 6 | -0.001060061 | 2.499974 | 0.0003259911 | 0.0003241198 | 1107.053 | 1100.724 | 0 | 99.42598
09/02/2022 21:42:55.019 | 2487759.7 | 1105.4038 | 437 | 5 | 0.001060143 | 3.500014 | 0.0003254601 | 2.561661e-09 | 1105.226 | 0.0087 | 0 | 0.0007870891
09/02/2022 22:01:13.645 | 2488858.342 | 1098.6014 | 437 | 6 | -0.001060045 | 2.499999 | 0.0003254621 | 0.0003234543 | 1105.233 | 1098.449 | 0 | 99.38309
09/02/2022 22:19:36.583 | 2489961.3 | 1102.9076 | 438 | 5 | 0.001060112 | 3.500012 | 0.0003247337 | 2.562096e-09 | 1102.744 | 0.0087 | 0 | 0.0007889837
09/02/2022 22:37:52.741 | 2491057.4 | 1096.1357 | 438 | 6 | -0.001060072 | 2.499999 | 0.0003247353 | 0.0003227316 | 1102.75 | 1095.974 | 0 | 99.38296
09/02/2022 22:56:12.895 | 2492157.6 | 1100.1225 | 439 | 5 | 0.001060137 | 3.500007 | 0.0003239034 | 2.415068e-09 | 1099.96 | 0.0082 | 0 | 0.0007456138
09/02/2022 23:14:26.598 | 2493251.3 | 1093.6779 | 439 | 6 | -0.001060086 | 2.499995 | 0.0003239051 | 0.0003220071 | 1099.966 | 1093.513 | 0 | 99.41402
09/02/2022 23:32:45.020 | 2494349.7 | 1098.3905 | 440 | 5 | 0.001060131 | 3.500003 | 0.0003234025 | 2.120076e-09 | 1098.23 | 0.0064 | 0 | 0.0006555533
09/02/2022 23:50:56.787 | 2495441.5 | 1091.7427 | 440 | 6 | -0.001060064 | 2.499993 | 0.0003234047 | 0.0003214352 | 1098.238 | 1091.583 | 0 | 99.39102
09/03/2022 00:09:13.652 | 2496538.349 | 1096.8356 | 441 | 5 | 0.001060129 | 3.500003 | 0.0003229467 | 2.591427e-09 | 1096.662 | 0.0088 | 0 | 0.0008024319
09/03/2022 00:27:24.280 | 2497629.0 | 1090.6043 | 441 | 6 | -0.00106005 | 2.499988 | 0.0003229486 | 0.0003210947 | 1096.668 | 1090.445 | 0 | 99.42596
09/03/2022 00:45:39.365 | 2498724.1 | 1095.0531 | 442 | 5 | 0.001060179 | 3.50001 | 0.0003224231 | 2.591386e-09 | 1094.884 | 0.0079 | 0 | 0.0008037223
09/03/2022 01:03:47.339 | 2499812.0 | 1087.9483 | 442 | 6 | -0.001060078 | 2.499991 | 0.0003224252 | 0.0003203142 | 1094.891 | 1087.788 | 0 | 99.34526
09/03/2022 01:21:59.317 | 2500904.0 | 1091.9484 | 443 | 5 | 0.001060136 | 3.500012 | 0.0003215118 | 1.177833e-09 | 1091.791 | 0.004 | 0 | 0.0003663421
09/03/2022 01:40:04.748 | 2501989.4 | 1085.4077 | 443 | 6 | -0.001060035 | 2.499976 | 0.0003215136 | 0.000319562 | 1091.797 | 1085.245 | 0 | 99.393
09/03/2022 01:58:14.602 | 2503079.3 | 1089.8217 | 444 | 5 | 0.001060164 | 3.500003 | 0.0003208745 | 2.120006e-09 | 1089.655 | 0.0064 | 0 | 0.0006606964
09/03/2022 02:16:18.153 | 2504162.9 | 1083.5277 | 444 | 6 | -0.001060083 | 2.499986 | 0.0003208769 | 0.0003190151 | 1089.663 | 1083.376 | 0 | 99.4198
09/03/2022 02:34:26.452 | 2505251.1 | 1088.2669 | 445 | 5 | 0.001060113 | 3.500001 | 0.0003204224 | 2.650564e-09 | 1088.107 | 0.0079 | 0 | 0.0008272092
09/03/2022 02:52:27.963 | 2506332.7 | 1081.486 | 445 | 6 | -0.001060063 | 2.49997 | 0.0003204245 | 0.0003184173 | 1088.114 | 1081.335 | 0 | 99.37356
09/03/2022 03:10:33.876 | 2507418.573 | 1085.881 | 446 | 5 | 0.001060169 | 3.500022 | 0.0003197033 | 2.326534e-09 | 1085.719 | 0.0071 | 0 | 0.0007277168
09/03/2022 03:28:33.448 | 2508498.1 | 1079.5482 | 446 | 6 | -0.001060086 | 2.499993 | 0.000319705 | 0.0003178444 | 1085.725 | 1079.397 | 0 | 99.41803
09/03/2022 03:46:37.732 | 2509582.4 | 1084.2529 | 447 | 5 | 0.001060152 | 3.500016 | 0.0003192257 | 2.326404e-09 | 1084.091 | 0.0079 | 0 | 0.0007287649
09/03/2022 04:04:35.613 | 2510660.3 | 1077.8578 | 447 | 6 | -0.001060078 | 2.499993 | 0.0003192277 | 0.0003173465 | 1084.098 | 1077.711 | 0 | 99.41068
09/03/2022 04:22:38.268 | 2511743.0 | 1082.6237 | 448 | 5 | 0.001059831 | 3.500005 | 0.0003187406 | 2.767872e-09 | 1082.466 | 0.0094 | 0 | 0.0008683777
09/03/2022 04:40:34.677 | 2512819.4 | 1076.3843 | 448 | 6 | -0.001060059 | 2.499982 | 0.000318743 | 0.000316908 | 1082.474 | 1076.231 | 0 | 99.42431
09/03/2022 04:58:35.869 | 2513900.6 | 1081.1619 | 449 | 5 | 0.001060151 | 3.500007 | 0.0003183232 | 2.562024e-09 | 1081.001 | 0.0087 | 0 | 0.00080485
09/03/2022 05:16:30.542 | 2514975.2 | 1074.6483 | 449 | 6 | -0.001060041 | 2.499988 | 0.0003183254 | 0.0003163966 | 1081.008 | 1074.493 | 0 | 99.3941
09/03/2022 05:34:29.663 | 2516054.4 | 1079.0882 | 450 | 5 | 0.001060137 | 3.500003 | 0.0003176946 | 1.649048e-09 | 1078.929 | 0.0056 | 0 | 0.0005190669
09/03/2022 05:52:22.047 | 2517126.7 | 1072.3604 | 450 | 6 | -0.001060031 | 2.49999 | 0.0003176968 | 0.0003157193 | 1078.937 | 1072.201 | 0 | 99.37753
09/03/2022 06:10:19.117 | 2518203.8 | 1077.0402 | 451 | 5 | 0.001060148 | 3.500001 | 0.0003170683 | 2.326312e-09 | 1076.882 | 0.007 | 0 | 0.0007336942
09/03/2022 06:28:09.568 | 2519274.3 | 1070.426 | 451 | 6 | -0.001060057 | 2.499999 | 0.0003170701 | 0.0003151535 | 1076.888 | 1070.274 | 0 | 99.39554
09/03/2022 06:46:04.600 | 2520349.297 | 1075.0004 | 452 | 5 | 0.001060208 | 3.50001 | 0.000316489 | 2.325982e-09 | 1074.845 | 0.0071 | 0 | 0.0007349328
09/03/2022 07:03:53.400 | 2521418.1 | 1068.7758 | 452 | 6 | -0.001060075 | 2.499997 | 0.0003164917 | 0.0003146643 | 1074.854 | 1068.623 | 0 | 99.42262
09/03/2022 07:21:46.964 | 2522491.7 | 1073.5342 | 453 | 5 | 0.001060111 | 3.500016 | 0.0003160929 | 2.5622e-09 | 1073.388 | 0.0087 | 0 | 0.0008105845
09/03/2022 07:39:34.093 | 2523558.8 | 1067.1044 | 453 | 6 | -0.001060069 | 2.499999 | 0.0003160953 | 0.0003141768 | 1073.396 | 1066.951 | 0 | 99.39304
09/03/2022 07:57:25.520 | 2524630.217 | 1071.3948 | 454 | 5 | 0.001060129 | 3.500005 | 0.0003154623 | 2.708478e-09 | 1071.244 | 0.0092 | 0 | 0.0008585742
09/03/2022 08:15:10.522 | 2525695.2 | 1064.9781 | 454 | 6 | -0.001060024 | 2.49999 | 0.0003154646 | 0.0003135458 | 1071.252 | 1064.824 | 0 | 99.39175
09/03/2022 08:33:00.257 | 2526765.0 | 1069.7045 | 455 | 5 | 0.00106009 | 3.500003 | 0.0003149618 | 2.326174e-09 | 1069.555 | 0.0079 | 0 | 0.0007385574
09/03/2022 08:50:43.859 | 2527828.6 | 1063.5772 | 455 | 6 | -0.001060059 | 2.499993 | 0.0003149636 | 0.0003131368 | 1069.561 | 1063.423 | 0 | 99.42001
09/03/2022 09:08:32.368 | 2528897.065 | 1068.4762 | 456 | 5 | 0.001060129 | 3.500005 | 0.0003145985 | 1.472278e-09 | 1068.317 | 0.005 | 0 | 0.0004679862
09/03/2022 09:26:14.737 | 2529959.4 | 1062.346 | 456 | 6 | -0.001060044 | 2.499988 | 0.0003145994 | 0.0003127652 | 1068.321 | 1062.182 | 0 | 99.41695
09/03/2022 09:44:02.136 | 2531026.8 | 1067.3684 | 457 | 5 | 0.00106015 | 3.500005 | 0.0003142503 | 2.443757e-09 | 1067.218 | 0.0083 | 0 | 0.0007776466
09/03/2022 10:01:43.281 | 2532088.0 | 1061.1197 | 457 | 6 | -0.001060083 | 2.499991 | 0.0003142523 | 0.0003124102 | 1067.225 | 1060.969 | 0 | 99.41382
09/03/2022 10:19:29.029 | 2533153.726 | 1065.7156 | 458 | 5 | 0.001060148 | 3.500001 | 0.0003137804 | 2.415135e-09 | 1065.546 | 0.007 | 0 | 0.0007696896
09/03/2022 10:37:08.233 | 2534212.9 | 1059.1778 | 458 | 6 | -0.001060041 | 2.49999 | 0.0003137825 | 0.0003118399 | 1065.553 | 1059.029 | 0 | 99.38093
09/03/2022 10:54:51.658 | 2535276.4 | 1063.3907 | 459 | 5 | 0.001060098 | 3.500007 | 0.0003130986 | 2.826837e-09 | 1063.23 | 0.0071 | 0 | 0.0009028584
09/03/2022 11:12:28.776 | 2536333.5 | 1057.094 | 459 | 6 | -0.001060031 | 2.499997 | 0.0003131004 | 0.0003112256 | 1063.236 | 1056.943 | 0 | 99.40121
09/03/2022 11:30:10.142 | 2537394.8 | 1061.3346 | 460 | 5 | 0.001060123 | 3.500003 | 0.0003124994 | 2.414333e-09 | 1061.191 | 0.007 | 0 | 0.0007725882
09/03/2022 11:47:44.925 | 2538449.6 | 1054.7595 | 460 | 6 | -0.001060115 | 2.499986 | 0.0003125016 | 0.0003105436 | 1061.198 | 1054.615 | 0 | 99.37343
09/03/2022 12:05:23.494 | 2539508.2 | 1058.5372 | 461 | 5 | 0.001060103 | 3.500003 | 0.0003116747 | 1.560805e-09 | 1058.385 | 0.0053 | 0 | 0.0005007801
09/03/2022 12:22:55.633 | 2540560.33 | 1052.1141 | 461 | 6 | -0.001060083 | 2.499991 | 0.0003116764 | 0.0003097628 | 1058.39 | 1051.959 | 0 | 99.38604
09/03/2022 12:40:31.428 | 2541616.1 | 1055.7659 | 462 | 5 | 0.001060136 | 3.500012 | 0.0003108543 | 2.561672e-09 | 1055.602 | 0.0087 | 0 | 0.0008240746
09/03/2022 12:58:01.138 | 2542665.8 | 1049.6874 | 462 | 6 | -0.001060019 | 2.499986 | 0.0003108564 | 0.0003090522 | 1055.609 | 1049.543 | 0 | 99.41959
09/03/2022 13:15:35.043 | 2543719.7 | 1053.8732 | 463 | 5 | 0.001060138 | 3.500003 | 0.0003102975 | 2.120233e-09 | 1053.708 | 0.0064 | 0 | 0.0006832903
09/03/2022 13:33:02.856 | 2544767.6 | 1047.7892 | 463 | 6 | -0.001060097 | 2.499997 | 0.000310299 | 0.0003084996 | 1053.713 | 1047.64 | 0 | 99.4201
09/03/2022 13:50:34.967 | 2545819.7 | 1052.0798 | 464 | 5 | 0.001060123 | 3.500007 | 0.0003097682 | 2.856027e-09 | 1051.924 | 0.009699999 | 0 | 0.0009219883
09/03/2022 14:08:00.561 | 2546865.3 | 1045.5704 | 464 | 6 | -0.001060112 | 2.499978 | 0.0003097704 | 0.0003078479 | 1051.931 | 1045.422 | 0 | 99.37937
09/03/2022 14:25:30.093 | 2547914.8 | 1049.4997 | 465 | 5 | 0.001060115 | 3.50001 | 0.0003090119 | 2.444611e-09 | 1049.349 | 0.007 | 0 | 0.0007911059
09/03/2022 14:42:53.160 | 2548957.9 | 1043.0434 | 465 | 6 | -0.001060138 | 2.499995 | 0.0003090137 | 0.0003071005 | 1049.355 | 1042.898 | 0 | 99.38087
09/03/2022 15:00:20.484 | 2550005.2 | 1047.2929 | 466 | 5 | 0.001060143 | 3.500003 | 0.0003083564 | 2.768821e-09 | 1047.134 | 0.0094 | 0 | 0.0008979288
09/03/2022 15:17:41.957 | 2551046.7 | 1041.4495 | 466 | 6 | -0.001060131 | 2.499986 | 0.0003083587 | 0.0003066292 | 1047.142 | 1041.301 | 0 | 99.43913
09/03/2022 15:35:07.564 | 2552092.3 | 1045.5758 | 467 | 5 | 0.001060109 | 3.500003 | 0.0003078482 | 2.296731e-09 | 1045.41 | 0.007 | 0 | 0.0007460598
09/03/2022 15:52:26.813 | 2553131.5 | 1039.2254 | 467 | 6 | -0.001060068 | 2.49998 | 0.00030785 | 0.0003059768 | 1045.416 | 1039.069 | 0 | 99.39151
09/03/2022 16:09:50.346 | 2554175.0 | 1043.5016 | 468 | 5 | 0.001060104 | 3.500001 | 0.0003072422 | 2.355442e-09 | 1043.343 | 0.007999999 | 0 | 0.0007666401
09/03/2022 16:27:07.554 | 2555212.3 | 1037.1831 | 468 | 6 | -0.001060097 | 2.499972 | 0.0003072448 | 0.0003053721 | 1043.352 | 1037.032 | 0 | 99.39048
09/03/2022 16:44:28.712 | 2556253.409 | 1041.126 | 469 | 5 | 0.001060136 | 3.500012 | 0.0003065458 | 1.560666e-09 | 1040.979 | 0.0053 | 0 | 0.0005091137
09/03/2022 17:01:43.443 | 2557288.1 | 1034.707 | 469 | 6 | -0.001060106 | 2.49999 | 0.0003065475 | 0.0003046503 | 1040.984 | 1034.55 | 0 | 99.38111
09/03/2022 17:19:02.559 | 2558327.3 | 1039.0863 | 470 | 5 | 0.001060111 | 3.500005 | 0.000305945 | 1.590306e-09 | 1038.933 | 0.0054 | 0 | 0.0005198011
09/03/2022 17:36:15.842 | 2559360.5 | 1033.2595 | 470 | 6 | -0.001060119 | 2.499995 | 0.0003059468 | 0.0003042183 | 1038.939 | 1033.108 | 0 | 99.43501
09/03/2022 17:53:33.659 | 2560398.4 | 1037.7834 | 471 | 5 | 0.001060182 | 3.500022 | 0.0003055607 | 2.915482e-09 | 1037.626 | 0.0078 | 0 | 0.0009541417
09/03/2022 18:10:45.448 | 2561430.1 | 1031.7653 | 471 | 6 | -0.001060114 | 2.499991 | 0.0003055623 | 0.0003037805 | 1037.631 | 1031.621 | 0 | 99.41688
09/03/2022 18:28:01.417 | 2562466.1 | 1035.9374 | 472 | 5 | 0.001060162 | 3.500003 | 0.0003050186 | 2.414366e-09 | 1035.792 | 0.0082 | 0 | 0.000791547
09/03/2022 18:45:10.728 | 2563495.4 | 1029.2867 | 472 | 6 | -0.001060063 | 2.49999 | 0.0003050204 | 0.0003030497 | 1035.798 | 1029.137 | 0 | 99.35391
09/03/2022 19:02:23.689 | 2564528.4 | 1032.9296 | 473 | 5 | 0.001060106 | 3.500009 | 0.0003041326 | 2.47386e-09 | 1032.779 | 0.0084 | 0 | 0.0008134151
09/03/2022 19:19:30.414 | 2565555.1 | 1026.6991 | 473 | 6 | -0.001060059 | 2.499978 | 0.000304135 | 0.0003022882 | 1032.787 | 1026.55 | 0 | 99.3928
09/03/2022 19:36:41.282 | 2566585.979 | 1030.8365 | 474 | 5 | 0.001060099 | 3.500003 | 0.0003035128 | 2.561982e-09 | 1030.689 | 0.0087 | 0 | 0.0008441101
09/03/2022 19:53:46.135 | 2567610.8 | 1024.8293 | 474 | 6 | -0.001060091 | 2.499988 | 0.0003035149 | 0.0003017446 | 1030.696 | 1024.69 | 0 | 99.41674
09/03/2022 20:10:55.533 | 2568640.2 | 1029.3663 | 475 | 5 | 0.001060126 | 3.500005 | 0.0003030595 | 2.443787e-09 | 1029.208 | 0.0083 | 0 | 0.0008063721
09/03/2022 20:27:58.925 | 2569663.6 | 1023.3676 | 475 | 6 | -0.001060112 | 2.499991 | 0.0003030609 | 0.0003013107 | 1029.213 | 1023.221 | 0 | 99.4225
09/03/2022 20:45:06.567 | 2570691.3 | 1027.6117 | 476 | 5 | 0.001060152 | 3.500001 | 0.0003025686 | 2.326481e-09 | 1027.466 | 0.0071 | 0 | 0.0007689104
09/03/2022 21:02:08.333 | 2571713.0 | 1021.7415 | 476 | 6 | -0.001060097 | 2.499986 | 0.0003025699 | 0.0003008315 | 1027.471 | 1021.601 | 0 | 99.42546
09/03/2022 21:19:14.547 | 2572739.2 | 1026.1838 | 477 | 5 | 0.001060154 | 3.500005 | 0.0003021431 | 2.591428e-09 | 1026.023 | 0.0088 | 0 | 0.0008576823
09/03/2022 21:36:14.820 | 2573759.5 | 1020.2493 | 477 | 6 | -0.001060058 | 2.499995 | 0.0003021453 | 0.0003003829 | 1026.03 | 1020.106 | 0 | 99.41672
09/03/2022 21:53:19.743 | 2574784.4 | 1024.891 | 478 | 5 | 0.001060124 | 3.500014 | 0.0003017616 | 2.444296e-09 | 1024.728 | 0.007 | 0 | 0.0008100088
09/03/2022 22:10:18.782 | 2575803.5 | 1019.0146 | 478 | 6 | -0.001060075 | 2.49999 | 0.0003017641 | 0.0003000255 | 1024.736 | 1018.867 | 0 | 99.42388
09/03/2022 22:27:22.563 | 2576827.3 | 1023.75 | 479 | 5 | 0.00106012 | 3.500009 | 0.0003014289 | 2.56246e-09 | 1023.599 | 0.0087 | 0 | 0.0008501044
09/03/2022 22:44:20.424 | 2577845.1 | 1017.8373 | 479 | 6 | -0.001060063 | 2.499993 | 0.0003014306 | 0.000299677 | 1023.605 | 1017.695 | 0 | 99.41821
09/03/2022 23:01:22.934 | 2578867.6 | 1022.4796 | 480 | 5 | 0.001059815 | 3.500001 | 0.0003010506 | 2.444088e-09 | 1022.328 | 0.0083 | 0 | 0.0008118528
09/03/2022 23:18:19.580 | 2579884.3 | 1016.6245 | 480 | 6 | -0.001060047 | 2.499993 | 0.0003010527 | 0.00029932 | 1022.335 | 1016.486 | 0 | 99.42445
09/03/2022 23:35:21.038 | 2580905.7 | 1021.4258 | 481 | 5 | 0.001060138 | 3.500014 | 0.0003007396 | 2.444116e-09 | 1021.278 | 0.0083 | 0 | 0.0008127017
09/03/2022 23:52:16.810 | 2581921.5 | 1015.7485 | 481 | 6 | -0.001060119 | 2.499997 | 0.0003007416 | 0.0002990617 | 1021.284 | 1015.596 | 0 | 99.44143
09/04/2022 00:09:17.506 | 2582942.2 | 1020.6628 | 482 | 5 | 0.001060164 | 3.500003 | 0.0003005035 | 2.591276e-09 | 1020.513 | 0.0078 | 0 | 0.0008623116
09/04/2022 00:26:12.235 | 2583956.9 | 1014.7051 | 482 | 6 | -0.001060089 | 2.499999 | 0.0003005058 | 0.0002987554 | 1020.521 | 1014.561 | 0 | 99.41753
09/04/2022 00:43:11.840 | 2584976.5 | 1019.574 | 483 | 5 | 0.001060141 | 3.50001 | 0.0003002039 | 2.296614e-09 | 1019.43 | 0.0069 | 0 | 0.0007650183
09/04/2022 01:00:05.838 | 2585990.5 | 1013.9723 | 483 | 6 | -0.001060073 | 2.499997 | 0.0003002048 | 0.0002985368 | 1019.433 | 1013.824 | 0 | 99.44437
09/04/2022 01:17:04.674 | 2587009.4 | 1018.8037 | 484 | 5 | 0.001060145 | 3.500003 | 0.0002999726 | 2.120091e-09 | 1018.659 | 0.0064 | 0 | 0.0007067618
09/04/2022 01:33:57.764 | 2588022.5 | 1013.0643 | 484 | 6 | -0.001060091 | 2.499999 | 0.0002999742 | 0.0002982706 | 1018.664 | 1012.92 | 0 | 99.43208
09/04/2022 01:50:55.491 | 2589040.2 | 1017.6957 | 485 | 5 | 0.001060131 | 3.50001 | 0.000299645 | 2.443853e-09 | 1017.544 | 0.0083 | 0 | 0.0008155826
09/04/2022 02:07:47.546 | 2590052.2 | 1012.03 | 485 | 6 | -0.001060049 | 2.499999 | 0.000299647 | 0.0002979654 | 1017.551 | 1011.892 | 0 | 99.43878
09/04/2022 02:24:44.657 | 2591069.354 | 1017.0789 | 486 | 5 | 0.001060115 | 3.500016 | 0.0002994632 | 2.326797e-09 | 1016.925 | 0.0071 | 0 | 0.0007769894
09/04/2022 02:41:35.977 | 2592080.7 | 1011.2973 | 486 | 6 | -0.001060063 | 2.49999 | 0.0002994654 | 0.0002977517 | 1016.932 | 1011.151 | 0 | 99.42776
09/04/2022 02:58:32.048 | 2593096.7 | 1016.0406 | 487 | 5 | 0.00106012 | 3.500001 | 0.0002991567 | 1.560478e-09 | 1015.877 | 0.0053 | 0 | 0.0005216255
09/04/2022 03:15:22.343 | 2594107.0 | 1010.2716 | 487 | 6 | -0.001060055 | 2.49999 | 0.0002991586 | 0.000297452 | 1015.883 | 1010.133 | 0 | 99.42953
09/04/2022 03:32:17.796 | 2595122.5 | 1015.4228 | 488 | 5 | 0.001060129 | 3.50001 | 0.0002989768 | 2.473561e-09 | 1015.272 | 0.0084 | 0 | 0.0008273421
09/04/2022 03:49:07.403 | 2596132.1 | 1009.5826 | 488 | 6 | -0.001060043 | 2.49999 | 0.0002989784 | 0.00029724 | 1015.278 | 1009.427 | 0 | 99.41853
09/04/2022 04:06:01.564 | 2597146.3 | 1014.13 | 489 | 5 | 0.001060169 | 3.500003 | 0.0002985909 | 2.296739e-09 | 1013.984 | 0.0068 | 0 | 0.0007691925
09/04/2022 04:22:49.905 | 2598154.6 | 1008.3171 | 489 | 6 | -0.001060063 | 2.499995 | 0.0002985926 | 0.0002968685 | 1013.99 | 1008.178 | 0 | 99.42259
09/04/2022 04:39:42.866 | 2599167.6 | 1012.9275 | 490 | 5 | 0.001060151 | 3.500007 | 0.000298244 | 2.855988e-09 | 1012.775 | 0.0071 | 0 | 0.0009576011
09/04/2022 04:56:29.832 | 2600174.529 | 1006.9419 | 490 | 6 | -0.001060082 | 2.499993 | 0.0002982455 | 0.0002964599 | 1012.781 | 1006.804 | 0 | 99.4013
09/04/2022 05:13:21.241 | 2601185.9 | 1011.3778 | 491 | 5 | 0.00106016 | 3.500016 | 0.0002977899 | 2.296894e-09 | 1011.23 | 0.007 | 0 | 0.0007713138
09/04/2022 05:30:06.716 | 2602191.4 | 1005.4531 | 491 | 6 | -0.001060002 | 2.499993 | 0.0002977919 | 0.0002960223 | 1011.237 | 1005.3 | 0 | 99.40575
09/04/2022 05:46:56.620 | 2603201.317 | 1009.8724 | 492 | 5 | 0.001060118 | 3.500001 | 0.0002973365 | 2.325931e-09 | 1009.718 | 0.0079 | 0 | 0.0007822555
09/04/2022 06:03:40.723 | 2604205.4 | 1004.0795 | 492 | 6 | -0.001060055 | 2.499991 | 0.0002973383 | 0.0002956194 | 1009.724 | 1003.936 | 0 | 99.42191
09/04/2022 06:20:29.299 | 2605214.0 | 1008.5451 | 493 | 5 | 0.001060138 | 3.500001 | 0.0002969495 | 2.591538e-09 | 1008.394 | 0.0088 | 0 | 0.0008727199
09/04/2022 06:37:12.020 | 2606216.7 | 1002.6987 | 493 | 6 | -0.001060063 | 2.499986 | 0.0002969517 | 0.000295217 | 1008.401 | 1002.558 | 0 | 99.41583
09/04/2022 06:53:59.274 | 2607224.0 | 1007.2237 | 494 | 5 | 0.001060123 | 3.500003 | 0.0002965671 | 1.266386e-09 | 1007.077 | 0.0043 | 0 | 0.0004270149
09/04/2022 07:10:40.413 | 2608225.1 | 1001.1146 | 494 | 6 | -0.001060096 | 2.49998 | 0.0002965689 | 0.0002947505 | 1007.083 | 1000.967 | 0 | 99.38684
09/04/2022 07:27:26.034 | 2609230.7 | 1005.5889 | 495 | 5 | 0.001060159 | 3.500009 | 0.0002960852 | 2.473679e-09 | 1005.441 | 0.0084 | 0 | 0.0008354621
09/04/2022 07:44:05.448 | 2610230.1 | 999.3899 | 495 | 6 | -0.001060078 | 2.499995 | 0.0002960861 | 0.0002942343 | 1005.444 | 999.252 | 0 | 99.37457
09/04/2022 08:00:48.246 | 2611232.9 | 1002.7678 | 496 | 5 | 0.001060124 | 3.500005 | 0.0002952223 | 2.856412e-09 | 1002.584 | 0.009699999 | 0 | 0.0009675463
09/04/2022 08:17:24.637 | 2612229.3 | 996.3675 | 496 | 6 | -0.001060073 | 2.499991 | 0.000295224 | 0.0002933285 | 1002.59 | 996.174 | 0 | 99.35794
09/04/2022 08:34:03.986 | 2613228.7 | 999.318 | 497 | 5 | 0.00106009 | 3.500001 | 0.0002942241 | 1.914058e-09 | 999.1207 | 0.0065 | 0 | 0.0006505444
09/04/2022 08:50:37.133 | 2614221.8 | 993.1254 | 497 | 6 | -0.001060075 | 2.499993 | 0.0002942255 | 0.0002923896 | 999.1254 | 992.9349 | 0 | 99.37604
09/04/2022 09:07:13.835 | 2615218.5 | 996.6736 | 498 | 5 | 0.00106012 | 3.500003 | 0.0002934417 | 2.238369e-09 | 996.484 | 0.0076 | 0 | 0.0007627984
09/04/2022 09:23:44.255 | 2616209.0 | 990.3956 | 498 | 6 | -0.001060075 | 2.499997 | 0.0002934434 | 0.0002915871 | 996.4898 | 990.2053 | 0 | 99.36738
09/04/2022 09:40:18.015 | 2617202.7 | 993.7291 | 499 | 5 | 0.00106014 | 3.500003 | 0.0002925727 | 1.914142e-09 | 993.5247 | 0.0065 | 0 | 0.0006542449
09/04/2022 09:56:46.015 | 2618190.712 | 987.9737 | 499 | 6 | -0.001060178 | 2.499995 | 0.0002925741 | 0.0002908739 | 993.5293 | 987.7757 | 0 | 99.41888
09/04/2022 10:13:17.744 | 2619182.4 | 991.6991 | 500 | 5 | 0.001060083 | 3.50003 | 0.0002919715 | 1.943358e-09 | 991.4942 | 0.0056 | 0 | 0.0006655985
09/04/2022 10:29:43.684 | 2620168.4 | 985.9165 | 500 | 6 | -0.001060111 | 2.499993 | 0.0002919729 | 0.0002902731 | 991.4988 | 985.7298 | 0 | 99.41783
09/04/2022 10:46:13.611 | 2621158.3 | 989.8959 | 501 | 5 | 0.001060084 | 3.50001 | 0.000291437 | 2.50282e-09 | 989.6988 | 0.0076 | 0 | 0.0008587858
09/04/2022 11:02:37.294 | 2622142.0 | 983.6602 | 501 | 6 | -0.001060078 | 2.499991 | 0.0002914384 | 0.0002896032 | 989.7035 | 983.4672 | 0 | 99.37031
09/04/2022 11:19:05.126 | 2623129.8 | 987.8016 | 502 | 5 | 0.001060089 | 3.500024 | 0.000290833 | 1.973242e-09 | 987.624 | 0.0067 | 0 | 0.0006784794
09/04/2022 11:35:27.459 | 2624112.2 | 982.3091 | 502 | 6 | -0.00106011 | 2.499988 | 0.0002908347 | 0.0002892071 | 987.63 | 982.1316 | 0 | 99.44035
09/04/2022 11:51:53.740 | 2625098.4 | 986.2496 | 503 | 5 | 0.001060123 | 3.500003 | 0.0002903662 | 1.943517e-09 | 986.0503 | 0.0056 | 0 | 0.0006693329
09/04/2022 12:08:14.227 | 2626078.9 | 980.4637 | 503 | 6 | -0.001060075 | 2.499999 | 0.000290368 | 0.0002886621 | 986.0562 | 980.2799 | 0 | 99.41251