## JB8_SiMP-LFP-PFP10_03C_Channel_
Date_Time | Test Time (s) | Step Time (s) | Cycle Index | Step Index | Current (A) | Voltage (V) | Charge Capacity (Ah) | Discharge Capacity (Ah) | Charge Time (s) | Discharge Time (s) | V_Max_On_Cycle (V) | Coulombic Efficiency (%) | mAh/g
07/21/2022 15:40:35.850 | 176664.5637 | 59802.8586 | 1 | 3 | -0.0001589892 | 2.499991 | 0.003252624 | 0.002640733 | 73647.7 | 59793.57 | 0 | 81.18776
07/23/2022 00:34:03.685 | 295072.3982 | 57766.1106 | 2 | 3 | -0.0001589905 | 2.499997 | 0.002677797 | 0.002550872 | 60633.27 | 57757.56 | 0 | 95.26008
07/24/2022 08:20:40.680 | 409469.3936 | 56104.555 | 3 | 3 | -0.0001589914 | 2.499993 | 0.002574052 | 0.00247743 | 58283.46 | 56095.93 | 0 | 96.2463
07/24/2022 12:34:17.030 | 424685.7433 | 7353.5651 | 4 | 6 | -0.001060125 | 2.499995 | 0.002314821 | 0.002165087 | 7861.493 | 7352.398 | 0 | 93.53152
07/24/2022 16:34:44.012 | 439112.7254 | 7131.9485 | 5 | 6 | -0.001060137 | 2.499986 | 0.002147701 | 0.002099889 | 7293.862 | 7130.927 | 0 | 97.7738
07/24/2022 20:30:56.644 | 453285.3571 | 7005.2847 | 6 | 6 | -0.001060163 | 2.499988 | 0.002110236 | 0.002062574 | 7166.217 | 7004.259 | 0 | 97.74141
07/25/2022 00:22:29.310 | 467178.0234 | 6867.9294 | 7 | 6 | -0.001059873 | 2.499986 | 0.002068142 | 0.002022139 | 7023.591 | 6866.879 | 0 | 97.77566
07/25/2022 04:09:57.934 | 480826.6476 | 6747.3285 | 8 | 6 | -0.001060148 | 2.499999 | 0.002031896 | 0.001986609 | 6900.243 | 6746.326 | 0 | 97.77118
07/25/2022 07:53:24.665 | 494233.3782 | 6625.847 | 9 | 6 | -0.001059823 | 2.499997 | 0.001996328 | 0.00195064 | 6779.79 | 6624.892 | 0 | 97.71136
07/25/2022 11:32:46.412 | 507395.1253 | 6507.759 | 10 | 6 | -0.00105986 | 2.499995 | 0.001959109 | 0.001915836 | 6652.943 | 6506.795 | 0 | 97.79122
07/25/2022 15:08:04.507 | 520313.2201 | 6383.3298 | 11 | 6 | -0.001060135 | 2.499988 | 0.00192402 | 0.001879427 | 6533.726 | 6382.388 | 0 | 97.68227
07/25/2022 18:39:43.417 | 533012.1302 | 6281.7065 | 12 | 6 | -0.00106011 | 2.499988 | 0.001889415 | 0.001849514 | 6416.176 | 6280.719 | 0 | 97.88822
07/25/2022 22:07:34.973 | 545483.6862 | 6166.5178 | 13 | 6 | -0.001059815 | 2.499999 | 0.001856375 | 0.001815402 | 6304.046 | 6165.588 | 0 | 97.79288
07/26/2022 01:31:41.700 | 557730.4138 | 6057.2437 | 14 | 6 | -0.00105984 | 2.499999 | 0.00182232 | 0.001783191 | 6188.527 | 6056.338 | 0 | 97.85283
07/26/2022 04:52:32.566 | 569781.2797 | 5963.3797 | 15 | 6 | -0.001060135 | 2.499997 | 0.001792153 | 0.001755498 | 6086.555 | 5962.461 | 0 | 97.95471
07/26/2022 08:10:07.828 | 581636.5419 | 5864.8904 | 16 | 6 | -0.001059845 | 2.499999 | 0.001763537 | 0.001726507 | 5989.423 | 5864.031 | 0 | 97.90021
07/26/2022 11:24:28.163 | 593296.8765 | 5767.7974 | 17 | 6 | -0.001060116 | 2.499995 | 0.001734818 | 0.001698092 | 5891.559 | 5766.91 | 0 | 97.88295
07/26/2022 14:35:21.785 | 604750.4985 | 5668.634 | 18 | 6 | -0.001060134 | 2.49998 | 0.001703078 | 0.001669051 | 5784.07 | 5667.797 | 0 | 98.00201
07/26/2022 17:43:35.098 | 616043.8111 | 5590.9793 | 19 | 6 | -0.001060116 | 2.499993 | 0.001678771 | 0.001646163 | 5701.438 | 5590.173 | 0 | 98.05762
07/26/2022 20:48:43.560 | 627152.2738 | 5496.02 | 20 | 6 | -0.001059818 | 2.499986 | 0.00165246 | 0.001618026 | 5611.561 | 5495.187 | 0 | 97.91624
07/26/2022 23:50:36.059 | 638064.773 | 5402.7246 | 21 | 6 | -0.001059818 | 2.499995 | 0.001622247 | 0.001590514 | 5508.903 | 5401.923 | 0 | 98.04383
07/27/2022 02:49:47.956 | 648816.6696 | 5323.9325 | 22 | 6 | -0.001059859 | 2.499999 | 0.001598169 | 0.00156729 | 5427.125 | 5323.166 | 0 | 98.06783
07/27/2022 05:46:29.086 | 659417.7993 | 5250.6818 | 23 | 6 | -0.001059841 | 2.499991 | 0.001575235 | 0.001545715 | 5349.595 | 5249.925 | 0 | 98.12601
07/27/2022 08:40:32.789 | 669861.5021 | 5171.4477 | 24 | 6 | -0.001059848 | 2.499999 | 0.001552311 | 0.001522303 | 5271.461 | 5170.673 | 0 | 98.06688
07/27/2022 11:32:04.808 | 680153.5212 | 5098.6436 | 25 | 6 | -0.001059855 | 2.499997 | 0.001529101 | 0.001500893 | 5192.54 | 5097.851 | 0 | 98.15521
07/27/2022 14:20:57.852 | 690286.5653 | 5020.4266 | 26 | 6 | -0.001060143 | 2.499991 | 0.001505307 | 0.001478184 | 5111.825 | 5019.683 | 0 | 98.19814
07/27/2022 17:07:37.183 | 700285.8962 | 4952.9442 | 27 | 6 | -0.001060079 | 2.499995 | 0.001485787 | 0.001458296 | 5045.551 | 4952.196 | 0 | 98.14974
07/27/2022 19:52:10.206 | 710158.9196 | 4892.1249 | 28 | 6 | -0.001060113 | 2.49997 | 0.001466429 | 0.001440395 | 4980.108 | 4891.401 | 0 | 98.22468
07/27/2022 22:34:00.680 | 719869.3934 | 4811.7956 | 29 | 6 | -0.001060165 | 2.499993 | 0.001442316 | 0.00141659 | 4897.905 | 4811.046 | 0 | 98.21635
07/28/2022 01:13:48.070 | 729456.784 | 4750.4467 | 30 | 6 | -0.001060151 | 2.499988 | 0.001424053 | 0.001398581 | 4836.137 | 4749.767 | 0 | 98.21131
07/28/2022 03:51:24.555 | 738913.2685 | 4686.4486 | 31 | 6 | -0.001059843 | 2.499995 | 0.001404437 | 0.001379617 | 4769.339 | 4685.811 | 0 | 98.23274
07/28/2022 06:26:59.238 | 748247.9517 | 4628.0809 | 32 | 6 | -0.001060182 | 2.499991 | 0.001385751 | 0.001362458 | 4705.893 | 4627.461 | 0 | 98.31911
07/28/2022 09:00:31.895 | 757460.6081 | 4567.1668 | 33 | 6 | -0.001059832 | 2.499995 | 0.001367772 | 0.001344459 | 4644.817 | 4566.571 | 0 | 98.29556
07/28/2022 11:32:07.488 | 766556.2017 | 4511.4979 | 34 | 6 | -0.001060149 | 2.499999 | 0.001349703 | 0.001328125 | 4583.409 | 4510.916 | 0 | 98.40129
07/28/2022 14:01:46.893 | 775535.6061 | 4451.1522 | 35 | 6 | -0.001060166 | 2.499993 | 0.001333265 | 0.001310527 | 4527.603 | 4450.569 | 0 | 98.2946
07/28/2022 16:29:35.201 | 784403.9144 | 4402.078 | 36 | 6 | -0.001060132 | 2.499997 | 0.001315012 | 0.001296111 | 4465.573 | 4401.454 | 0 | 98.56264
07/28/2022 18:55:53.209 | 793181.923 | 4352.8255 | 37 | 6 | -0.001060123 | 2.499972 | 0.001302863 | 0.001281652 | 4424.505 | 4352.251 | 0 | 98.37204
07/28/2022 21:20:20.550 | 801849.2633 | 4300.0864 | 38 | 6 | -0.001060139 | 2.49999 | 0.001285877 | 0.001266011 | 4366.609 | 4299.517 | 0 | 98.45509
07/28/2022 23:42:57.928 | 810406.6417 | 4245.860399 | 39 | 6 | -0.001059867 | 2.499991 | 0.00126945 | 0.001250067 | 4310.864 | 4245.298 | 0 | 98.47319
07/29/2022 02:03:58.143 | 818866.8564 | 4196.3486 | 40 | 6 | -0.00105986 | 2.499984 | 0.001255442 | 0.001235346 | 4263.267 | 4195.793 | 0 | 98.39935
07/29/2022 04:23:21.236 | 827229.95 | 4148.884 | 41 | 6 | -0.00105984 | 2.499997 | 0.001240797 | 0.001221393 | 4213.543 | 4148.327 | 0 | 98.43612
07/29/2022 06:41:10.822 | 835499.5357 | 4103.7986 | 42 | 6 | -0.001059862 | 2.499997 | 0.001226548 | 0.001208088 | 4165.179 | 4103.247 | 0 | 98.49496
07/29/2022 08:57:35.385 | 843684.0987 | 4063.2473 | 43 | 6 | -0.001059869 | 2.499991 | 0.001213432 | 0.001196091 | 4120.675 | 4062.68 | 0 | 98.57098
07/29/2022 11:12:26.445 | 851775.1585 | 4014.5366 | 44 | 6 | -0.001059834 | 2.499999 | 0.001200259 | 0.001181784 | 4075.897 | 4013.972 | 0 | 98.46071
07/29/2022 13:25:50.574 | 859779.2875 | 3973.4657 | 45 | 6 | -0.00106016 | 2.499991 | 0.001186729 | 0.001169947 | 4030.045 | 3972.896 | 0 | 98.58585
07/29/2022 15:38:07.583 | 867716.2961 | 3942.8558 | 46 | 6 | -0.001060141 | 2.49997 | 0.001176029 | 0.001160903 | 3993.58 | 3942.297 | 0 | 98.71374
07/29/2022 17:49:32.884 | 875601.5972 | 3912.5366 | 47 | 6 | -0.001060124 | 2.499984 | 0.001169714 | 0.001152006 | 3972.147 | 3912.025 | 0 | 98.48608
07/29/2022 19:59:36.918 | 883405.6312 | 3874.7815 | 48 | 6 | -0.001060137 | 2.499972 | 0.001156907 | 0.001140887 | 3928.722 | 3874.266 | 0 | 98.61521
07/29/2022 22:08:04.838 | 891113.5513 | 3824.5718 | 49 | 6 | -0.001059841 | 2.499986 | 0.001143396 | 0.001126099 | 3882.768 | 3824.043 | 0 | 98.48727
07/30/2022 00:14:59.910 | 898728.6231 | 3781.3222 | 50 | 6 | -0.001060162 | 2.49999 | 0.001128765 | 0.001113183 | 3833.148 | 3780.824 | 0 | 98.6195
07/30/2022 02:20:30.168 | 906258.882 | 3739.2386 | 51 | 6 | -0.001060135 | 2.499976 | 0.001116207 | 0.001100845 | 3790.473 | 3738.753 | 0 | 98.62374
07/30/2022 04:24:41.904 | 913710.6173 | 3700.57 | 52 | 6 | -0.001060162 | 2.499984 | 0.001104477 | 0.001089467 | 3750.612 | 3700.051 | 0 | 98.64091
07/30/2022 06:27:46.174 | 921094.8874 | 3668.1398 | 53 | 6 | -0.001059825 | 2.49998 | 0.001094156 | 0.00107987 | 3715.602 | 3667.662 | 0 | 98.69434
07/30/2022 08:29:45.344 | 928414.0575 | 3635.8288 | 54 | 6 | -0.001060148 | 2.499999 | 0.001084496 | 0.001070323 | 3682.775 | 3635.342 | 0 | 98.69311
07/30/2022 10:30:38.567 | 935667.281 | 3603.6957 | 55 | 6 | -0.001059906 | 2.499986 | 0.001074562 | 0.001060828 | 3649.002 | 3603.211 | 0 | 98.72192
07/30/2022 12:30:34.441 | 942863.1545 | 3576.129 | 56 | 6 | -0.001060158 | 2.499997 | 0.001065781 | 0.001052837 | 3619.217 | 3575.642 | 0 | 98.78548
07/30/2022 14:29:21.483 | 949990.1968 | 3538.9012 | 57 | 6 | -0.001060178 | 2.49998 | 0.001056436 | 0.00104199 | 3587.585 | 3538.436 | 0 | 98.63258
07/30/2022 16:27:21.278 | 957069.9915 | 3518.7856 | 58 | 6 | -0.001060105 | 2.499988 | 0.00104848 | 0.001036057 | 3560.447 | 3518.302 | 0 | 98.81515
07/30/2022 18:24:35.232 | 964103.9451 | 3494.5888 | 59 | 6 | -0.001060139 | 2.499999 | 0.001042107 | 0.001028941 | 3538.825 | 3494.111 | 0 | 98.73654
07/30/2022 20:20:39.180 | 971067.8931 | 3458.9317 | 60 | 6 | -0.00106016 | 2.499995 | 0.001031987 | 0.001018394 | 3504.511 | 3458.432 | 0 | 98.68283
07/30/2022 22:15:22.641 | 977951.3545 | 3419.9233 | 61 | 6 | -0.001059815 | 2.499988 | 0.001019784 | 0.001006796 | 3463.02 | 3419.461 | 0 | 98.72633
07/31/2022 00:08:58.607 | 984767.3206 | 3385.89 | 62 | 6 | -0.00106012 | 2.499993 | 0.00100993 | 0.0009968352 | 3429.544 | 3385.451 | 0 | 98.70338
07/31/2022 02:01:40.267 | 991528.9803 | 3362.041 | 63 | 6 | -0.0010601 | 2.499993 | 0.001000946 | 0.0009898228 | 3399.098 | 3361.608 | 0 | 98.88872
07/31/2022 03:53:35.739 | 998244.4529 | 3337.5801 | 64 | 6 | -0.001059868 | 2.499991 | 0.0009945394 | 0.0009826518 | 3377.387 | 3337.092 | 0 | 98.80473
07/31/2022 05:44:37.646 | 1004906.4 | 3310.0105 | 65 | 6 | -0.00105988 | 2.499995 | 0.0009869181 | 0.0009745264 | 3351.418 | 3309.565 | 0 | 98.74441
07/31/2022 07:34:41.661 | 1011510.4 | 3281.6235 | 66 | 6 | -0.00105984 | 2.499999 | 0.0009782172 | 0.0009661344 | 3321.888 | 3281.178 | 0 | 98.76481
07/31/2022 09:23:57.401 | 1018066.1 | 3258.6277 | 67 | 6 | -0.001059845 | 2.499995 | 0.0009707926 | 0.0009593036 | 3296.608 | 3258.209 | 0 | 98.81654
07/31/2022 11:12:16.265 | 1024565.0 | 3229.4326 | 68 | 6 | -0.001060158 | 2.499986 | 0.0009626276 | 0.0009507287 | 3268.909 | 3228.998 | 0 | 98.76391
07/31/2022 12:59:42.646 | 1031011.4 | 3204.8176 | 69 | 6 | -0.001059825 | 2.499978 | 0.0009543954 | 0.0009435508 | 3241.076 | 3204.384 | 0 | 98.86372
07/31/2022 14:46:10.419 | 1037399.1 | 3172.6942 | 70 | 6 | -0.001060163 | 2.499978 | 0.0009466253 | 0.0009341723 | 3214.563 | 3172.263 | 0 | 98.68448
07/31/2022 16:31:41.974 | 1043730.7 | 3146.8082 | 71 | 6 | -0.001060146 | 2.499986 | 0.0009377141 | 0.0009265537 | 3184.301 | 3146.39 | 0 | 98.80984
07/31/2022 18:16:22.305 | 1050011.0 | 3120.5391 | 72 | 6 | -0.001060139 | 2.499997 | 0.0009303472 | 0.000918782 | 3159.304 | 3120.131 | 0 | 98.7569
07/31/2022 20:00:24.334 | 1056253.0 | 3105.4572 | 73 | 6 | -0.001060138 | 2.499997 | 0.0009234963 | 0.0009143626 | 3136.069 | 3105.057 | 0 | 99.01096
07/31/2022 21:43:50.470 | 1062459.2 | 3084.2613 | 74 | 6 | -0.001060134 | 2.499993 | 0.0009191938 | 0.0009081361 | 3121.419 | 3083.875 | 0 | 98.79702
07/31/2022 23:26:26.855 | 1068615.6 | 3060.0586 | 75 | 6 | -0.001060151 | 2.499993 | 0.0009116595 | 0.0009010139 | 3095.838 | 3059.668 | 0 | 98.83228
08/01/2022 01:08:08.038 | 1074716.8 | 3032.4887 | 76 | 6 | -0.001060127 | 2.499969 | 0.0009035181 | 0.0008928826 | 3068.206 | 3032.1 | 0 | 98.82288
08/01/2022 02:48:52.757 | 1080761.5 | 3003.7147 | 77 | 6 | -0.001060134 | 2.499997 | 0.000895349 | 0.0008843099 | 3040.553 | 3003.306 | 0 | 98.76705
08/01/2022 04:28:51.633 | 1086760.3 | 2981.9465 | 78 | 6 | -0.001059823 | 2.499991 | 0.0008882763 | 0.0008778086 | 3016.479 | 2981.525 | 0 | 98.82157
08/01/2022 06:08:06.046 | 1092714.8 | 2961.26 | 79 | 6 | -0.001060183 | 2.499969 | 0.0008812922 | 0.0008717933 | 2992.683 | 2960.869 | 0 | 98.92216
08/01/2022 07:46:37.416 | 1098626.1 | 2938.7866 | 80 | 6 | -0.001060183 | 2.49999 | 0.0008752314 | 0.0008652057 | 2972.121 | 2938.396 | 0 | 98.85452
08/01/2022 09:24:30.834 | 1104499.5 | 2918.6488 | 81 | 6 | -0.001059827 | 2.49999 | 0.000869965 | 0.0008592377 | 2954.3 | 2918.271 | 0 | 98.76692
08/01/2022 11:01:29.030 | 1110317.744 | 2892.6142 | 82 | 6 | -0.001060132 | 2.499999 | 0.0008613656 | 0.0008516986 | 2925.114 | 2892.232 | 0 | 98.87771
08/01/2022 12:37:44.411 | 1116093.1 | 2870.7145 | 83 | 6 | -0.001060102 | 2.499991 | 0.0008551748 | 0.0008452559 | 2904.189 | 2870.356 | 0 | 98.84012
08/01/2022 14:13:18.458 | 1121827.172 | 2849.7792 | 84 | 6 | -0.001060067 | 2.499997 | 0.0008491736 | 0.0008390836 | 2883.804 | 2849.411 | 0 | 98.81178
08/01/2022 15:48:24.373 | 1127533.1 | 2836.9886 | 85 | 6 | -0.00106011 | 2.499991 | 0.0008445875 | 0.0008353116 | 2868.499 | 2836.621 | 0 | 98.90172
08/01/2022 17:23:00.585 | 1133209.3 | 2822.311 | 86 | 6 | -0.001060093 | 2.499997 | 0.0008402649 | 0.0008309896 | 2853.466 | 2821.915 | 0 | 98.89615
08/01/2022 18:56:56.955 | 1138845.7 | 2801.1777 | 87 | 6 | -0.001060127 | 2.499995 | 0.000834765 | 0.000824771 | 2834.73 | 2800.826 | 0 | 98.80277
08/01/2022 20:30:15.929 | 1144444.6 | 2782.932 | 88 | 6 | -0.001060076 | 2.499997 | 0.0008290838 | 0.0008193809 | 2815.592 | 2782.562 | 0 | 98.82969
08/01/2022 22:02:59.681 | 1150008.4 | 2766.0678 | 89 | 6 | -0.00106013 | 2.499986 | 0.0008237342 | 0.0008144251 | 2797.245 | 2765.711 | 0 | 98.8699
08/01/2022 23:35:11.177 | 1155539.891 | 2749.8485 | 90 | 6 | -0.001060074 | 2.499997 | 0.0008190136 | 0.0008096523 | 2781.208 | 2749.497 | 0 | 98.85702
08/02/2022 01:06:41.691 | 1161030.4 | 2728.0515 | 91 | 6 | -0.001060071 | 2.499999 | 0.0008133271 | 0.0008032418 | 2762.035 | 2727.708 | 0 | 98.75999
08/02/2022 02:37:35.407 | 1166484.1 | 2712.8568 | 92 | 6 | -0.001060113 | 2.49999 | 0.0008069563 | 0.0007987561 | 2740.442 | 2712.508 | 0 | 98.98382
08/02/2022 04:07:54.269 | 1171903.0 | 2693.2654 | 93 | 6 | -0.001060095 | 2.499993 | 0.0008024782 | 0.0007929768 | 2725.177 | 2692.895 | 0 | 98.81599
08/02/2022 05:37:30.728 | 1177279.4 | 2671.0791 | 94 | 6 | -0.001060076 | 2.49997 | 0.0007965207 | 0.0007864433 | 2704.983 | 2670.723 | 0 | 98.73483
08/02/2022 07:06:28.408 | 1182617.1 | 2654.0357 | 95 | 6 | -0.001060111 | 2.499997 | 0.0007901479 | 0.0007814229 | 2683.259 | 2653.649 | 0 | 98.89577
08/02/2022 08:34:39.712 | 1187908.4 | 2627.0149 | 96 | 6 | -0.001060141 | 2.499991 | 0.0007844573 | 0.0007734758 | 2663.879 | 2626.641 | 0 | 98.60011
08/02/2022 10:01:36.064 | 1193124.8 | 2591.7243 | 97 | 6 | -0.00106016 | 2.499999 | 0.0007727747 | 0.0007631029 | 2624.226 | 2591.361 | 0 | 98.74844
08/02/2022 11:27:23.876 | 1198272.6 | 2557.756 | 98 | 6 | -0.001060151 | 2.499986 | 0.0007625895 | 0.0007530352 | 2589.659 | 2557.4 | 0 | 98.74713
08/02/2022 12:52:15.437 | 1203364.2 | 2530.7053 | 99 | 6 | -0.001060153 | 2.49998 | 0.0007540114 | 0.0007450858 | 2560.47 | 2530.394 | 0 | 98.81626
08/02/2022 14:16:24.398 | 1208413.1 | 2512.1874 | 100 | 6 | -0.001059869 | 2.499988 | 0.0007469074 | 0.0007395076 | 2536.382 | 2511.853 | 0 | 99.00928
08/02/2022 15:40:05.632 | 1213434.3 | 2497.7212 | 101 | 6 | -0.00105982 | 2.499999 | 0.0007430003 | 0.0007352618 | 2523.104 | 2497.395 | 0 | 98.95848
08/02/2022 17:03:10.057 | 1218418.8 | 2477.7558 | 102 | 6 | -0.001059876 | 2.49999 | 0.0007380457 | 0.0007293865 | 2506.255 | 2477.433 | 0 | 98.82674
08/02/2022 18:25:44.281 | 1223373.0 | 2464.1412 | 103 | 6 | -0.001059823 | 2.499976 | 0.0007331486 | 0.0007254335 | 2489.647 | 2463.82 | 0 | 98.94767
08/02/2022 19:47:40.793 | 1228289.507 | 2443.9082 | 104 | 6 | -0.001060146 | 2.499988 | 0.0007280019 | 0.000719435 | 2472.148 | 2443.567 | 0 | 98.82323
08/02/2022 21:08:59.742 | 1233168.5 | 2426.723 | 105 | 6 | -0.001060107 | 2.499997 | 0.000722009 | 0.0007145304 | 2451.819 | 2426.407 | 0 | 98.96418
08/02/2022 22:29:53.821 | 1238022.5 | 2414.1897 | 106 | 6 | -0.001060155 | 2.499999 | 0.0007183742 | 0.0007107814 | 2439.518 | 2413.885 | 0 | 98.94307
08/02/2022 23:50:13.721 | 1242842.4 | 2395.6027 | 107 | 6 | -0.001060146 | 2.499988 | 0.0007137996 | 0.0007053508 | 2423.924 | 2395.27 | 0 | 98.81637
08/03/2022 01:09:55.296 | 1247624.01 | 2377.5014 | 108 | 6 | -0.001059868 | 2.49999 | 0.0007078485 | 0.0007000277 | 2403.715 | 2377.162 | 0 | 98.89513
08/03/2022 02:28:53.783 | 1252362.5 | 2354.7082 | 109 | 6 | -0.001060179 | 2.499991 | 0.0007018765 | 0.000693262 | 2383.446 | 2354.372 | 0 | 98.77264
08/03/2022 03:47:16.038 | 1257064.8 | 2337.4369 | 110 | 6 | -0.001060144 | 2.499957 | 0.000696275 | 0.0006881184 | 2364.438 | 2337.128 | 0 | 98.82854
08/03/2022 05:04:59.983 | 1261728.7 | 2318.9851 | 111 | 6 | -0.001059893 | 2.499999 | 0.0006903588 | 0.0006826621 | 2344.584 | 2318.707 | 0 | 98.88512
08/03/2022 06:22:07.486 | 1266356.2 | 2300.5371 | 112 | 6 | -0.001059825 | 2.499999 | 0.0006851205 | 0.0006772495 | 2326.573 | 2300.232 | 0 | 98.85115
08/03/2022 07:38:43.194 | 1270951.9 | 2286.0768 | 113 | 6 | -0.001059812 | 2.499986 | 0.000680006 | 0.0006730462 | 2309.24 | 2285.794 | 0 | 98.97651
08/03/2022 08:54:48.114 | 1275516.8 | 2269.3224 | 114 | 6 | -0.001059853 | 2.499995 | 0.0006758673 | 0.0006681381 | 2295.236 | 2269 | 0 | 98.85641
08/03/2022 10:10:24.434 | 1280053.1 | 2256.2747 | 115 | 6 | -0.001060162 | 2.499991 | 0.0006713078 | 0.0006643005 | 2279.7 | 2255.947 | 0 | 98.95618
08/03/2022 11:25:24.510 | 1284553.2 | 2236.9209 | 116 | 6 | -0.001060113 | 2.499982 | 0.0006663139 | 0.0006586357 | 2262.808 | 2236.631 | 0 | 98.84767
08/03/2022 12:40:01.178 | 1289029.892 | 2227.5201 | 117 | 6 | -0.001060141 | 2.499995 | 0.0006622086 | 0.0006558676 | 2248.792 | 2227.229 | 0 | 99.04245
08/03/2022 13:54:18.014 | 1293486.728 | 2216.2169 | 118 | 6 | -0.001060135 | 2.499984 | 0.0006597047 | 0.0006525412 | 2240.247 | 2215.944 | 0 | 98.91413
08/03/2022 15:08:08.326 | 1297917.0 | 2203.3963 | 119 | 6 | -0.001060138 | 2.499999 | 0.0006556264 | 0.0006487698 | 2226.554 | 2203.117 | 0 | 98.9542
08/03/2022 16:21:25.393 | 1302314.1 | 2185.7973 | 120 | 6 | -0.001060077 | 2.499997 | 0.0006510433 | 0.0006435667 | 2210.935 | 2185.516 | 0 | 98.85159
08/03/2022 17:34:01.128 | 1306669.8 | 2164.0683 | 121 | 6 | -0.001059848 | 2.499999 | 0.0006452681 | 0.0006371036 | 2191.333 | 2163.781 | 0 | 98.7347
08/03/2022 18:45:53.003 | 1310981.7 | 2143.824999 | 122 | 6 | -0.001060123 | 2.499995 | 0.0006383331 | 0.0006312167 | 2167.717 | 2143.539 | 0 | 98.88515
08/03/2022 19:57:16.624 | 1315265.3 | 2129.7411 | 123 | 6 | -0.001060173 | 2.499991 | 0.000634154 | 0.0006270792 | 2153.537 | 2129.441 | 0 | 98.88436
08/03/2022 21:08:06.170 | 1319514.9 | 2113.034099 | 124 | 6 | -0.001060116 | 2.499986 | 0.0006290105 | 0.0006221648 | 2136.17 | 2112.769 | 0 | 98.91167
08/03/2022 22:18:31.109 | 1323739.8 | 2101.9126 | 125 | 6 | -0.00106011 | 2.49998 | 0.0006250395 | 0.0006188879 | 2122.699 | 2101.65 | 0 | 99.0158
08/03/2022 23:28:38.420 | 1327947.1 | 2093.1691 | 126 | 6 | -0.001060151 | 2.499986 | 0.0006224529 | 0.0006163091 | 2113.816 | 2092.873 | 0 | 99.01298
08/04/2022 00:38:29.837 | 1332138.6 | 2085.1565 | 127 | 6 | -0.001060071 | 2.499984 | 0.0006200977 | 0.0006139317 | 2105.912 | 2084.848 | 0 | 99.00563
08/04/2022 01:48:02.064 | 1336310.8 | 2074.5589 | 128 | 6 | -0.001060118 | 2.499959 | 0.000617607 | 0.0006108282 | 2097.332 | 2074.281 | 0 | 98.90241
08/04/2022 02:57:01.825 | 1340450.5 | 2057.7352 | 129 | 6 | -0.001059855 | 2.499997 | 0.0006129725 | 0.0006058887 | 2081.687 | 2057.494 | 0 | 98.84435
08/04/2022 04:05:20.151 | 1344548.9 | 2037.0261 | 130 | 6 | -0.001060152 | 2.499999 | 0.0006068919 | 0.0005997593 | 2060.971 | 2036.732 | 0 | 98.82474
08/04/2022 05:13:00.758 | 1348609.472 | 2018.8771 | 131 | 6 | -0.001060132 | 2.499967 | 0.0006011572 | 0.00059437 | 2041.416 | 2018.572 | 0 | 98.87097
08/04/2022 06:20:07.985 | 1352636.7 | 2002.5301 | 132 | 6 | -0.001060113 | 2.499997 | 0.000596137 | 0.00058962 | 2024.38 | 2002.266 | 0 | 98.90679
08/04/2022 07:26:47.567 | 1356636.3 | 1990.41 | 133 | 6 | -0.001059859 | 2.499999 | 0.0005915373 | 0.0005859715 | 2008.809 | 1990.163 | 0 | 99.05909
08/04/2022 08:33:00.763 | 1360609.5 | 1976.1827 | 134 | 6 | -0.001059871 | 2.499999 | 0.0005879716 | 0.0005817433 | 1996.665 | 1975.945 | 0 | 98.9407
08/04/2022 09:38:46.627 | 1364555.3 | 1962.9413 | 135 | 6 | -0.001060163 | 2.499995 | 0.000583838 | 0.0005779438 | 1982.605 | 1962.673 | 0 | 98.99045
08/04/2022 10:44:11.963 | 1368480.7 | 1953.5734 | 136 | 6 | -0.001060102 | 2.499972 | 0.0005805487 | 0.000575204 | 1971.458 | 1953.296 | 0 | 99.07938
08/04/2022 11:49:22.409 | 1372391.1 | 1945.7748 | 137 | 6 | -0.001060129 | 2.499991 | 0.000578452 | 0.0005729269 | 1964.349 | 1945.541 | 0 | 99.04485
08/04/2022 12:54:13.476 | 1376282.2 | 1934.8744 | 138 | 6 | -0.001060143 | 2.499999 | 0.0005759525 | 0.0005697082 | 1955.866 | 1934.616 | 0 | 98.91584
08/04/2022 13:58:40.668 | 1380149.4 | 1923.8946 | 139 | 6 | -0.001060163 | 2.499997 | 0.0005721793 | 0.0005664564 | 1943.003 | 1923.622 | 0 | 98.9998
08/04/2022 15:02:40.502 | 1383989.2 | 1909.3713 | 140 | 6 | -0.001060139 | 2.49999 | 0.0005683943 | 0.0005621405 | 1930.16 | 1909.114 | 0 | 98.89975
08/04/2022 16:06:12.712 | 1387801.4 | 1896.1286 | 141 | 6 | -0.001060152 | 2.499999 | 0.0005641418 | 0.0005582543 | 1915.732 | 1895.873 | 0 | 98.95638
08/04/2022 17:09:25.263 | 1391594.0 | 1887.7767 | 142 | 6 | -0.001059837 | 2.49999 | 0.0005608324 | 0.0005558054 | 1904.479 | 1887.507 | 0 | 99.10366
08/04/2022 18:12:17.493 | 1395366.207 | 1875.8511 | 143 | 6 | -0.001060097 | 2.499982 | 0.000558362 | 0.0005523234 | 1896.094 | 1875.596 | 0 | 98.91852
08/04/2022 19:14:43.773 | 1399112.5 | 1862.5172 | 144 | 6 | -0.00106012 | 2.499993 | 0.0005546345 | 0.0005483999 | 1883.463 | 1862.286 | 0 | 98.87589
08/04/2022 20:16:45.033 | 1402833.7 | 1851.4922 | 145 | 6 | -0.001060124 | 2.499995 | 0.0005505139 | 0.0005451082 | 1869.462 | 1851.238 | 0 | 99.01807
08/04/2022 21:18:22.120 | 1406530.8 | 1838.321 | 146 | 6 | -0.001059829 | 2.49999 | 0.0005472761 | 0.0005412698 | 1858.471 | 1838.055 | 0 | 98.90251
08/04/2022 22:19:30.609 | 1410199.3 | 1823.865 | 147 | 6 | -0.001059809 | 2.49999 | 0.000543116 | 0.0005369888 | 1844.309 | 1823.635 | 0 | 98.87185
08/04/2022 23:20:11.178 | 1413839.9 | 1811.0335 | 148 | 6 | -0.001060163 | 2.49998 | 0.0005386627 | 0.0005332035 | 1829.221 | 1810.787 | 0 | 98.98652
08/05/2022 00:20:27.210 | 1417455.9 | 1799.3659 | 149 | 6 | -0.001060102 | 2.499991 | 0.0005348654 | 0.0005298018 | 1816.373 | 1799.105 | 0 | 99.0533
08/05/2022 01:20:18.775 | 1421047.5 | 1786.1914 | 150 | 6 | -0.001059821 | 2.499995 | 0.0005315465 | 0.0005258727 | 1805.076 | 1785.968 | 0 | 98.93259
08/05/2022 02:19:44.393 | 1424613.1 | 1773.9691 | 151 | 6 | -0.001060155 | 2.499984 | 0.0005275258 | 0.0005223183 | 1791.376 | 1773.762 | 0 | 99.01283
08/05/2022 03:18:46.246 | 1428155.0 | 1762.1974 | 152 | 6 | -0.001060132 | 2.49999 | 0.0005239827 | 0.000518847 | 1779.369 | 1761.985 | 0 | 99.01986
08/05/2022 04:17:24.665 | 1431673.4 | 1750.3519 | 153 | 6 | -0.001059853 | 2.499988 | 0.0005205711 | 0.0005152666 | 1767.783 | 1750.127 | 0 | 98.98103
08/05/2022 05:15:43.796 | 1435172.5 | 1741.0566 | 154 | 6 | -0.001059848 | 2.499982 | 0.000517617 | 0.0005125288 | 1757.755 | 1740.818 | 0 | 99.01699
08/05/2022 06:13:40.000 | 1438648.7 | 1729.7105 | 155 | 6 | -0.001060144 | 2.499982 | 0.0005142218 | 0.0005092833 | 1746.195 | 1729.446 | 0 | 99.03962
08/05/2022 07:11:17.716 | 1442106.4 | 1720.249 | 156 | 6 | -0.001059854 | 2.499991 | 0.000511558 | 0.0005064514 | 1737.171 | 1720.034 | 0 | 99.00177
08/05/2022 08:08:35.033 | 1445543.7 | 1710.1493 | 157 | 6 | -0.001059818 | 2.499999 | 0.0005085031 | 0.0005035143 | 1726.866 | 1709.929 | 0 | 99.01893
08/05/2022 09:05:33.173 | 1448961.9 | 1700.6504 | 158 | 6 | -0.001060138 | 2.499999 | 0.0005056774 | 0.0005007365 | 1717.217 | 1700.427 | 0 | 99.02291
08/05/2022 10:02:09.660 | 1452358.374 | 1689.8562 | 159 | 6 | -0.001060149 | 2.49998 | 0.0005024575 | 0.0004975032 | 1706.339 | 1689.663 | 0 | 99.01399
08/05/2022 10:58:25.264 | 1455734.0 | 1679.6445 | 160 | 6 | -0.001060157 | 2.499997 | 0.000499312 | 0.000494552 | 1695.668 | 1679.414 | 0 | 99.04668
08/05/2022 11:54:21.938 | 1459090.7 | 1670.5701 | 161 | 6 | -0.001060109 | 2.499967 | 0.0004964101 | 0.0004918727 | 1685.828 | 1670.325 | 0 | 99.08595
08/05/2022 12:50:07.775 | 1462436.5 | 1665.4326 | 162 | 6 | -0.001060125 | 2.499984 | 0.0004947545 | 0.0004903592 | 1680.137 | 1665.221 | 0 | 99.11163
08/05/2022 13:45:43.713 | 1465772.4 | 1660.5509 | 163 | 6 | -0.001060085 | 2.499995 | 0.0004932499 | 0.0004889233 | 1675.105 | 1660.325 | 0 | 99.12284
08/05/2022 14:41:05.893 | 1469094.607 | 1652.4602 | 164 | 6 | -0.00106007 | 2.499993 | 0.0004915681 | 0.0004865281 | 1669.461 | 1652.245 | 0 | 98.9747
08/05/2022 15:36:11.879 | 1472400.6 | 1644.9543 | 165 | 6 | -0.001060105 | 2.499988 | 0.0004890467 | 0.0004843301 | 1660.755 | 1644.751 | 0 | 99.03555
08/05/2022 16:31:02.789 | 1475691.5 | 1637.3441 | 166 | 6 | -0.0010601 | 2.499999 | 0.0004867684 | 0.000482094 | 1653.291 | 1637.136 | 0 | 99.0397
08/05/2022 17:25:39.083 | 1478967.797 | 1630.8538 | 167 | 6 | -0.001060095 | 2.499982 | 0.0004844619 | 0.0004801759 | 1645.157 | 1630.629 | 0 | 99.11532
08/05/2022 18:19:58.584 | 1482227.3 | 1621.1833 | 168 | 6 | -0.00106011 | 2.499995 | 0.0004823531 | 0.000477326 | 1638.062 | 1620.97 | 0 | 98.95779
08/05/2022 19:13:59.177 | 1485467.9 | 1612.2428 | 169 | 6 | -0.001060065 | 2.499988 | 0.0004793447 | 0.0004746858 | 1628.055 | 1612.004 | 0 | 99.02806
08/05/2022 20:07:39.311 | 1488688.0 | 1601.6769 | 170 | 6 | -0.001060113 | 2.499999 | 0.0004764619 | 0.0004715875 | 1618.196 | 1601.473 | 0 | 98.97697
08/05/2022 21:01:00.237 | 1491888.951 | 1592.919 | 171 | 6 | -0.00106009 | 2.499997 | 0.0004734077 | 0.0004690127 | 1607.728 | 1592.712 | 0 | 99.07162
08/05/2022 21:54:03.241 | 1495072.0 | 1584.1051 | 172 | 6 | -0.001060127 | 2.499991 | 0.0004707397 | 0.0004664155 | 1598.636 | 1583.877 | 0 | 99.08141
08/05/2022 22:46:46.950 | 1498235.7 | 1574.2179 | 173 | 6 | -0.001060107 | 2.499991 | 0.0004679738 | 0.0004635169 | 1589.229 | 1574.019 | 0 | 99.04762
08/05/2022 23:39:08.563 | 1501377.3 | 1561.9991 | 174 | 6 | -0.00106012 | 2.499986 | 0.0004650512 | 0.0004599173 | 1579.337 | 1561.793 | 0 | 98.89606
08/06/2022 00:31:07.497 | 1504496.2 | 1551.8849 | 175 | 6 | -0.001060143 | 2.499995 | 0.0004613593 | 0.000456938 | 1566.812 | 1551.689 | 0 | 99.04168
08/06/2022 01:22:45.612 | 1507594.3 | 1541.4543 | 176 | 6 | -0.001060155 | 2.49999 | 0.0004583254 | 0.0004538649 | 1556.383 | 1541.266 | 0 | 99.02678
08/06/2022 02:14:03.686 | 1510672.4 | 1531.7894 | 177 | 6 | -0.001060099 | 2.49999 | 0.0004552685 | 0.000451018 | 1546.01 | 1531.579 | 0 | 99.06638
08/06/2022 03:05:02.283 | 1513731.0 | 1521.8638 | 178 | 6 | -0.001060134 | 2.499993 | 0.0004524463 | 0.0004480857 | 1536.483 | 1521.671 | 0 | 99.03622
08/06/2022 03:55:41.881 | 1516770.6 | 1512.7509 | 179 | 6 | -0.001060137 | 2.499993 | 0.0004494947 | 0.0004454138 | 1526.57 | 1512.548 | 0 | 99.09212
08/06/2022 04:46:03.534 | 1519792.2 | 1504.1756 | 180 | 6 | -0.001060134 | 2.499986 | 0.0004467926 | 0.0004428859 | 1517.229 | 1503.955 | 0 | 99.12562
08/06/2022 05:36:08.063 | 1522796.8 | 1495.2652 | 181 | 6 | -0.001060102 | 2.499988 | 0.0004443707 | 0.0004402709 | 1508.995 | 1495.074 | 0 | 99.0774
08/06/2022 06:25:53.495 | 1525782.2 | 1485.2512 | 182 | 6 | -0.001060138 | 2.499993 | 0.000441703 | 0.0004372995 | 1499.937 | 1485.031 | 0 | 99.00307
08/06/2022 07:15:19.921 | 1528748.6 | 1476.1739 | 183 | 6 | -0.001059855 | 2.499988 | 0.0004387615 | 0.0004346433 | 1489.998 | 1475.991 | 0 | 99.06139
08/06/2022 08:04:28.846 | 1531697.6 | 1467.808 | 184 | 6 | -0.001060148 | 2.49999 | 0.0004360794 | 0.0004321601 | 1480.853 | 1467.593 | 0 | 99.10125
08/06/2022 08:53:19.292 | 1534628.0 | 1458.534 | 185 | 6 | -0.001060171 | 2.499988 | 0.0004333519 | 0.0004294144 | 1471.68 | 1458.349 | 0 | 99.09138
08/06/2022 09:41:54.606 | 1537543.3 | 1451.6682 | 186 | 6 | -0.00106009 | 2.499986 | 0.0004309411 | 0.0004274129 | 1463.386 | 1451.484 | 0 | 99.1813
08/06/2022 10:30:15.522 | 1540444.2 | 1444.187 | 187 | 6 | -0.00106016 | 2.499988 | 0.0004288921 | 0.0004252247 | 1456.5 | 1443.989 | 0 | 99.14491
08/06/2022 11:18:24.730 | 1543333.4 | 1438.2602 | 188 | 6 | -0.001060165 | 2.49999 | 0.0004271248 | 0.0004234487 | 1450.677 | 1438.077 | 0 | 99.13933
08/06/2022 12:06:17.920 | 1546206.6 | 1430.3274 | 189 | 6 | -0.001060074 | 2.499986 | 0.0004248246 | 0.0004211318 | 1442.612 | 1430.119 | 0 | 99.13075
08/06/2022 12:53:59.675 | 1549068.4 | 1424.7387 | 190 | 6 | -0.001060129 | 2.49999 | 0.0004230397 | 0.0004195051 | 1436.744 | 1424.566 | 0 | 99.16447
08/06/2022 13:41:32.503 | 1551921.2 | 1420.7729 | 191 | 6 | -0.001060129 | 2.499999 | 0.0004215921 | 0.0004183283 | 1431.832 | 1420.591 | 0 | 99.22584
08/06/2022 14:28:56.377 | 1554765.1 | 1415.676 | 192 | 6 | -0.001060076 | 2.499993 | 0.0004204995 | 0.0004168268 | 1427.959 | 1415.502 | 0 | 99.12658
08/06/2022 15:16:12.243 | 1557601.0 | 1412.0311 | 193 | 6 | -0.001060067 | 2.499993 | 0.0004191877 | 0.0004157473 | 1423.571 | 1411.849 | 0 | 99.17925
08/06/2022 16:03:20.869 | 1560429.6 | 1408.5082 | 194 | 6 | -0.001060091 | 2.49999 | 0.000418109 | 0.0004147167 | 1419.876 | 1408.333 | 0 | 99.18864
08/06/2022 16:50:19.308 | 1563248.0 | 1402.6089 | 195 | 6 | -0.001060056 | 2.499984 | 0.0004168423 | 0.0004129804 | 1415.58 | 1402.429 | 0 | 99.07351
08/06/2022 17:37:04.632 | 1566053.3 | 1396.1349 | 196 | 6 | -0.001060111 | 2.499999 | 0.0004149177 | 0.0004110784 | 1408.969 | 1395.947 | 0 | 99.07468
08/06/2022 18:23:37.776 | 1568846.5 | 1390.7695 | 197 | 6 | -0.001060097 | 2.499999 | 0.0004128774 | 0.0004094965 | 1402.114 | 1390.584 | 0 | 99.18113
08/06/2022 19:09:58.272 | 1571626.986 | 1383.6749 | 198 | 6 | -0.001060144 | 2.499972 | 0.0004112627 | 0.0004073991 | 1396.597 | 1383.483 | 0 | 99.06055
08/06/2022 19:56:04.231 | 1574392.945 | 1376.7781 | 199 | 6 | -0.001060148 | 2.499978 | 0.0004089549 | 0.0004053772 | 1388.92 | 1376.603 | 0 | 99.12517
08/06/2022 20:41:55.025 | 1577143.7 | 1368.7782 | 200 | 6 | -0.00106009 | 2.499986 | 0.0004069083 | 0.0004030164 | 1381.778 | 1368.591 | 0 | 99.04353