## JB7_SiMP-LFP-PFP3_03C_Channel_9
Date_Time | Test Time (s) | Step Time (s) | Cycle Index | Step Index | Current (A) | Voltage (V) | Charge Capacity (Ah) | Discharge Capacity (Ah) | Charge Time (s) | Discharge Time (s) | V_Max_On_Cycle (V) | Coulombic Efficiency (%) | mAh/g
07/20/2022 02:35:56.148 | 43200 | 43200 | 1 | 1 | 0 | 0.2788239 | 0 | 0 | 0 | 0 | 0 | 0
07/20/2022 23:43:57.858 | 119281.7095 | 76081.6299 | 1 | 2 | 0.000159006 | 3.500003 | 0.003359664 | 0 | 76068.3 | 0 | 0 | 0
07/21/2022 17:13:32.690 | 182256.542 | 62974.8089 | 1 | 3 | -0.0001589956 | 2.499999 | 0.003359664 | 0.002780787 | 76068.3 | 62965.49 | 0 | 82.7698
07/22/2022 10:54:04.536 | 245888.3883 | 63631.8157 | 2 | 2 | 0.0001590048 | 3.500026 | 0.002809975 | 4.32854e-10 | 63623.11 | 0.0098 | 0 | 1.540419e-05
07/23/2022 03:42:27.471 | 306391.323 | 60502.9104 | 2 | 3 | -0.000158991 | 2.499986 | 0.002809975 | 0.002671644 | 63623.13 | 60493.99 | 0 | 95.07712
07/23/2022 20:38:40.051 | 367363.9034 | 60972.5488 | 3 | 2 | 0.0001590005 | 3.500039 | 0.002692561 | 4.19515e-10 | 60963.55 | 0.0095 | 0 | 1.558052e-05
07/24/2022 12:55:05.697 | 425949.5487 | 58585.6207 | 3 | 3 | -0.0001589915 | 2.499999 | 0.002692561 | 0.002586955 | 60963.56 | 58576.78 | 0 | 96.07785
07/24/2022 15:07:58.809 | 433922.6612 | 7972.9964 | 4 | 5 | 0.001059982 | 3.500009 | 0.002347234 | 4.151848e-10 | 7971.788 | 0.0094 | 0 | 1.768826e-05
07/24/2022 17:09:44.314 | 441228.1662 | 7305.4815 | 4 | 6 | -0.001059864 | 2.499993 | 0.002347236 | 0.002150535 | 7971.793 | 7304.503 | 0 | 91.61988
07/24/2022 19:10:31.639 | 448475.4907 | 7247.2921 | 5 | 5 | 0.001059982 | 3.500003 | 0.002133554 | 3.356278e-09 | 7246.177 | 0.0114 | 0 | 0.0001573093
07/24/2022 21:08:31.356 | 455555.2079 | 7079.6919 | 5 | 6 | -0.00106017 | 2.499995 | 0.002133557 | 0.002084348 | 7246.185 | 7078.616 | 0 | 97.69357
07/24/2022 23:06:37.669 | 462641.5209 | 7086.2825 | 6 | 5 | 0.001060065 | 3.500026 | 0.002086282 | 2.296453e-09 | 7085.239 | 0.0067 | 0 | 0.000110074
07/25/2022 01:02:13.035 | 469576.8867 | 6935.3406 | 6 | 6 | -0.001059853 | 2.499995 | 0.002086283 | 0.002041845 | 7085.246 | 6934.27 | 0 | 97.86996
07/25/2022 02:58:24.350 | 476548.202 | 6971.2828 | 7 | 5 | 0.001060048 | 3.500003 | 0.002052415 | 3.298233e-09 | 6970.212 | 0.0112 | 0 | 0.0001607001
07/25/2022 04:52:13.228 | 483377.0803 | 6828.8531 | 7 | 6 | -0.001059824 | 2.499995 | 0.002052416 | 0.002010487 | 6970.215 | 6827.849 | 0 | 97.95712
07/25/2022 06:46:34.463 | 490238.3151 | 6861.2039 | 8 | 5 | 0.001060044 | 3.500005 | 0.002020049 | 2.767063e-09 | 6860.177 | 0.0094 | 0 | 0.00013698
07/25/2022 08:38:30.725 | 496954.5771 | 6716.2401 | 8 | 6 | -0.001059819 | 2.499995 | 0.002020051 | 0.001977265 | 6860.184 | 6715.295 | 0 | 97.88196
07/25/2022 10:31:03.442 | 503707.2944 | 6752.6866 | 9 | 5 | 0.001060152 | 3.500016 | 0.001988086 | 2.502041e-09 | 6751.641 | 0.0075 | 0 | 0.0001258517
07/25/2022 12:21:20.991 | 510324.8433 | 6617.5237 | 9 | 6 | -0.001059909 | 2.49999 | 0.001988088 | 0.001948238 | 6751.646 | 6616.545 | 0 | 97.9956
07/25/2022 14:12:01.215 | 516965.0674 | 6640.1901 | 10 | 5 | 0.001059979 | 3.500018 | 0.001954914 | 2.855819e-09 | 6639.245 | 0.009699999 | 0 | 0.0001460842
07/25/2022 16:00:25.502 | 523469.3543 | 6504.2624 | 10 | 6 | -0.001059886 | 2.499995 | 0.001954915 | 0.001914647 | 6639.25 | 6503.328 | 0 | 97.94018
07/25/2022 17:49:33.359 | 530017.2108 | 6547.8257 | 11 | 5 | 0.001059962 | 3.500001 | 0.001927613 | 2.738277e-09 | 6546.802 | 0.0093 | 0 | 0.0001420554
07/25/2022 19:36:27.200 | 536431.0517 | 6413.8165 | 11 | 6 | -0.001059866 | 2.499995 | 0.001927615 | 0.001888073 | 6546.81 | 6412.868 | 0 | 97.94867
07/25/2022 21:23:38.559 | 542862.4105 | 6431.327 | 12 | 5 | 0.001060016 | 3.500005 | 0.001893409 | 2.590838e-09 | 6430.402 | 0.0088 | 0 | 0.0001368346
07/25/2022 23:08:44.654 | 549168.5064 | 6306.0715 | 12 | 6 | -0.001059831 | 2.49999 | 0.001893411 | 0.001856528 | 6430.41 | 6305.14 | 0 | 98.05202
07/26/2022 00:54:20.055 | 555503.9071 | 6335.3701 | 13 | 5 | 0.001060037 | 3.50001 | 0.001865234 | 3.150917e-09 | 6334.46 | 0.0107 | 0 | 0.0001689288
07/26/2022 02:38:01.221 | 561725.0731 | 6221.143 | 13 | 6 | -0.001060124 | 2.499978 | 0.001865235 | 0.001831609 | 6334.465 | 6220.246 | 0 | 98.19723
07/26/2022 04:22:15.461 | 567979.313 | 6254.2074 | 14 | 5 | 0.001060087 | 3.500005 | 0.001841346 | 2.532853e-09 | 6253.263 | 0.008599999 | 0 | 0.0001375545
07/26/2022 06:04:25.104 | 574108.9555 | 6129.6187 | 14 | 6 | -0.00106012 | 2.499997 | 0.001841348 | 0.001804748 | 6253.269 | 6128.71 | 0 | 98.01232
07/26/2022 07:47:08.539 | 580272.3912 | 6163.4039 | 15 | 5 | 0.001060071 | 3.500001 | 0.001814616 | 2.797089e-09 | 6162.522 | 0.0095 | 0 | 0.0001541423
07/26/2022 09:27:56.607 | 586320.4585 | 6048.0436 | 15 | 6 | -0.001060175 | 2.499995 | 0.001814617 | 0.001780629 | 6162.525 | 6047.153 | 0 | 98.12697
07/26/2022 11:09:08.239 | 592392.091 | 6071.6009 | 16 | 5 | 0.001060023 | 3.50001 | 0.001787563 | 2.768637e-09 | 6070.669 | 0.0094 | 0 | 0.0001548833
07/26/2022 12:48:33.111 | 598356.9632 | 5964.8478 | 16 | 6 | -0.001059863 | 2.499991 | 0.001787565 | 0.001756023 | 6070.676 | 5963.971 | 0 | 98.23548
07/26/2022 14:28:22.906 | 604346.7577 | 5989.7628 | 17 | 5 | 0.001059958 | 3.500005 | 0.001763373 | 2.443709e-09 | 5988.877 | 0.0083 | 0 | 0.0001385815
07/26/2022 16:06:27.437 | 610231.2887 | 5884.5067 | 17 | 6 | -0.001059856 | 2.499991 | 0.001763375 | 0.001732203 | 5988.885 | 5883.666 | 0 | 98.23222
07/26/2022 17:45:11.925 | 616155.777 | 5924.4557 | 18 | 5 | 0.001059958 | 3.500012 | 0.001744109 | 2.914647e-09 | 5923.606 | 0.0099 | 0 | 0.0001671138
07/26/2022 19:22:09.163 | 621973.0153 | 5817.2123 | 18 | 6 | -0.001060129 | 2.499995 | 0.001744111 | 0.001712417 | 5923.612 | 5816.337 | 0 | 98.18282
07/26/2022 20:59:15.790 | 627799.6415 | 5826.5932 | 19 | 5 | 0.001060051 | 3.500005 | 0.00171538 | 1.943588e-09 | 5825.731 | 0.0066 | 0 | 0.0001133036
07/26/2022 22:34:38.684 | 633522.5357 | 5722.8706 | 19 | 6 | -0.001060184 | 2.499993 | 0.001715382 | 0.001684731 | 5825.737 | 5722.063 | 0 | 98.21318
07/27/2022 00:10:26.497 | 639270.3493 | 5747.7796 | 20 | 5 | 0.001060058 | 3.500005 | 0.00169222 | 3.38662e-09 | 5746.94 | 0.009099999 | 0 | 0.0002001289
07/27/2022 01:44:41.542 | 644925.3942 | 5655.0205 | 20 | 6 | -0.001059812 | 2.499995 | 0.001692222 | 0.001664789 | 5746.948 | 5654.228 | 0 | 98.37886
07/27/2022 03:19:29.294 | 650613.1461 | 5687.7214 | 21 | 5 | 0.001060026 | 3.500001 | 0.001674574 | 2.708644e-09 | 5686.858 | 0.0092 | 0 | 0.0001617513
07/27/2022 04:52:40.079 | 656203.9306 | 5590.76 | 21 | 6 | -0.001060182 | 2.499991 | 0.001674576 | 0.001645993 | 5686.866 | 5589.903 | 0 | 98.29311
07/27/2022 06:26:13.810 | 661817.6618 | 5613.698 | 22 | 5 | 0.001060064 | 3.500003 | 0.001652798 | 1.560873e-09 | 5612.917 | 0.0053 | 0 | 9.443824e-05
07/27/2022 07:58:16.350 | 667340.2024 | 5522.5168 | 22 | 6 | -0.001060168 | 2.499993 | 0.0016528 | 0.00162583 | 5612.926 | 5521.71 | 0 | 98.36819
07/27/2022 09:30:44.579 | 672888.4314 | 5548.1957 | 23 | 5 | 0.001060054 | 3.500009 | 0.00163349 | 2.827024e-09 | 5547.387 | 0.0074 | 0 | 0.0001730665
07/27/2022 11:01:43.002 | 678346.8538 | 5458.398 | 23 | 6 | -0.001059845 | 2.499993 | 0.001633492 | 0.001606881 | 5547.394 | 5457.571 | 0 | 98.37093
07/27/2022 12:33:03.306 | 683827.1581 | 5480.2742 | 24 | 5 | 0.001059996 | 3.500001 | 0.001613412 | 2.738374e-09 | 5479.404 | 0.0082 | 0 | 0.0001697256
07/27/2022 14:02:55.236 | 689219.0877 | 5391.9053 | 24 | 6 | -0.001059866 | 2.499995 | 0.001613414 | 0.001587207 | 5479.41 | 5391.118 | 0 | 98.3757
07/27/2022 15:33:13.353 | 694637.2047 | 5418.0857 | 25 | 5 | 0.001059928 | 3.500009 | 0.001595031 | 2.767464e-09 | 5417.289 | 0.0094 | 0 | 0.0001735053
07/27/2022 17:02:04.146 | 699967.9981 | 5330.77 | 25 | 6 | -0.00105987 | 2.499993 | 0.001595034 | 0.001569198 | 5417.296 | 5329.974 | 0 | 98.38027
07/27/2022 18:31:30.529 | 705334.381 | 5366.3489 | 26 | 5 | 0.001059961 | 3.500001 | 0.001579755 | 3.091443e-09 | 5365.528 | 0.0105 | 0 | 0.0001956913
07/27/2022 19:59:28.097 | 710611.9487 | 5277.5431 | 26 | 6 | -0.001060154 | 2.499995 | 0.001579757 | 0.001553605 | 5365.537 | 5276.762 | 0 | 98.34454
07/27/2022 21:27:27.052 | 715890.9042 | 5278.9238 | 27 | 5 | 0.001059998 | 3.500009 | 0.00155413 | 2.767862e-09 | 5278.167 | 0.0094 | 0 | 0.0001780972
07/27/2022 22:54:05.826 | 721089.6781 | 5198.7496 | 27 | 6 | -0.001059859 | 2.499997 | 0.001554133 | 0.001530544 | 5278.174 | 5197.982 | 0 | 98.48217
07/28/2022 00:21:15.353 | 726319.2052 | 5229.4948 | 28 | 5 | 0.001060088 | 3.500001 | 0.001539638 | 2.620572e-09 | 5228.726 | 0.0078 | 0 | 0.000170207
07/28/2022 01:46:55.885 | 731459.7374 | 5140.508 | 28 | 6 | -0.001059828 | 2.499995 | 0.00153964 | 0.001513485 | 5228.733 | 5139.802 | 0 | 98.3012
07/28/2022 03:12:59.597 | 736623.4485 | 5163.6813 | 29 | 5 | 0.001060037 | 3.50003 | 0.001520265 | 2.179031e-09 | 5162.988 | 0.0074 | 0 | 0.0001433323
07/28/2022 04:37:45.995 | 741709.8473 | 5086.3747 | 29 | 6 | -0.001059858 | 2.499993 | 0.001520268 | 0.001497336 | 5162.998 | 5085.673 | 0 | 98.49158
07/28/2022 06:02:52.971 | 746816.8226 | 5106.9413 | 30 | 5 | 0.001060005 | 3.50001 | 0.001503555 | 3.15075e-09 | 5106.267 | 0.0093 | 0 | 0.0002095533
07/28/2022 07:26:40.638 | 751844.4903 | 5027.6418 | 30 | 6 | -0.00105987 | 2.499984 | 0.001503557 | 0.001480032 | 5106.272 | 5026.99 | 0 | 98.4354
07/28/2022 08:50:50.659 | 756894.5105 | 5049.9885 | 31 | 5 | 0.001060021 | 3.500007 | 0.001486791 | 3.326803e-09 | 5049.312 | 0.0101 | 0 | 0.0002237572
07/28/2022 10:13:42.613 | 761866.4653 | 4971.9301 | 31 | 6 | -0.001059848 | 2.49998 | 0.001486793 | 0.001463637 | 5049.317 | 4971.293 | 0 | 98.44254
07/28/2022 11:36:54.200 | 766858.0519 | 4991.5551 | 32 | 5 | 0.001060054 | 3.500018 | 0.001469579 | 2.56139e-09 | 4990.889 | 0.007999999 | 0 | 0.0001742941
07/28/2022 12:58:39.894 | 771763.7456 | 4905.669 | 32 | 6 | -0.00105988 | 2.499995 | 0.001469582 | 0.001444084 | 4990.898 | 4904.996 | 0 | 98.26495
07/28/2022 14:20:33.428 | 776677.2802 | 4913.4997 | 33 | 5 | 0.001059933 | 3.500003 | 0.001446527 | 4.327803e-09 | 4912.876 | 0.0147 | 0 | 0.0002991857
07/28/2022 15:41:19.214 | 781523.066 | 4845.7611 | 33 | 6 | -0.001059903 | 2.499993 | 0.00144653 | 0.001426482 | 4912.886 | 4845.129 | 0 | 98.61408
07/28/2022 17:02:35.640 | 786399.4915 | 4876.3936 | 34 | 5 | 0.001059903 | 3.500005 | 0.001435569 | 2.885427e-09 | 4875.716 | 0.0098 | 0 | 0.0002009954
07/28/2022 18:22:38.881 | 791202.7329 | 4803.2169 | 34 | 6 | -0.00105991 | 2.499997 | 0.001435571 | 0.001413942 | 4875.723 | 4802.56 | 0 | 98.49339
07/28/2022 19:43:00.562 | 796024.4137 | 4821.6492 | 35 | 5 | 0.001059989 | 3.500003 | 0.001419485 | 2.354898e-09 | 4821.027 | 0.007999999 | 0 | 0.000165898
07/28/2022 21:02:05.276 | 800769.1278 | 4744.6907 | 35 | 6 | -0.001059868 | 2.499978 | 0.001419487 | 0.001396696 | 4821.035 | 4744.066 | 0 | 98.39443
07/28/2022 22:21:20.480 | 805524.3319 | 4755.1733 | 36 | 5 | 0.001059991 | 3.500001 | 0.001399934 | 2.885281e-09 | 4754.531 | 0.0098 | 0 | 0.0002061011
07/28/2022 23:39:27.772 | 810211.624 | 4687.2692 | 36 | 6 | -0.001059845 | 2.499986 | 0.001399937 | 0.001379801 | 4754.539 | 4686.671 | 0 | 98.56169
07/29/2022 00:57:55.886 | 814919.7381 | 4708.0811 | 37 | 5 | 0.001060014 | 3.500014 | 0.001386075 | 3.29762e-09 | 4707.474 | 0.0112 | 0 | 0.0002379107
07/29/2022 02:15:09.124 | 819552.9757 | 4633.2117 | 37 | 6 | -0.001059877 | 2.499995 | 0.001386077 | 0.001363915 | 4707.481 | 4632.597 | 0 | 98.40107
07/29/2022 03:32:45.923 | 824209.7747 | 4656.7655 | 38 | 5 | 0.001060025 | 3.500003 | 0.001370968 | 3.827495e-09 | 4656.133 | 0.013 | 0 | 0.000279182
07/29/2022 04:49:23.928 | 828807.7803 | 4597.9812 | 38 | 6 | -0.001059856 | 2.499995 | 0.001370971 | 0.001353604 | 4656.143 | 4597.409 | 0 | 98.73325
07/29/2022 06:06:20.424 | 833424.2756 | 4616.4644 | 39 | 5 | 0.001059989 | 3.500001 | 0.001359107 | 1.413238e-09 | 4615.866 | 0.0048 | 0 | 0.0001039828
07/29/2022 07:22:07.841 | 837971.6933 | 4547.3939 | 39 | 6 | -0.001059906 | 2.499978 | 0.00135911 | 0.001338621 | 4615.875 | 4546.747 | 0 | 98.49245
07/29/2022 08:38:12.520 | 842536.3721 | 4564.6477 | 40 | 5 | 0.001060011 | 3.500026 | 0.001343861 | 2.178669e-09 | 4564.038 | 0.0074 | 0 | 0.0001621201
07/29/2022 09:53:12.802 | 847036.6544 | 4500.2579 | 40 | 6 | -0.001059838 | 2.499988 | 0.001343863 | 0.00132475 | 4564.044 | 4499.663 | 0 | 98.57779
07/29/2022 11:08:32.087 | 851555.9389 | 4519.2514 | 41 | 5 | 0.001060032 | 3.50001 | 0.001330497 | 3.38533e-09 | 4518.625 | 0.009 | 0 | 0.000254441
07/29/2022 12:22:47.833 | 856011.6854 | 4455.722 | 41 | 6 | -0.001059847 | 2.499995 | 0.0013305 | 0.001311622 | 4518.635 | 4455.116 | 0 | 98.58118
07/29/2022 13:37:19.246 | 860483.0983 | 4471.3798 | 42 | 5 | 0.001059896 | 3.500005 | 0.001316331 | 2.885534e-09 | 4470.773 | 0.0098 | 0 | 0.0002192103
07/29/2022 14:50:51.782 | 864895.6343 | 4412.5119 | 42 | 6 | -0.001059886 | 2.499969 | 0.001316333 | 0.001298972 | 4470.779 | 4411.921 | 0 | 98.68108
07/29/2022 16:05:08.605 | 869352.4565 | 4456.7905 | 43 | 5 | 0.001059847 | 3.500005 | 0.001311978 | 2.00211e-09 | 4456.203 | 0.0068 | 0 | 0.0001526024
07/29/2022 17:18:20.827 | 873744.6788 | 4392.1978 | 43 | 6 | -0.001059954 | 2.49998 | 0.001311979 | 0.001293028 | 4456.206 | 4391.646 | 0 | 98.55549
07/29/2022 18:31:58.582 | 878162.4343 | 4417.7245 | 44 | 5 | 0.00105984 | 3.500018 | 0.001300468 | 2.178516e-09 | 4417.142 | 0.0074 | 0 | 0.0001675179
07/29/2022 19:44:25.429 | 882509.2813 | 4346.8225 | 44 | 6 | -0.001059887 | 2.499988 | 0.00130047 | 0.00127962 | 4417.148 | 4346.261 | 0 | 98.39673
07/29/2022 20:56:57.322 | 886861.1744 | 4351.8617 | 45 | 5 | 0.001059909 | 3.500001 | 0.001281136 | 3.091336e-09 | 4351.287 | 0.0105 | 0 | 0.0002412965
07/29/2022 22:08:31.773 | 891155.6252 | 4294.4266 | 45 | 6 | -0.00105991 | 2.499972 | 0.001281137 | 0.001264142 | 4351.291 | 4293.821 | 0 | 98.67344
07/29/2022 23:20:12.353 | 895456.2052 | 4300.5482 | 46 | 5 | 0.001059968 | 3.500005 | 0.001266034 | 2.384857e-09 | 4299.947 | 0.0081 | 0 | 0.0001883724
07/30/2022 00:30:49.999 | 899693.8513 | 4237.6227 | 46 | 6 | -0.001059901 | 2.499988 | 0.001266035 | 0.001247463 | 4299.952 | 4237.055 | 0 | 98.53307
07/30/2022 01:41:37.561 | 903941.4129 | 4247.5302 | 47 | 5 | 0.001059959 | 3.500014 | 0.001250442 | 2.679506e-09 | 4246.985 | 0.0082 | 0 | 0.0002142848
07/30/2022 02:51:25.544 | 908129.3955 | 4187.9579 | 47 | 6 | -0.00105993 | 2.499993 | 0.001250444 | 0.001232844 | 4246.991 | 4187.423 | 0 | 98.59252
07/30/2022 04:01:30.692 | 912334.5438 | 4205.1133 | 48 | 5 | 0.001059981 | 3.500014 | 0.001237965 | 3.121417e-09 | 4204.54 | 0.0096 | 0 | 0.0002521411
07/30/2022 05:10:39.011 | 916482.8631 | 4148.2949 | 48 | 6 | -0.001059864 | 2.499995 | 0.001237966 | 0.001221176 | 4204.544 | 4147.778 | 0 | 98.64378
07/30/2022 06:20:03.871 | 920647.7229 | 4164.8273 | 49 | 5 | 0.001059943 | 3.500016 | 0.001226123 | 3.856095e-09 | 4164.282 | 0.0131 | 0 | 0.0003144949
07/30/2022 07:28:35.191 | 924759.0431 | 4111.2955 | 49 | 6 | -0.001059914 | 2.499999 | 0.001226125 | 0.00121027 | 4164.288 | 4110.76 | 0 | 98.70692
07/30/2022 08:37:26.530 | 928890.382 | 4131.3072 | 50 | 5 | 0.001060007 | 3.500022 | 0.001216275 | 2.944219e-09 | 4130.767 | 0.01 | 0 | 0.0002420685
07/30/2022 09:45:23.135 | 932966.9872 | 4076.5817 | 50 | 6 | -0.001059873 | 2.499995 | 0.001216276 | 0.001200046 | 4130.771 | 4076.074 | 0 | 98.66556
07/30/2022 10:53:36.831 | 937060.6834 | 4093.6652 | 51 | 5 | 0.001059976 | 3.500007 | 0.001205189 | 2.119799e-09 | 4093.135 | 0.0072 | 0 | 0.0001758893
07/30/2022 12:00:57.557 | 941101.4085 | 4040.7016 | 51 | 6 | -0.001059925 | 2.499984 | 0.001205191 | 0.001189473 | 4093.139 | 4040.146 | 0 | 98.69581
07/30/2022 13:08:31.733 | 945155.5847 | 4054.1449 | 52 | 5 | 0.001059896 | 3.500003 | 0.001193505 | 2.856128e-09 | 4053.606 | 0.009699999 | 0 | 0.0002393059
07/30/2022 14:15:08.622 | 949152.4738 | 3996.8648 | 52 | 6 | -0.001059919 | 2.499995 | 0.001193506 | 0.001176597 | 4053.611 | 3996.332 | 0 | 98.58321
07/30/2022 15:22:13.862 | 953177.7136 | 4025.2083 | 53 | 5 | 0.001059884 | 3.50001 | 0.001184901 | 1.530983e-09 | 4024.658 | 0.0052 | 0 | 0.0001292077
07/30/2022 16:28:28.817 | 957152.6685 | 3974.9313 | 53 | 6 | -0.001059972 | 2.499991 | 0.001184903 | 0.001170151 | 4024.666 | 3974.38 | 0 | 98.755
07/30/2022 17:35:11.147 | 961154.9991 | 4002.2983 | 54 | 5 | 0.001059917 | 3.500014 | 0.001178164 | 3.180213e-09 | 4001.776 | 0.0108 | 0 | 0.0002699296
07/30/2022 18:40:55.712 | 965099.5641 | 3944.5398 | 54 | 6 | -0.001059903 | 2.499999 | 0.001178165 | 0.001161196 | 4001.779 | 3944.006 | 0 | 98.55972
07/30/2022 19:46:47.130 | 969050.9815 | 3951.3859 | 55 | 5 | 0.001059951 | 3.500005 | 0.001163226 | 1.501363e-09 | 3950.883 | 0.0051 | 0 | 0.0001290689
07/30/2022 20:51:40.526 | 972944.3778 | 3893.3719 | 55 | 6 | -0.001059961 | 2.499999 | 0.001163228 | 0.00114613 | 3950.89 | 3892.873 | 0 | 98.53018
07/30/2022 21:56:36.523 | 976840.3745 | 3895.9654 | 56 | 5 | 0.001059961 | 3.500007 | 0.001146914 | 2.501872e-09 | 3895.415 | 0.0085 | 0 | 0.0002181395
07/30/2022 23:00:46.545 | 980690.3974 | 3849.9984 | 56 | 6 | -0.0010599 | 2.499995 | 0.001146917 | 0.001133379 | 3895.424 | 3849.5 | 0 | 98.81967
07/31/2022 00:05:14.699 | 984558.5509 | 3868.1216 | 57 | 5 | 0.001059945 | 3.500001 | 0.001138742 | 3.974949e-09 | 3867.611 | 0.0135 | 0 | 0.0003490649
07/31/2022 01:08:54.731 | 988378.5834 | 3820.0078 | 57 | 6 | -0.001059958 | 2.499997 | 0.001138744 | 0.001124532 | 3867.616 | 3819.525 | 0 | 98.75198
07/31/2022 02:12:48.102 | 992211.9536 | 3833.3395 | 58 | 5 | 0.001059934 | 3.500003 | 0.00112851 | 2.709151e-09 | 3832.825 | 0.0092 | 0 | 0.0002400644
07/31/2022 03:15:51.789 | 995995.6414 | 3783.6635 | 58 | 6 | -0.001060193 | 2.499993 | 0.001128512 | 0.001113839 | 3832.833 | 3783.167 | 0 | 98.69978
07/31/2022 04:19:10.424 | 999794.2763 | 3798.6027 | 59 | 5 | 0.001059912 | 3.500005 | 0.001118288 | 3.004152e-09 | 3798.057 | 0.0089 | 0 | 0.0002686385
07/31/2022 05:21:42.081 | 1003545.9 | 3751.6324 | 59 | 6 | -0.001060067 | 2.499997 | 0.001118289 | 0.001104383 | 3798.062 | 3751.119 | 0 | 98.75648
07/31/2022 06:24:30.480 | 1007314.3 | 3768.3678 | 60 | 5 | 0.001059986 | 3.500026 | 0.001109384 | 1.531015e-09 | 3767.872 | 0.0052 | 0 | 0.0001380059
07/31/2022 07:26:30.439 | 1011034.3 | 3719.9341 | 60 | 6 | -0.001059892 | 2.499995 | 0.001109386 | 0.001095044 | 3767.88 | 3719.424 | 0 | 98.70718
07/31/2022 08:28:51.634 | 1014775.5 | 3741.1631 | 61 | 5 | 0.001059998 | 3.500001 | 0.001101398 | 3.650329e-09 | 3740.655 | 0.0124 | 0 | 0.0003314269
07/31/2022 09:30:26.353 | 1018470.205 | 3694.695 | 61 | 6 | -0.001059886 | 2.499995 | 0.001101401 | 0.001087633 | 3740.665 | 3694.268 | 0 | 98.74996
07/31/2022 10:32:16.344 | 1022180.2 | 3709.9588 | 62 | 5 | 0.001059975 | 3.500007 | 0.001092201 | 3.002497e-09 | 3709.427 | 0.0102 | 0 | 0.0002749032
07/31/2022 11:33:18.415 | 1025842.3 | 3662.0471 | 62 | 6 | -0.001059903 | 2.49998 | 0.001092203 | 0.001078019 | 3709.431 | 3661.558 | 0 | 98.70137
07/31/2022 12:34:29.295 | 1029513.1 | 3670.8484 | 63 | 5 | 0.001059979 | 3.50001 | 0.001080671 | 2.826371e-09 | 3670.379 | 0.0074 | 0 | 0.0002615385
07/31/2022 13:34:56.120 | 1033140.0 | 3626.8016 | 63 | 6 | -0.001059939 | 2.49998 | 0.001080674 | 0.001067667 | 3670.388 | 3626.306 | 0 | 98.79639
07/31/2022 14:35:33.775 | 1036777.6 | 3637.6225 | 64 | 5 | 0.001059975 | 3.500001 | 0.001070878 | 2.88544e-09 | 3637.151 | 0.0098 | 0 | 0.0002694463
07/31/2022 15:35:30.675 | 1040374.5 | 3596.876 | 64 | 6 | -0.001059942 | 2.49999 | 0.00107088 | 0.001058881 | 3637.159 | 3596.436 | 0 | 98.87951
07/31/2022 16:35:41.516 | 1043985.4 | 3610.8102 | 65 | 5 | 0.001059961 | 3.500005 | 0.001062979 | 2.915423e-09 | 3610.318 | 0.0099 | 0 | 0.0002742692
07/31/2022 17:35:08.934 | 1047552.8 | 3567.3938 | 65 | 6 | -0.001059948 | 2.499991 | 0.001062981 | 0.001050186 | 3610.326 | 3566.907 | 0 | 98.79627
07/31/2022 18:34:56.373 | 1051140.2 | 3587.4079 | 66 | 5 | 0.001059884 | 3.500018 | 0.001056078 | 3.062219e-09 | 3586.953 | 0.0104 | 0 | 0.0002899613
07/31/2022 19:34:03.560 | 1054687.4 | 3547.1623 | 66 | 6 | -0.001059912 | 2.499999 | 0.001056081 | 0.001044234 | 3586.961 | 3546.695 | 0 | 98.87827
07/31/2022 20:33:32.524 | 1058256.4 | 3568.9294 | 67 | 5 | 0.001059917 | 3.500001 | 0.001050605 | 3.562696e-09 | 3568.474 | 0.0121 | 0 | 0.000339109
07/31/2022 21:32:20.284 | 1061784.1 | 3527.7356 | 67 | 6 | -0.001059962 | 2.499991 | 0.001050606 | 0.001038518 | 3568.479 | 3527.285 | 0 | 98.84937
07/31/2022 22:31:22.989 | 1065326.8 | 3542.6733 | 68 | 5 | 0.001059847 | 3.500001 | 0.001042886 | 2.119846e-09 | 3542.2 | 0.0072 | 0 | 0.0002032672
07/31/2022 23:29:42.514 | 1068826.4 | 3499.4999 | 68 | 6 | -0.001059944 | 2.499995 | 0.001042889 | 0.001030193 | 3542.208 | 3499.044 | 0 | 98.78268
08/01/2022 00:28:09.503 | 1072333.4 | 3506.9553 | 69 | 5 | 0.001059906 | 3.500014 | 0.001032398 | 3.798063e-09 | 3506.492 | 0.0129 | 0 | 0.0003678873
08/01/2022 01:25:53.381 | 1075797.2 | 3463.8543 | 69 | 6 | -0.001059905 | 2.499986 | 0.0010324 | 0.001019693 | 3506.499 | 3463.432 | 0 | 98.76913
08/01/2022 02:23:47.508 | 1079271.4 | 3474.0957 | 70 | 5 | 0.001059951 | 3.500005 | 0.001022724 | 2.737608e-09 | 3473.633 | 0.0093 | 0 | 0.0002676781
08/01/2022 03:21:03.294 | 1082707.1 | 3435.761 | 70 | 6 | -0.001059914 | 2.499999 | 0.001022726 | 0.001011418 | 3473.641 | 3435.33 | 0 | 98.89425
08/01/2022 04:18:34.316 | 1086158.2 | 3450.9911 | 71 | 5 | 0.001059959 | 3.500005 | 0.001015929 | 1.560526e-09 | 3450.506 | 0.0053 | 0 | 0.0001536058
08/01/2022 05:15:21.137 | 1089565.0 | 3406.7966 | 71 | 6 | -0.001059919 | 2.499995 | 0.001015931 | 0.001002908 | 3450.512 | 3406.383 | 0 | 98.71809
08/01/2022 06:12:21.583 | 1092985.4 | 3420.4145 | 72 | 5 | 0.001059977 | 3.500018 | 0.001006956 | 2.738464e-09 | 3419.964 | 0.0093 | 0 | 0.0002719546
08/01/2022 07:08:46.462 | 1096370.3 | 3384.8543 | 72 | 6 | -0.001059933 | 2.499999 | 0.001006957 | 0.0009964356 | 3419.969 | 3384.389 | 0 | 98.95509
08/01/2022 08:05:26.808 | 1099770.7 | 3400.3134 | 73 | 5 | 0.001060002 | 3.500018 | 0.00100104 | 5.121972e-09 | 3399.881 | 0.0174 | 0 | 0.000511665
08/01/2022 09:01:28.956 | 1103132.8 | 3362.1233 | 73 | 6 | -0.001059925 | 2.499993 | 0.001001043 | 0.0009897454 | 3399.889 | 3361.681 | 0 | 98.87146
08/01/2022 09:57:43.497 | 1106507.3 | 3374.5091 | 74 | 5 | 0.001059907 | 3.500005 | 0.0009934189 | 3.150296e-09 | 3374.059 | 0.0107 | 0 | 0.0003171165
08/01/2022 10:53:14.808 | 1109838.7 | 3331.2842 | 74 | 6 | -0.001059944 | 2.499988 | 0.0009934217 | 0.0009806851 | 3374.068 | 3330.83 | 0 | 98.71791
08/01/2022 11:48:57.986 | 1113181.8 | 3343.1467 | 75 | 5 | 0.001059864 | 3.500001 | 0.0009841505 | 2.473111e-09 | 3342.684 | 0.0084 | 0 | 0.000251294
08/01/2022 12:44:07.699 | 1116491.6 | 3309.6893 | 75 | 6 | -0.001059894 | 2.499995 | 0.0009841532 | 0.0009743394 | 3342.693 | 3309.271 | 0 | 99.00282
08/01/2022 13:39:35.620 | 1119819.5 | 3327.8887 | 76 | 5 | 0.00105989 | 3.500016 | 0.0009796604 | 3.062661e-09 | 3327.429 | 0.0104 | 0 | 0.0003126247
08/01/2022 14:34:24.834 | 1123108.7 | 3289.1905 | 76 | 6 | -0.001059928 | 2.499988 | 0.0009796632 | 0.0009683052 | 3327.438 | 3288.787 | 0 | 98.84062
08/01/2022 15:29:41.589 | 1126425.4 | 3316.7228 | 77 | 5 | 0.001059894 | 3.50001 | 0.0009763512 | 1.972376e-09 | 3316.308 | 0.0067 | 0 | 0.0002020151
08/01/2022 16:24:26.559 | 1129710.4 | 3284.9464 | 77 | 6 | -0.001059956 | 2.499993 | 0.000976353 | 0.0009670567 | 3316.314 | 3284.536 | 0 | 99.04786
08/01/2022 17:19:33.343 | 1133017.2 | 3306.7531 | 78 | 5 | 0.001059887 | 3.500003 | 0.0009734114 | 1.707613e-09 | 3306.299 | 0.0058 | 0 | 0.0001754256
08/01/2022 18:14:06.082 | 1136289.9 | 3272.7142 | 78 | 6 | -0.001059925 | 2.499997 | 0.0009734136 | 0.0009634488 | 3306.307 | 3272.282 | 0 | 98.9763
08/01/2022 19:08:56.392 | 1139580.2 | 3290.2809 | 79 | 5 | 0.001059884 | 3.500003 | 0.0009685715 | 2.649737e-09 | 3289.864 | 0.009 | 0 | 0.0002735717
08/01/2022 20:03:12.791 | 1142836.6 | 3256.3743 | 79 | 6 | -0.00105993 | 2.499991 | 0.0009685733 | 0.0009586579 | 3289.87 | 3255.968 | 0 | 98.97628
08/01/2022 20:57:50.769 | 1146114.6 | 3277.9481 | 80 | 5 | 0.001060154 | 3.50002 | 0.0009649501 | 1.795588e-09 | 3277.516 | 0.0061 | 0 | 0.0001860809
08/01/2022 21:51:49.904 | 1149353.8 | 3239.1094 | 80 | 6 | -0.001059989 | 2.499982 | 0.0009649522 | 0.0009535764 | 3277.523 | 3238.67 | 0 | 98.8211
08/01/2022 22:46:10.298 | 1152614.1 | 3260.3616 | 81 | 5 | 0.001060165 | 3.500007 | 0.0009597579 | 2.709017e-09 | 3259.935 | 0.0092 | 0 | 0.0002822605
08/01/2022 23:39:59.922 | 1155843.8 | 3229.6 | 81 | 6 | -0.001059961 | 2.499988 | 0.0009597606 | 0.0009507709 | 3259.945 | 3229.191 | 0 | 99.06333
08/02/2022 00:34:06.065 | 1159089.9 | 3246.1102 | 82 | 5 | 0.001060126 | 3.50001 | 0.0009555578 | 3.856725e-09 | 3245.682 | 0.0131 | 0 | 0.0004036098
08/02/2022 01:27:34.900 | 1162298.8 | 3208.8113 | 82 | 6 | -0.001059974 | 2.499982 | 0.0009555601 | 0.0009446585 | 3245.69 | 3208.413 | 0 | 98.85914
08/02/2022 02:21:20.413 | 1165524.3 | 3225.4827 | 83 | 5 | 0.001059857 | 3.500001 | 0.0009495419 | 1.854819e-09 | 3225.058 | 0.0063 | 0 | 0.0001953383
08/02/2022 03:14:29.867 | 1168713.7 | 3189.4287 | 83 | 6 | -0.001059895 | 2.499991 | 0.0009495449 | 0.0009389409 | 3225.068 | 3189.035 | 0 | 98.88326
08/02/2022 04:07:54.997 | 1171918.8 | 3205.0971 | 84 | 5 | 0.001060168 | 3.500007 | 0.0009435 | 3.209324e-09 | 3204.648 | 0.01 | 0 | 0.0003401509
08/02/2022 05:00:46.922 | 1175090.8 | 3171.9003 | 84 | 6 | -0.001059942 | 2.499993 | 0.0009435014 | 0.0009337733 | 3204.653 | 3171.472 | 0 | 98.96895
08/02/2022 05:53:55.540 | 1178279.4 | 3188.5882 | 85 | 5 | 0.001059882 | 3.500001 | 0.0009386981 | 1.766389e-09 | 3188.178 | 0.006 | 0 | 0.0001881743
08/02/2022 06:46:27.633 | 1181431.5 | 3152.0684 | 85 | 6 | -0.001059949 | 2.499984 | 0.0009387005 | 0.000927951 | 3188.186 | 3151.649 | 0 | 98.85486
08/02/2022 07:39:13.677 | 1184597.5 | 3166.0122 | 86 | 5 | 0.001059862 | 3.500001 | 0.0009320718 | 6.184188e-10 | 3165.592 | 0.0021 | 0 | 6.634883e-05
08/02/2022 08:31:31.394 | 1187735.2 | 3137.6913 | 86 | 6 | -0.001059901 | 2.499999 | 0.0009320746 | 0.0009236731 | 3165.602 | 3137.263 | 0 | 99.09863
08/02/2022 09:23:38.412 | 1190862.264 | 3126.9853 | 87 | 5 | 0.001059986 | 3.500005 | 0.000920546 | 3.121238e-09 | 3126.601 | 0.0106 | 0 | 0.0003390638
08/02/2022 10:15:04.370 | 1193948.2 | 3085.9339 | 87 | 6 | -0.001059969 | 2.499988 | 0.0009205472 | 0.000908411 | 3126.605 | 3085.508 | 0 | 98.68163
08/02/2022 11:06:20.604 | 1197024.5 | 3076.2018 | 88 | 5 | 0.001060025 | 3.500003 | 0.0009056149 | 2.002117e-09 | 3075.818 | 0.0068 | 0 | 0.0002210782
08/02/2022 11:57:05.003 | 1200068.9 | 3044.375 | 88 | 6 | -0.001059886 | 2.499999 | 0.0009056173 | 0.0008961839 | 3075.826 | 3043.982 | 0 | 98.95834
08/02/2022 12:47:50.569 | 1203114.4 | 3045.5318 | 89 | 5 | 0.001059989 | 3.500005 | 0.0008966234 | 3.591822e-09 | 3045.162 | 0.0122 | 0 | 0.0004005942
08/02/2022 13:38:07.689 | 1206131.5 | 3017.0947 | 89 | 6 | -0.001059896 | 2.499984 | 0.0008966253 | 0.0008881516 | 3045.169 | 3016.712 | 0 | 99.05494
08/02/2022 14:28:35.749 | 1209159.6 | 3028.0277 | 90 | 5 | 0.001059984 | 3.50001 | 0.000891459 | 3.297173e-09 | 3027.598 | 0.0112 | 0 | 0.0003698626
08/02/2022 15:18:35.508 | 1212159.4 | 2999.7348 | 90 | 6 | -0.001059892 | 2.49999 | 0.0008914613 | 0.0008830645 | 3027.606 | 2999.373 | 0 | 99.05808
08/02/2022 16:08:48.244 | 1215172.1 | 3012.705 | 91 | 5 | 0.001060069 | 3.500003 | 0.0008869593 | 3.826743e-09 | 3012.271 | 0.013 | 0 | 0.0004314452
08/02/2022 16:58:31.974 | 1218155.8 | 2983.7048 | 91 | 6 | -0.001059873 | 2.49998 | 0.0008869611 | 0.0008783239 | 3012.277 | 2983.327 | 0 | 99.0262
08/02/2022 17:48:30.841 | 1221154.7 | 2998.8329 | 92 | 5 | 0.001059977 | 3.500009 | 0.0008828567 | 3.149579e-09 | 2998.403 | 0.009699999 | 0 | 0.0003567486
08/02/2022 18:37:59.738 | 1224123.6 | 2968.8733 | 92 | 6 | -0.001059887 | 2.499986 | 0.0008828584 | 0.0008739582 | 2998.409 | 2968.483 | 0 | 98.99189
08/02/2022 19:27:38.325 | 1227102.2 | 2978.5555 | 93 | 5 | 0.001059967 | 3.500005 | 0.0008768641 | 2.443445e-09 | 2978.11 | 0.0083 | 0 | 0.0002786572
08/02/2022 20:16:45.570 | 1230049.4 | 2947.2201 | 93 | 6 | -0.001059891 | 2.49998 | 0.0008768667 | 0.0008676039 | 2978.118 | 2946.825 | 0 | 98.94366
08/02/2022 21:06:06.486 | 1233010.3 | 2960.8831 | 94 | 5 | 0.001059954 | 3.500005 | 0.000871638 | 1.619197e-09 | 2960.451 | 0.0055 | 0 | 0.0001857648
08/02/2022 21:55:00.292 | 1235944.1 | 2933.7815 | 94 | 6 | -0.001059873 | 2.499991 | 0.0008716407 | 0.000863651 | 2960.46 | 2933.393 | 0 | 99.08337
08/02/2022 22:44:10.154 | 1238894.0 | 2949.8299 | 95 | 5 | 0.001059889 | 3.500005 | 0.0008683832 | 1.766855e-09 | 2949.445 | 0.006 | 0 | 0.0002034649
08/02/2022 23:32:52.283 | 1241816.1 | 2922.1048 | 95 | 6 | -0.001059925 | 2.499997 | 0.0008683859 | 0.0008602067 | 2949.455 | 2921.713 | 0 | 99.0581
08/03/2022 00:21:44.464 | 1244748.3 | 2932.1491 | 96 | 5 | 0.001059959 | 3.500003 | 0.0008631935 | 2.414706e-09 | 2931.767 | 0.0082 | 0 | 0.000279741
08/03/2022 01:10:06.707 | 1247650.6 | 2902.2182 | 96 | 6 | -0.001059951 | 2.499978 | 0.0008631953 | 0.0008543406 | 2931.774 | 2901.806 | 0 | 98.97421
08/03/2022 01:58:34.063 | 1250557.9 | 2907.3252 | 97 | 5 | 0.001059991 | 3.500005 | 0.0008558951 | 2.767589e-09 | 2906.96 | 0.0094 | 0 | 0.0003233561
08/03/2022 02:46:33.779 | 1253437.6 | 2879.6909 | 97 | 6 | -0.001059903 | 2.499991 | 0.000855898 | 0.0008477043 | 2906.97 | 2879.285 | 0 | 99.04269
08/03/2022 03:34:43.960 | 1256327.8 | 2890.1479 | 98 | 5 | 0.001060014 | 3.500007 | 0.0008508539 | 3.032606e-09 | 2889.79 | 0.0088 | 0 | 0.0003564192
08/03/2022 04:22:30.722 | 1259194.6 | 2866.7391 | 98 | 6 | -0.001059928 | 2.499976 | 0.0008508553 | 0.0008438964 | 2889.795 | 2866.34 | 0 | 99.18214
08/03/2022 05:10:27.498 | 1262071.3 | 2876.7436 | 99 | 5 | 0.001059973 | 3.500012 | 0.0008469104 | 2.590934e-09 | 2876.395 | 0.0088 | 0 | 0.0003059278
08/03/2022 05:57:56.297 | 1264920.1 | 2848.7761 | 99 | 6 | -0.001059925 | 2.499986 | 0.0008469126 | 0.0008385954 | 2876.403 | 2848.373 | 0 | 99.01795
08/03/2022 06:45:37.411 | 1267781.3 | 2861.0817 | 100 | 5 | 0.001059989 | 3.500001 | 0.0008422909 | 3.326698e-09 | 2860.677 | 0.0113 | 0 | 0.0003949584
08/03/2022 07:32:50.491 | 1270614.3 | 2833.0561 | 100 | 6 | -0.001059859 | 2.499955 | 0.0008422931 | 0.0008339672 | 2860.684 | 2832.676 | 0 | 99.01152
08/03/2022 08:20:15.234 | 1273459.1 | 2844.7121 | 101 | 5 | 0.00106002 | 3.500003 | 0.0008374999 | 2.473399e-09 | 2844.322 | 0.0084 | 0 | 0.0002953313
08/03/2022 09:07:16.142 | 1276280.0 | 2820.8838 | 101 | 6 | -0.001059878 | 2.499988 | 0.0008375028 | 0.000830402 | 2844.331 | 2820.503 | 0 | 99.15215
08/03/2022 09:54:28.245 | 1279112.097 | 2832.0686 | 102 | 5 | 0.001059982 | 3.500005 | 0.0008337531 | 1.796028e-09 | 2831.693 | 0.0061 | 0 | 0.0002154149
08/03/2022 10:41:11.531 | 1281915.4 | 2803.2611 | 102 | 6 | -0.001059933 | 2.499995 | 0.0008337548 | 0.0008252228 | 2831.699 | 2802.867 | 0 | 98.97668
08/03/2022 11:28:05.661 | 1284729.5 | 2814.0978 | 103 | 5 | 0.001059892 | 3.50001 | 0.0008284164 | 3.945446e-09 | 2813.723 | 0.0134 | 0 | 0.0004762636
08/03/2022 12:14:37.462 | 1287521.3 | 2791.777 | 103 | 6 | -0.001059958 | 2.499995 | 0.0008284188 | 0.0008218671 | 2813.731 | 2791.415 | 0 | 99.20914
08/03/2022 13:01:30.221 | 1290334.1 | 2812.7285 | 104 | 5 | 0.001059884 | 3.500009 | 0.0008279899 | 3.091766e-09 | 2812.333 | 0.0105 | 0 | 0.0003734062
08/03/2022 13:47:56.062 | 1293119.9 | 2785.817 | 104 | 6 | -0.001059948 | 2.499997 | 0.0008279919 | 0.0008201171 | 2812.34 | 2785.46 | 0 | 99.04893
08/03/2022 14:34:37.287 | 1295921.1 | 2801.1939 | 105 | 5 | 0.001059894 | 3.500012 | 0.0008246127 | 1.854958e-09 | 2800.832 | 0.0063 | 0 | 0.000224949
08/03/2022 15:20:53.757 | 1298697.6 | 2776.4459 | 105 | 6 | -0.001059925 | 2.499995 | 0.0008246145 | 0.0008173469 | 2800.838 | 2776.123 | 0 | 99.11868
08/03/2022 16:07:17.056 | 1301480.908 | 2783.2674 | 106 | 5 | 0.001059917 | 3.500014 | 0.0008193729 | 3.180606e-09 | 2782.91 | 0.0098 | 0 | 0.0003881756
08/03/2022 16:53:13.748 | 1304237.6 | 2756.6679 | 106 | 6 | -0.001059881 | 2.499995 | 0.0008193756 | 0.0008114951 | 2782.919 | 2756.319 | 0 | 99.03824
08/03/2022 17:39:12.588 | 1306996.4 | 2758.8078 | 107 | 5 | 0.001059894 | 3.500003 | 0.0008121623 | 1.884379e-09 | 2758.43 | 0.0064 | 0 | 0.00023202
08/03/2022 18:24:47.392 | 1309731.2 | 2734.7796 | 107 | 6 | -0.001059867 | 2.499995 | 0.0008121646 | 0.0008050544 | 2758.438 | 2734.429 | 0 | 99.12453
08/03/2022 19:10:33.742 | 1312477.6 | 2746.3197 | 108 | 5 | 0.001059987 | 3.500005 | 0.0008085209 | 2.561465e-09 | 2745.958 | 0.0087 | 0 | 0.0003168088
08/03/2022 19:55:53.263 | 1315197.1 | 2719.4961 | 108 | 6 | -0.001059867 | 2.499988 | 0.0008085242 | 0.0008005452 | 2745.969 | 2719.132 | 0 | 99.01315
08/03/2022 20:41:19.378 | 1317923.2 | 2726.0839 | 109 | 5 | 0.001059993 | 3.500003 | 0.000802545 | 2.70927e-09 | 2725.725 | 0.0092 | 0 | 0.0003375849
08/03/2022 21:26:23.414 | 1320627.3 | 2704.011 | 109 | 6 | -0.00105991 | 2.499988 | 0.0008025463 | 0.000796008 | 2725.729 | 2703.677 | 0 | 99.1853
08/03/2022 22:11:42.040 | 1323345.892 | 2718.5937 | 110 | 5 | 0.001059928 | 3.500001 | 0.0008003293 | 3.121189e-09 | 2718.251 | 0.0106 | 0 | 0.0003899881
08/03/2022 22:56:40.179 | 1326044.0 | 2698.1152 | 110 | 6 | -0.001059926 | 2.499978 | 0.000800331 | 0.0007942977 | 2718.257 | 2697.776 | 0 | 99.24615
08/03/2022 23:41:59.973 | 1328763.825 | 2719.7618 | 111 | 5 | 0.001059896 | 3.500014 | 0.0008006287 | 1.913807e-09 | 2719.386 | 0.0065 | 0 | 0.000239038
08/04/2022 00:26:57.646 | 1331461.5 | 2697.6474 | 111 | 6 | -0.001059878 | 2.499999 | 0.0008006318 | 0.0007941616 | 2719.396 | 2697.29 | 0 | 99.19186
08/04/2022 01:12:15.784 | 1334179.6 | 2718.1057 | 112 | 5 | 0.001059884 | 3.50001 | 0.000800135 | 3.327105e-09 | 2717.735 | 0.0113 | 0 | 0.0004158179
08/04/2022 01:57:10.231 | 1336874.1 | 2694.4221 | 112 | 6 | -0.0010599 | 2.499991 | 0.0008001369 | 0.0007931973 | 2717.741 | 2694.072 | 0 | 99.13269
08/04/2022 02:42:10.216 | 1339574.1 | 2699.9512 | 113 | 5 | 0.00105992 | 3.500005 | 0.0007948222 | 3.150029e-09 | 2699.588 | 0.009699999 | 0 | 0.0003963187
08/04/2022 03:26:43.377 | 1342247.2 | 2673.1379 | 113 | 6 | -0.001059935 | 2.499991 | 0.0007948249 | 0.0007869278 | 2699.597 | 2672.8 | 0 | 99.00644
08/04/2022 04:11:18.143 | 1344922.0 | 2674.7324 | 114 | 5 | 0.001059921 | 3.500009 | 0.0007874061 | 1.884286e-09 | 2674.352 | 0.0064 | 0 | 0.000239303
08/04/2022 04:55:24.412 | 1347568.3 | 2646.2449 | 114 | 6 | -0.001059935 | 2.49999 | 0.0007874088 | 0.0007790262 | 2674.362 | 2645.906 | 0 | 98.93542
08/04/2022 05:39:35.606 | 1350219.5 | 2651.1625 | 115 | 5 | 0.00105988 | 3.500007 | 0.0007804576 | 3.357057e-09 | 2650.801 | 0.0114 | 0 | 0.0004301395
08/04/2022 06:23:23.837 | 1352847.7 | 2628.2064 | 115 | 6 | -0.001059881 | 2.499999 | 0.0007804596 | 0.0007736958 | 2650.807 | 2627.867 | 0 | 99.13337
08/04/2022 07:07:19.525 | 1355483.4 | 2635.6555 | 116 | 5 | 0.001059973 | 3.50002 | 0.0007759021 | 1.619279e-09 | 2635.276 | 0.0055 | 0 | 0.0002086964
08/04/2022 07:50:50.367 | 1358094.2 | 2610.8185 | 116 | 6 | -0.001059905 | 2.499997 | 0.0007759032 | 0.0007685813 | 2635.28 | 2610.484 | 0 | 99.05634
08/04/2022 08:34:29.269 | 1360713.1 | 2618.8701 | 117 | 5 | 0.001059931 | 3.50001 | 0.0007709665 | 2.473144e-09 | 2618.504 | 0.0084 | 0 | 0.0003207849
08/04/2022 09:17:47.205 | 1363311.057 | 2597.9117 | 117 | 6 | -0.001059947 | 2.499999 | 0.0007709698 | 0.0007647897 | 2618.515 | 2597.569 | 0 | 99.1984
08/04/2022 10:01:16.350 | 1365920.2 | 2609.1129 | 118 | 5 | 0.001059898 | 3.500009 | 0.0007680756 | 2.267236e-09 | 2608.733 | 0.0077 | 0 | 0.0002951839
08/04/2022 10:44:24.200 | 1368508.052 | 2587.826 | 118 | 6 | -0.001059921 | 2.499999 | 0.0007680769 | 0.0007618177 | 2608.738 | 2587.478 | 0 | 99.18508
08/04/2022 11:27:50.434 | 1371114.3 | 2606.2013 | 119 | 5 | 0.0010599 | 3.500014 | 0.0007672164 | 3.974398e-09 | 2605.826 | 0.0135 | 0 | 0.0005180282
08/04/2022 12:10:55.850 | 1373699.7 | 2585.3915 | 119 | 6 | -0.001059898 | 2.499997 | 0.0007672178 | 0.0007611117 | 2605.831 | 2585.036 | 0 | 99.20412
08/04/2022 12:54:16.519 | 1376300.4 | 2600.6389 | 120 | 5 | 0.001059867 | 3.500007 | 0.0007655789 | 1.854736e-09 | 2600.292 | 0.0063 | 0 | 0.0002422657
08/04/2022 13:37:18.970 | 1378882.8 | 2582.4262 | 120 | 6 | -0.001059884 | 2.499984 | 0.0007655808 | 0.0007602274 | 2600.299 | 2582.101 | 0 | 99.30074
08/04/2022 14:20:30.158 | 1381474.0 | 2591.1567 | 121 | 5 | 0.001059861 | 3.500009 | 0.0007627947 | 2.472857e-09 | 2590.793 | 0.0084 | 0 | 0.0003241838
08/04/2022 15:03:18.481 | 1384042.3 | 2568.2993 | 121 | 6 | -0.001059907 | 2.499995 | 0.0007627966 | 0.0007560631 | 2590.8 | 2567.955 | 0 | 99.11727
08/04/2022 15:46:14.887 | 1386618.7 | 2576.3751 | 122 | 5 | 0.001059995 | 3.500005 | 0.0007584476 | 1.796214e-09 | 2576.014 | 0.0061 | 0 | 0.0002368277
08/04/2022 16:28:48.900 | 1389172.8 | 2553.9891 | 122 | 6 | -0.001059906 | 2.499986 | 0.0007584504 | 0.0007518551 | 2576.023 | 2553.654 | 0 | 99.13042
08/04/2022 17:11:36.646 | 1391740.5 | 2567.7138 | 123 | 5 | 0.001059906 | 3.500007 | 0.0007559021 | 3.032425e-09 | 2567.344 | 0.0103 | 0 | 0.0004011664
08/04/2022 17:54:05.021 | 1394288.9 | 2548.3502 | 123 | 6 | -0.001059921 | 2.499995 | 0.000755904 | 0.0007502096 | 2567.351 | 2548.024 | 0 | 99.24668
08/04/2022 18:36:45.298 | 1396849.1 | 2560.2459 | 124 | 5 | 0.00105994 | 3.500012 | 0.0007536855 | 2.650107e-09 | 2559.871 | 0.009 | 0 | 0.0003516198
08/04/2022 19:19:02.793 | 1399386.6 | 2537.4718 | 124 | 6 | -0.001059944 | 2.49998 | 0.0007536874 | 0.0007470086 | 2559.877 | 2537.151 | 0 | 99.11385
08/04/2022 20:01:30.451 | 1401934.303 | 2547.6256 | 125 | 5 | 0.001059901 | 3.500003 | 0.0007499678 | 2.649647e-09 | 2547.288 | 0.0081 | 0 | 0.0003533015
08/04/2022 20:43:39.396 | 1404463.2 | 2528.9197 | 125 | 6 | -0.001059923 | 2.499999 | 0.00074997 | 0.0007444952 | 2547.296 | 2528.601 | 0 | 99.27
08/04/2022 21:25:57.898 | 1407001.8 | 2538.4711 | 126 | 5 | 0.001059894 | 3.50001 | 0.0007472782 | 1.972304e-09 | 2538.117 | 0.0067 | 0 | 0.0002639317
08/04/2022 22:07:51.227 | 1409515.1 | 2513.3051 | 126 | 6 | -0.001059886 | 2.499995 | 0.0007472791 | 0.0007398758 | 2538.121 | 2512.974 | 0 | 99.0093
08/04/2022 22:49:50.826 | 1412034.7 | 2519.5652 | 127 | 5 | 0.001059866 | 3.500009 | 0.0007417165 | 4.063628e-09 | 2519.206 | 0.0138 | 0 | 0.000547868
08/04/2022 23:31:30.727 | 1414534.579 | 2499.8765 | 127 | 6 | -0.001059881 | 2.499986 | 0.0007417183 | 0.0007359223 | 2519.212 | 2499.542 | 0 | 99.21857
08/05/2022 00:13:16.883 | 1417040.7 | 2506.1241 | 128 | 5 | 0.001059942 | 3.500007 | 0.0007377744 | 2.650213e-09 | 2505.767 | 0.009 | 0 | 0.0003592172
08/05/2022 00:54:41.440 | 1419525.3 | 2484.5329 | 128 | 6 | -0.001059914 | 2.499993 | 0.0007377757 | 0.0007314012 | 2505.771 | 2484.205 | 0 | 99.13599
08/05/2022 01:36:12.023 | 1422015.9 | 2490.5527 | 129 | 5 | 0.001059933 | 3.500001 | 0.0007331883 | 2.914695e-09 | 2490.228 | 0.009 | 0 | 0.000397537
08/05/2022 02:17:20.743 | 1424484.6 | 2468.695 | 129 | 6 | -0.001059914 | 2.499999 | 0.0007331909 | 0.0007267335 | 2490.237 | 2468.387 | 0 | 99.11928
08/05/2022 02:58:35.736 | 1426959.6 | 2474.9591 | 130 | 5 | 0.001059975 | 3.500003 | 0.0007285978 | 1.766396e-09 | 2474.624 | 0.006 | 0 | 0.0002424378
08/05/2022 03:39:31.503 | 1429415.4 | 2455.7438 | 130 | 6 | -0.001059901 | 2.49997 | 0.0007285991 | 0.0007229244 | 2474.628 | 2455.429 | 0 | 99.22115
08/05/2022 04:20:34.827 | 1431878.7 | 2463.2895 | 131 | 5 | 0.001059907 | 3.500005 | 0.00072517 | 3.386035e-09 | 2462.965 | 0.0115 | 0 | 0.0004669298
08/05/2022 05:01:19.145 | 1434323.0 | 2444.2948 | 131 | 6 | -0.001059921 | 2.499969 | 0.0007251718 | 0.0007195555 | 2462.971 | 2443.95 | 0 | 99.22552
08/05/2022 05:42:14.073 | 1436777.9 | 2454.8949 | 132 | 5 | 0.001059951 | 3.500016 | 0.0007227095 | 1.648769e-09 | 2454.574 | 0.0056 | 0 | 0.0002281372
08/05/2022 06:22:51.086 | 1439214.9 | 2436.9885 | 132 | 6 | -0.00105991 | 2.499986 | 0.0007227121 | 0.0007173708 | 2454.583 | 2436.625 | 0 | 99.26094
08/05/2022 07:03:38.760 | 1441662.6 | 2447.6431 | 133 | 5 | 0.001059923 | 3.500003 | 0.0007205835 | 1.707619e-09 | 2447.341 | 0.0058 | 0 | 0.0002369772
08/05/2022 07:44:11.031 | 1444094.9 | 2432.2466 | 133 | 6 | -0.001059882 | 2.49999 | 0.0007205863 | 0.0007159882 | 2447.351 | 2431.906 | 0 | 99.3619
08/05/2022 08:24:56.148 | 1446540.0 | 2445.0875 | 134 | 5 | 0.001059949 | 3.500009 | 0.0007198275 | 3.091257e-09 | 2444.76 | 0.0093 | 0 | 0.0004294442
08/05/2022 09:05:21.562 | 1448965.4 | 2425.3904 | 134 | 6 | -0.001059861 | 2.499995 | 0.0007198289 | 0.0007139761 | 2444.764 | 2425.079 | 0 | 99.18691
08/05/2022 09:45:52.449 | 1451396.3 | 2430.8522 | 135 | 5 | 0.001059962 | 3.500007 | 0.0007156214 | 2.856325e-09 | 2430.515 | 0.008599999 | 0 | 0.000399139
08/05/2022 10:26:02.189 | 1453806.0 | 2409.7162 | 135 | 6 | -0.001059907 | 2.499984 | 0.0007156232 | 0.0007093637 | 2430.521 | 2409.403 | 0 | 99.12531
08/05/2022 11:06:20.362 | 1456224.2 | 2418.1411 | 136 | 5 | 0.001059949 | 3.500001 | 0.0007118732 | 3.680688e-09 | 2417.806 | 0.0125 | 0 | 0.0005170427
08/05/2022 11:46:19.364 | 1458623.2 | 2398.9778 | 136 | 6 | -0.001059928 | 2.499997 | 0.0007118763 | 0.0007062119 | 2417.817 | 2398.649 | 0 | 99.20431
08/05/2022 12:26:35.548 | 1461039.4 | 2416.1521 | 137 | 5 | 0.001059923 | 3.500001 | 0.000711255 | 3.445018e-09 | 2415.821 | 0.0101 | 0 | 0.0004843577
08/05/2022 13:06:34.386 | 1463438.2 | 2398.8134 | 137 | 6 | -0.001059891 | 2.499997 | 0.0007112573 | 0.0007061705 | 2415.829 | 2398.495 | 0 | 99.28481
08/05/2022 13:46:50.919 | 1465854.8 | 2416.5027 | 138 | 5 | 0.001059882 | 3.500005 | 0.0007113653 | 2.738202e-09 | 2416.198 | 0.0093 | 0 | 0.0003849221
08/05/2022 14:26:52.047 | 1468255.9 | 2401.1037 | 138 | 6 | -0.001059877 | 2.499993 | 0.000711368 | 0.0007068546 | 2416.207 | 2400.813 | 0 | 99.36552
08/05/2022 15:07:09.269 | 1470673.1 | 2417.1896 | 139 | 5 | 0.001059892 | 3.500005 | 0.0007115642 | 1.82521e-09 | 2416.864 | 0.0062 | 0 | 0.0002565067
08/05/2022 15:47:09.159 | 1473073.0 | 2399.8662 | 139 | 6 | -0.001059917 | 2.499982 | 0.0007115661 | 0.0007064902 | 2416.87 | 2399.564 | 0 | 99.28665
08/05/2022 16:27:23.352 | 1475487.2 | 2414.1592 | 140 | 5 | 0.001059866 | 3.500001 | 0.0007106657 | 3.062527e-09 | 2413.819 | 0.0104 | 0 | 0.0004309378
08/05/2022 17:07:16.957 | 1477880.8 | 2393.5813 | 140 | 6 | -0.001059914 | 2.499991 | 0.0007106685 | 0.000704633 | 2413.828 | 2393.26 | 0 | 99.15073
08/05/2022 17:47:23.049 | 1480286.901 | 2406.0617 | 141 | 5 | 0.001059892 | 3.500003 | 0.0007082835 | 3.120976e-09 | 2405.739 | 0.0096 | 0 | 0.0004406394
08/05/2022 18:27:11.994 | 1482675.8 | 2388.9206 | 141 | 6 | -0.00105994 | 2.499978 | 0.0007082853 | 0.0007032635 | 2405.745 | 2388.609 | 0 | 99.29099
08/05/2022 19:07:11.285 | 1485075.1 | 2399.2599 | 142 | 5 | 0.001059926 | 3.500003 | 0.0007062732 | 2.326126e-09 | 2398.897 | 0.0079 | 0 | 0.0003293521
08/05/2022 19:46:49.755 | 1487453.607 | 2378.4466 | 142 | 6 | -0.001059898 | 2.499991 | 0.0007062749 | 0.0007001768 | 2398.903 | 2378.146 | 0 | 99.13658
08/05/2022 20:26:37.073 | 1489840.9 | 2387.2838 | 143 | 5 | 0.001059884 | 3.500003 | 0.0007027533 | 2.267354e-09 | 2386.944 | 0.0077 | 0 | 0.0003226387
08/05/2022 21:06:06.027 | 1492209.9 | 2368.9301 | 143 | 6 | -0.001059903 | 2.499995 | 0.0007027547 | 0.000697378 | 2386.948 | 2368.638 | 0 | 99.23492
08/05/2022 21:45:43.026 | 1494586.9 | 2376.9667 | 144 | 5 | 0.001059898 | 3.50002 | 0.0006997235 | 2.355761e-09 | 2376.62 | 0.007999999 | 0 | 0.0003366703
08/05/2022 22:25:01.183 | 1496945.035 | 2358.1332 | 144 | 6 | -0.001059919 | 2.499999 | 0.0006997255 | 0.0006941946 | 2376.626 | 2357.806 | 0 | 99.20957
08/05/2022 23:04:25.760 | 1499309.6 | 2364.5457 | 145 | 5 | 0.001059919 | 3.500001 | 0.0006960852 | 3.504382e-09 | 2364.236 | 0.0109 | 0 | 0.0005034416
08/05/2022 23:43:32.831 | 1501656.7 | 2347.0464 | 145 | 6 | -0.00105987 | 2.499993 | 0.0006960882 | 0.0006909223 | 2364.246 | 2346.732 | 0 | 99.25787
08/06/2022 00:22:45.829 | 1504009.7 | 2352.9671 | 146 | 5 | 0.001059926 | 3.500001 | 0.0006926978 | 5.300169e-10 | 2352.675 | 0.0018 | 0 | 7.651488e-05
08/06/2022 01:01:39.661 | 1506343.5 | 2333.8075 | 146 | 6 | -0.001059889 | 2.499999 | 0.0006927009 | 0.0006870225 | 2352.685 | 2333.494 | 0 | 99.18025
08/06/2022 01:40:38.876 | 1508682.7 | 2339.1832 | 147 | 5 | 0.001059931 | 3.500007 | 0.0006886248 | 1.913412e-09 | 2338.875 | 0.0065 | 0 | 0.0002778598
08/06/2022 02:19:19.570 | 1511003.4 | 2320.6696 | 147 | 6 | -0.001059907 | 2.499993 | 0.0006886271 | 0.0006831392 | 2338.883 | 2320.334 | 0 | 99.20306
08/06/2022 02:58:05.783 | 1513329.6 | 2326.1822 | 148 | 5 | 0.001059962 | 3.500005 | 0.0006848036 | 1.413324e-09 | 2325.884 | 0.0048 | 0 | 0.0002063838
08/06/2022 03:36:31.984 | 1515635.8 | 2306.1773 | 148 | 6 | -0.001059873 | 2.499986 | 0.0006848059 | 0.0006788695 | 2325.892 | 2305.841 | 0 | 99.13313
08/06/2022 04:15:03.702 | 1517947.6 | 2311.6838 | 149 | 5 | 0.001059935 | 3.500007 | 0.0006805334 | 2.237363e-09 | 2311.386 | 0.0076 | 0 | 0.0003287661
08/06/2022 04:53:16.487 | 1520240.3 | 2292.7605 | 149 | 6 | -0.001059886 | 2.499993 | 0.000680536 | 0.000674926 | 2311.395 | 2292.445 | 0 | 99.17565
08/06/2022 05:31:36.195 | 1522540.0 | 2299.677 | 150 | 5 | 0.001059976 | 3.500001 | 0.0006770022 | 2.031903e-09 | 2299.375 | 0.0061 | 0 | 0.0003001324
08/06/2022 06:09:37.174 | 1524821.0 | 2280.9532 | 150 | 6 | -0.00105991 | 2.499995 | 0.0006770037 | 0.0006714625 | 2299.38 | 2280.647 | 0 | 99.18151
08/06/2022 06:47:45.125 | 1527109.0 | 2287.9196 | 151 | 5 | 0.001059968 | 3.500012 | 0.0006735424 | 2.20832e-09 | 2287.604 | 0.0075 | 0 | 0.0003278664
08/06/2022 07:25:34.773 | 1529378.625 | 2269.6234 | 151 | 6 | -0.001059909 | 2.499991 | 0.0006735453 | 0.0006681303 | 2287.613 | 2269.343 | 0 | 99.19604
08/06/2022 08:03:29.648 | 1531653.5 | 2274.8417 | 152 | 5 | 0.001059959 | 3.500007 | 0.000669702 | 3.415456e-09 | 2274.504 | 0.0087 | 0 | 0.0005099964
08/06/2022 08:41:08.271 | 1533912.1 | 2258.5991 | 152 | 6 | -0.001059896 | 2.499995 | 0.0006697046 | 0.0006648822 | 2274.513 | 2258.321 | 0 | 99.27991
08/06/2022 09:18:53.895 | 1536177.747 | 2265.5911 | 153 | 5 | 0.001060002 | 3.500005 | 0.0006669791 | 3.061964e-09 | 2265.27 | 0.0104 | 0 | 0.0004590794
08/06/2022 09:56:23.975 | 1538427.8 | 2250.0558 | 153 | 6 | -0.001059892 | 2.499986 | 0.0006669813 | 0.0006623561 | 2265.278 | 2249.778 | 0 | 99.30656
08/06/2022 10:34:03.517 | 1540687.4 | 2259.5109 | 154 | 5 | 0.001060005 | 3.500009 | 0.0006651841 | 3.356099e-09 | 2259.188 | 0.0114 | 0 | 0.0005045368
08/06/2022 11:11:26.577 | 1542930.4 | 2243.0358 | 154 | 6 | -0.00105991 | 2.499999 | 0.0006651859 | 0.0006602874 | 2259.194 | 2242.727 | 0 | 99.2636
08/06/2022 11:48:57.008 | 1545180.9 | 2250.4006 | 155 | 5 | 0.001059931 | 3.500001 | 0.0006624846 | 3.15007e-09 | 2250.096 | 0.0107 | 0 | 0.0004754933
08/06/2022 12:26:12.223 | 1547416.075 | 2235.1917 | 155 | 6 | -0.001059937 | 2.499999 | 0.0006624874 | 0.0006579814 | 2250.105 | 2234.884 | 0 | 99.31984
08/06/2022 13:03:39.691 | 1549663.5 | 2247.4365 | 156 | 5 | 0.001059906 | 3.50001 | 0.0006616234 | 1.854375e-09 | 2247.173 | 0.0063 | 0 | 0.0002802765
08/06/2022 13:40:53.980 | 1551897.8 | 2234.2651 | 156 | 6 | -0.001059928 | 2.499963 | 0.0006616242 | 0.0006577212 | 2247.176 | 2233.965 | 0 | 99.41007
08/06/2022 14:18:23.659 | 1554147.5 | 2249.6465 | 157 | 5 | 0.001059876 | 3.500009 | 0.0006622489 | 1.884293e-09 | 2249.364 | 0.0064 | 0 | 0.0002845294
08/06/2022 14:55:37.643 | 1556381.5 | 2233.9595 | 157 | 6 | -0.001059896 | 2.499999 | 0.0006622503 | 0.0006576384 | 2249.369 | 2233.652 | 0 | 99.3036
08/06/2022 15:33:08.598 | 1558632.5 | 2250.9264 | 158 | 5 | 0.001059876 | 3.500007 | 0.0006626212 | 2.944348e-09 | 2250.633 | 0.01 | 0 | 0.0004443485
08/06/2022 16:10:25.437 | 1560869.3 | 2236.815 | 158 | 6 | -0.001059909 | 2.499999 | 0.000662623 | 0.0006585003 | 2250.638 | 2236.54 | 0 | 99.37782
08/06/2022 16:47:57.771 | 1563121.6 | 2252.3027 | 159 | 5 | 0.001059912 | 3.500001 | 0.0006630148 | 1.884155e-09 | 2251.98 | 0.0064 | 0 | 0.00028418
08/06/2022 17:25:15.971 | 1565359.8 | 2238.175 | 159 | 6 | -0.001059989 | 2.499999 | 0.0006630162 | 0.000658887 | 2251.985 | 2237.875 | 0 | 99.37722
08/06/2022 18:02:45.662 | 1567609.5 | 2249.6598 | 160 | 5 | 0.001059864 | 3.500005 | 0.0006622295 | 2.82696e-09 | 2249.338 | 0.0085 | 0 | 0.0004268852
08/06/2022 18:39:56.636 | 1569840.5 | 2230.9496 | 160 | 6 | -0.001059986 | 2.499995 | 0.0006622314 | 0.0006567748 | 2249.344 | 2230.67 | 0 | 99.17605
08/06/2022 19:17:17.170 | 1572081.0 | 2240.503 | 161 | 5 | 0.00105988 | 3.500014 | 0.0006595416 | 2.885547e-09 | 2240.169 | 0.0098 | 0 | 0.000437508
08/06/2022 19:54:21.192 | 1574305.0 | 2223.9973 | 161 | 6 | -0.001059914 | 2.499999 | 0.0006595443 | 0.0006547052 | 2240.178 | 2223.701 | 0 | 99.2663
08/06/2022 20:31:33.560 | 1576537.4 | 2232.3356 | 162 | 5 | 0.001059867 | 3.500007 | 0.0006571488 | 3.562963e-09 | 2232.038 | 0.0121 | 0 | 0.0005421852
08/06/2022 21:08:28.610 | 1578752.5 | 2215.0242 | 162 | 6 | -0.001059905 | 2.499999 | 0.0006571516 | 0.0006520455 | 2232.048 | 2214.691 | 0 | 99.22299
08/06/2022 21:45:29.454 | 1580973.3 | 2220.8121 | 163 | 5 | 0.001059976 | 3.500005 | 0.0006537575 | 2.414247e-09 | 2220.467 | 0.0082 | 0 | 0.0003692879
08/06/2022 22:22:13.710 | 1583177.6 | 2204.2328 | 163 | 6 | -0.001059889 | 2.499986 | 0.0006537593 | 0.0006488569 | 2220.473 | 2203.89 | 0 | 99.25012
08/06/2022 22:59:03.232 | 1585387.1 | 2209.4905 | 164 | 5 | 0.00105988 | 3.500007 | 0.0006504289 | 1.796079e-09 | 2209.177 | 0.0061 | 0 | 0.0002761377
08/06/2022 23:35:34.986 | 1587578.8 | 2191.7294 | 164 | 6 | -0.001059917 | 2.499993 | 0.0006504311 | 0.0006451849 | 2209.184 | 2191.417 | 0 | 99.19343
08/07/2022 00:12:11.700 | 1589775.6 | 2196.68 | 165 | 5 | 0.00105991 | 3.500007 | 0.0006466577 | 4.092786e-09 | 2196.345 | 0.0139 | 0 | 0.0006329138
08/07/2022 00:48:31.978 | 1591955.8 | 2180.255 | 165 | 6 | -0.001059898 | 2.499988 | 0.00064666 | 0.0006418165 | 2196.353 | 2179.96 | 0 | 99.25101
08/07/2022 01:24:57.363 | 1594141.2 | 2185.351 | 166 | 5 | 0.001059937 | 3.500014 | 0.0006433316 | 3.415443e-09 | 2185.037 | 0.0116 | 0 | 0.0005308992
08/07/2022 02:01:06.352 | 1596310.2 | 2168.9653 | 166 | 6 | -0.001059909 | 2.499995 | 0.0006433335 | 0.0006384825 | 2185.043 | 2168.653 | 0 | 99.24595
08/07/2022 02:37:20.821 | 1598484.7 | 2174.4381 | 167 | 5 | 0.001059907 | 3.500012 | 0.0006401379 | 2.797872e-09 | 2174.115 | 0.0095 | 0 | 0.0004370733
08/07/2022 03:13:20.726 | 1600644.6 | 2159.8809 | 167 | 6 | -0.001059903 | 2.499997 | 0.0006401393 | 0.0006358068 | 2174.12 | 2159.54 | 0 | 99.3232
08/07/2022 03:49:27.087 | 1602810.9 | 2166.3308 | 168 | 5 | 0.001059959 | 3.500003 | 0.0006377455 | 2.914896e-09 | 2166.013 | 0.008599999 | 0 | 0.0004570626
08/07/2022 04:25:15.501 | 1604959.4 | 2148.388 | 168 | 6 | -0.001059875 | 2.499995 | 0.0006377471 | 0.0006324249 | 2166.019 | 2148.062 | 0 | 99.16547
08/07/2022 05:01:10.595 | 1607114.4 | 2155.0635 | 169 | 5 | 0.001059938 | 3.500003 | 0.0006344133 | 1.324874e-09 | 2154.708 | 0.0045 | 0 | 0.0002088345
08/07/2022 05:36:50.373 | 1609254.2 | 2139.7538 | 169 | 6 | -0.001059856 | 2.49999 | 0.0006344157 | 0.000629884 | 2154.716 | 2139.443 | 0 | 99.2857
08/07/2022 06:12:37.197 | 1611401.0 | 2146.7921 | 170 | 5 | 0.001059986 | 3.500012 | 0.0006319815 | 2.207992e-09 | 2146.436 | 0.0075 | 0 | 0.0003493759
08/07/2022 06:48:09.388 | 1613533.2 | 2132.1674 | 170 | 6 | -0.001059926 | 2.499999 | 0.0006319835 | 0.0006276397 | 2146.442 | 2131.855 | 0 | 99.31268
08/07/2022 07:23:48.504 | 1615672.4 | 2139.0875 | 171 | 5 | 0.001059975 | 3.50002 | 0.00062972 | 1.236537e-09 | 2138.777 | 0.0042 | 0 | 0.000196363
08/07/2022 07:59:11.515 | 1617795.4 | 2122.987 | 171 | 6 | -0.001059905 | 2.499999 | 0.0006297218 | 0.0006249305 | 2138.783 | 2122.64 | 0 | 99.23914
08/07/2022 08:34:38.873 | 1619922.7 | 2127.3273 | 172 | 5 | 0.001059976 | 3.500012 | 0.0006262703 | 3.150133e-09 | 2127.019 | 0.0107 | 0 | 0.0005029989
08/07/2022 09:09:50.434 | 1622034.286 | 2111.5375 | 172 | 6 | -0.001059884 | 2.499976 | 0.0006262716 | 0.0006215714 | 2127.024 | 2111.223 | 0 | 99.2495
08/07/2022 09:45:08.569 | 1624152.4 | 2118.1033 | 173 | 5 | 0.001059926 | 3.500005 | 0.0006235539 | 2.532347e-09 | 2117.78 | 0.0073 | 0 | 0.0004061152
08/07/2022 10:20:14.442 | 1626258.3 | 2105.8494 | 173 | 6 | -0.001059917 | 2.499991 | 0.0006235562 | 0.0006199123 | 2117.788 | 2105.543 | 0 | 99.41563
08/07/2022 10:55:27.413 | 1628371.3 | 2112.9414 | 174 | 5 | 0.001059933 | 3.500005 | 0.0006220089 | 1.737062e-09 | 2112.61 | 0.0059 | 0 | 0.0002792663
08/07/2022 11:30:25.158 | 1630469.0 | 2097.7205 | 174 | 6 | -0.001059919 | 2.499982 | 0.0006220104 | 0.0006175264 | 2112.615 | 2097.414 | 0 | 99.27911
08/07/2022 12:05:32.359 | 1632576.2 | 2107.1688 | 175 | 5 | 0.001059951 | 3.500005 | 0.0006203083 | 3.150363e-09 | 2106.84 | 0.0107 | 0 | 0.0005078705
08/07/2022 12:40:27.959 | 1634671.8 | 2095.5756 | 175 | 6 | -0.001059921 | 2.499991 | 0.0006203106 | 0.0006168892 | 2106.848 | 2095.239 | 0 | 99.44844
08/07/2022 13:15:36.461 | 1636780.3 | 2108.4727 | 176 | 5 | 0.001059933 | 3.500014 | 0.0006206751 | 2.060925e-09 | 2108.105 | 0.007 | 0 | 0.0003320458
08/07/2022 13:50:32.688 | 1638876.5 | 2096.203 | 176 | 6 | -0.001059948 | 2.499984 | 0.0006206765 | 0.0006170814 | 2108.109 | 2095.875 | 0 | 99.42078
08/07/2022 14:25:43.637 | 1640987.5 | 2110.9184 | 177 | 5 | 0.001059935 | 3.500014 | 0.0006213741 | 2.59129e-09 | 2110.536 | 0.0078 | 0 | 0.0004170257
08/07/2022 15:00:41.610 | 1643085.5 | 2097.9493 | 177 | 6 | -0.001059947 | 2.499999 | 0.0006213756 | 0.0006175783 | 2110.541 | 2097.603 | 0 | 99.3889
08/07/2022 15:35:52.442 | 1645196.3 | 2110.7989 | 178 | 5 | 0.001059867 | 3.500018 | 0.0006213355 | 1.972874e-09 | 2110.417 | 0.0059 | 0 | 0.0003175216
08/07/2022 16:10:48.361 | 1647292.2 | 2095.8948 | 178 | 6 | -0.001059919 | 2.499995 | 0.0006213374 | 0.0006169619 | 2110.423 | 2095.494 | 0 | 99.2958
08/07/2022 16:45:54.920 | 1649398.8 | 2106.5271 | 179 | 5 | 0.001059926 | 3.500005 | 0.0006200839 | 2.002384e-09 | 2106.161 | 0.0058 | 0 | 0.0003229214
08/07/2022 17:20:46.246 | 1651490.1 | 2091.3012 | 179 | 6 | -0.001059949 | 2.499997 | 0.0006200857 | 0.000615622 | 2106.167 | 2090.95 | 0 | 99.28014
08/07/2022 17:55:46.146 | 1653590.0 | 2099.8684 | 180 | 5 | 0.0010599 | 3.500028 | 0.0006181304 | 2.443816e-09 | 2099.476 | 0.0083 | 0 | 0.0003953561
08/07/2022 18:30:32.047 | 1655675.9 | 2085.8774 | 180 | 6 | -0.001059886 | 2.499999 | 0.0006181324 | 0.0006140198 | 2099.483 | 2085.504 | 0 | 99.33467
08/07/2022 19:05:24.146 | 1657768.0 | 2092.0675 | 181 | 5 | 0.001059906 | 3.500001 | 0.0006158542 | 1.884495e-09 | 2091.692 | 0.0064 | 0 | 0.0003059969
08/07/2022 19:40:00.907 | 1659844.8 | 2076.7373 | 181 | 6 | -0.001059898 | 2.499997 | 0.0006158564 | 0.0006113257 | 2091.7 | 2076.363 | 0 | 99.26434
08/07/2022 20:14:46.264 | 1661930.1 | 2085.3283 | 182 | 5 | 0.001059954 | 3.500005 | 0.0006138612 | 2.855927e-09 | 2084.942 | 0.0087 | 0 | 0.0004652399
08/07/2022 20:49:14.657 | 1663998.5 | 2068.3705 | 182 | 6 | -0.001059917 | 2.499991 | 0.0006138626 | 0.0006088454 | 2084.947 | 2067.99 | 0 | 99.18269
08/07/2022 21:23:51.369 | 1666075.2 | 2076.6814 | 183 | 5 | 0.001059986 | 3.50001 | 0.0006113047 | 2.413792e-09 | 2076.262 | 0.0082 | 0 | 0.000394859
08/07/2022 21:58:13.430 | 1668137.282 | 2062.037 | 183 | 6 | -0.001059889 | 2.499999 | 0.0006113066 | 0.000606979 | 2076.268 | 2061.664 | 0 | 99.29207
08/07/2022 22:32:42.064 | 1670205.916 | 2068.6017 | 184 | 5 | 0.001059996 | 3.500009 | 0.0006089445 | 1.530987e-09 | 2068.234 | 0.0042 | 0 | 0.0002514166
08/07/2022 23:06:56.236 | 1672260.1 | 2054.1478 | 184 | 6 | -0.001059934 | 2.499997 | 0.0006089463 | 0.0006046548 | 2068.24 | 2053.761 | 0 | 99.29526
08/07/2022 23:41:16.380 | 1674320.2 | 2060.114 | 185 | 5 | 0.001059921 | 3.500014 | 0.000606447 | 1.707768e-09 | 2059.742 | 0.0058 | 0 | 0.0002816021
08/08/2022 00:15:24.675 | 1676368.527 | 2048.2696 | 185 | 6 | -0.001059853 | 2.499993 | 0.0006064488 | 0.0006029225 | 2059.748 | 2047.88 | 0 | 99.41853
08/08/2022 00:49:38.923 | 1678422.8 | 2054.2169 | 186 | 5 | 0.001059943 | 3.500003 | 0.0006047253 | 2.001842e-09 | 2053.874 | 0.0058 | 0 | 0.0003310333
08/08/2022 01:23:37.340 | 1680461.2 | 2038.3933 | 186 | 6 | -0.001059907 | 2.499995 | 0.0006047271 | 0.0006000216 | 2053.88 | 2038.006 | 0 | 99.22189
08/08/2022 01:57:41.353 | 1682505.2 | 2043.9814 | 187 | 5 | 0.001059984 | 3.500005 | 0.0006017108 | 2.502593e-09 | 2043.627 | 0.0072 | 0 | 0.0004159129
08/08/2022 02:31:29.667 | 1684533.5 | 2028.2911 | 187 | 6 | -0.001059884 | 2.499999 | 0.0006017126 | 0.0005970501 | 2043.633 | 2027.935 | 0 | 99.22514
08/08/2022 03:05:23.223 | 1686567.1 | 2033.5247 | 188 | 5 | 0.00106 | 3.500005 | 0.0005986411 | 2.32607e-09 | 2033.168 | 0.007 | 0 | 0.0003885584
08/08/2022 03:39:03.519 | 1688587.4 | 2020.2725 | 188 | 6 | -0.001059867 | 2.499993 | 0.000598643 | 0.0005946738 | 2033.175 | 2019.893 | 0 | 99.33696
08/08/2022 04:12:49.817 | 1690613.7 | 2026.2667 | 189 | 5 | 0.001059987 | 3.500003 | 0.0005965031 | 1.943024e-09 | 2025.91 | 0.0053 | 0 | 0.0003257358
08/08/2022 04:46:21.337 | 1692625.2 | 2011.4958 | 189 | 6 | -0.00105985 | 2.499991 | 0.0005965054 | 0.0005921058 | 2025.917 | 2011.135 | 0 | 99.26244
08/08/2022 05:19:58.922 | 1694642.8 | 2017.5539 | 190 | 5 | 0.001059981 | 3.500007 | 0.0005939408 | 2.384843e-09 | 2017.186 | 0.0069 | 0 | 0.0004015287
08/08/2022 05:53:23.548 | 1696647.4 | 2004.6029 | 190 | 6 | -0.001059878 | 2.499997 | 0.0005939426 | 0.0005900746 | 2017.192 | 2004.266 | 0 | 99.34875
08/08/2022 06:26:53.747 | 1698657.6 | 2010.1667 | 191 | 5 | 0.001059996 | 3.50001 | 0.0005917972 | 1.531124e-09 | 2009.847 | 0.0052 | 0 | 0.0002587244
08/08/2022 07:00:11.911 | 1700655.8 | 1998.1393 | 191 | 6 | -0.001059854 | 2.499997 | 0.000591799 | 0.0005881619 | 2009.853 | 1997.76 | 0 | 99.38543
08/08/2022 07:33:35.596 | 1702659.4 | 2003.6532 | 192 | 5 | 0.00106002 | 3.50001 | 0.0005898555 | 2.119722e-09 | 2003.254 | 0.0072 | 0 | 0.0003593629
08/08/2022 08:06:44.251 | 1704648.1 | 1988.6312 | 192 | 6 | -0.001059843 | 2.499991 | 0.0005898574 | 0.0005854231 | 2003.261 | 1988.265 | 0 | 99.24824
08/08/2022 08:40:03.720 | 1706647.6 | 1999.4373 | 193 | 5 | 0.001059995 | 3.500009 | 0.000588627 | 2.001839e-09 | 1999.063 | 0.0057 | 0 | 0.0003400862
08/08/2022 09:13:09.374 | 1708633.2 | 1985.6289 | 193 | 6 | -0.001059854 | 2.499991 | 0.0005886288 | 0.0005845035 | 1999.069 | 1985.304 | 0 | 99.29918
08/08/2022 09:46:19.518 | 1710623.4 | 1990.113 | 194 | 5 | 0.001059982 | 3.500005 | 0.0005858709 | 2.473124e-09 | 1989.763 | 0.007 | 0 | 0.0004221279
08/08/2022 10:19:17.656 | 1712601.5 | 1978.1143 | 194 | 6 | -0.001059859 | 2.499995 | 0.0005858728 | 0.0005822741 | 1989.77 | 1977.774 | 0 | 99.38576
08/08/2022 10:52:24.497 | 1714588.3 | 1986.8083 | 195 | 5 | 0.001059982 | 3.500003 | 0.0005848788 | 2.473319e-09 | 1986.426 | 0.0072 | 0 | 0.0004228772
08/08/2022 11:25:18.988 | 1716562.8 | 1974.4678 | 195 | 6 | -0.001059887 | 2.499997 | 0.000584881 | 0.0005811993 | 1986.434 | 1974.106 | 0 | 99.37052
08/08/2022 11:58:26.883 | 1718550.7 | 1987.8643 | 196 | 5 | 0.001059935 | 3.50003 | 0.0005851851 | 2.708462e-09 | 1987.502 | 0.0092 | 0 | 0.0004628386
08/08/2022 12:31:24.036 | 1720527.9 | 1977.128 | 196 | 6 | -0.001059863 | 2.499984 | 0.0005851865 | 0.0005820041 | 1987.507 | 1976.847 | 0 | 99.45618
08/08/2022 13:04:34.947 | 1722518.8 | 1990.8801 | 197 | 5 | 0.001059928 | 3.500001 | 0.000586062 | 2.119946e-09 | 1990.511 | 0.0072 | 0 | 0.0003617272
08/08/2022 13:37:33.914 | 1724497.8 | 1978.9449 | 197 | 6 | -0.001059861 | 2.499988 | 0.0005860639 | 0.0005825247 | 1990.518 | 1978.613 | 0 | 99.39612
08/08/2022 14:10:45.385 | 1726489.237 | 1991.4402 | 198 | 5 | 0.001059948 | 3.500009 | 0.0005862239 | 2.355462e-09 | 1991.045 | 0.007 | 0 | 0.0004018024
08/08/2022 14:43:44.980 | 1728468.8 | 1979.571 | 198 | 6 | -0.00105988 | 2.499995 | 0.0005862259 | 0.0005827051 | 1991.052 | 1979.246 | 0 | 99.39941
08/08/2022 15:16:50.958 | 1730454.8 | 1985.9465 | 199 | 5 | 0.001059968 | 3.500005 | 0.000584639 | 2.208121e-09 | 1985.611 | 0.0065 | 0 | 0.0003776898
08/08/2022 15:49:41.928 | 1732425.8 | 1970.9444 | 199 | 6 | -0.001059887 | 2.499984 | 0.0005846409 | 0.000580182 | 1985.617 | 1970.645 | 0 | 99.23733
08/08/2022 16:22:41.539 | 1734405.4 | 1979.5791 | 200 | 5 | 0.001059972 | 3.500007 | 0.0005827508 | 2.325868e-09 | 1979.249 | 0.007 | 0 | 0.0003991188
08/08/2022 16:55:28.937 | 1736372.8 | 1967.3726 | 200 | 6 | -0.001059896 | 2.499986 | 0.0005827526 | 0.0005791146 | 1979.255 | 1967.016 | 0 | 99.37572