## JB3_SiMP-LFP-PS1_Channel_76_Sta
Date_Time | Test Time (s) | Step Time (s) | Cycle Index | Step Index | Current (A) | Voltage (V) | Charge Capacity (Ah) | Discharge Capacity (Ah) | Charge Time (s) | Discharge Time (s) | V_Max_On_Cycle (V) | Coulombic Efficiency (%) | mAh/g
08/06/2022 15:17:07.282 | 177862.879 | 62145.4288 | 1 | 3 | -0.0001589981 | 2.499984 | 0.00320236 | 0.002744475 | 72508.04 | 62137.39 | 0 | 85.70164
08/08/2022 01:40:02.620 | 301638.2171 | 60964.4335 | 2 | 3 | -0.0001590052 | 2.499988 | 0.002773725 | 0.00269226 | 62802.62 | 60956.47 | 0 | 97.06295
08/09/2022 11:24:30.915 | 423106.5122 | 59985.6458 | 3 | 3 | -0.000158997 | 2.499997 | 0.002715094 | 0.002649067 | 61474.62 | 59977.76 | 0 | 97.56818
08/09/2022 16:01:17.072 | 439712.6693 | 8092.078 | 4 | 6 | -0.001059996 | 2.499999 | 0.002506394 | 0.002382258 | 8512.82 | 8091.018 | 0 | 95.04722
08/09/2022 20:27:06.618 | 455662.2147 | 7908.3592 | 5 | 6 | -0.001059979 | 2.499984 | 0.002367198 | 0.002328209 | 8040.036 | 7907.354 | 0 | 98.35295
08/10/2022 00:48:49.971 | 471365.5686 | 7785.8918 | 6 | 6 | -0.001059951 | 2.499999 | 0.00233071 | 0.002292167 | 7916.341 | 7784.859 | 0 | 98.34631
08/10/2022 05:06:24.635 | 486820.2317 | 7660.032 | 7 | 6 | -0.001060036 | 2.499995 | 0.002294568 | 0.002255179 | 7793.508 | 7659.08 | 0 | 98.28339
08/10/2022 09:19:52.857 | 502028.4541 | 7537.7392 | 8 | 6 | -0.001060008 | 2.499993 | 0.002257978 | 0.002219214 | 7669.417 | 7536.764 | 0 | 98.28323
08/10/2022 13:30:21.401 | 517056.9979 | 7456.8914 | 9 | 6 | -0.001059987 | 2.499997 | 0.002228945 | 0.002195285 | 7570.624 | 7455.924 | 0 | 98.48988
08/10/2022 17:38:19.937 | 531935.5341 | 7375.5726 | 10 | 6 | -0.00105991 | 2.499997 | 0.002208734 | 0.002171329 | 7501.953 | 7374.602 | 0 | 98.3065
08/10/2022 21:43:01.434 | 546617.0316 | 7276.4381 | 11 | 6 | -0.001059951 | 2.499997 | 0.002179962 | 0.002142095 | 7404.019 | 7275.515 | 0 | 98.26295
08/11/2022 01:44:18.797 | 561094.3941 | 7172.8378 | 12 | 6 | -0.001059942 | 2.499997 | 0.002150368 | 0.002111685 | 7303.561 | 7171.901 | 0 | 98.2011
08/11/2022 05:41:29.841 | 575325.4382 | 7047.4919 | 13 | 6 | -0.001059954 | 2.499984 | 0.002114711 | 0.002074742 | 7182.553 | 7046.54 | 0 | 98.10995
08/11/2022 09:34:18.847 | 589294.4437 | 6917.6607 | 14 | 6 | -0.001060063 | 2.499995 | 0.002075785 | 0.002036632 | 7050.352 | 6916.829 | 0 | 98.11383
08/11/2022 13:23:44.359 | 603059.9559 | 6828.8013 | 15 | 6 | -0.001059977 | 2.499999 | 0.002041976 | 0.002010346 | 6935.741 | 6827.829 | 0 | 98.45104
08/11/2022 17:11:01.132 | 616696.7292 | 6757.4733 | 16 | 6 | -0.00105992 | 2.499986 | 0.002025204 | 0.001989339 | 6878.337 | 6756.661 | 0 | 98.22906
08/11/2022 20:55:08.251 | 630143.8481 | 6664.7103 | 17 | 6 | -0.001059973 | 2.499999 | 0.001996695 | 0.001962025 | 6781.497 | 6663.815 | 0 | 98.2636
08/12/2022 00:35:43.527 | 643379.1237 | 6554.5668 | 18 | 6 | -0.001059961 | 2.499997 | 0.00196669 | 0.001929637 | 6679.783 | 6553.649 | 0 | 98.11594
08/12/2022 04:12:11.037 | 656366.6346 | 6433.6245 | 19 | 6 | -0.001059996 | 2.499988 | 0.0019293 | 0.001894064 | 6552.873 | 6432.787 | 0 | 98.17359
08/12/2022 07:44:59.100 | 669134.6974 | 6327.8008 | 20 | 6 | -0.001060054 | 2.49999 | 0.001895856 | 0.001862949 | 6439.326 | 6326.877 | 0 | 98.26429
08/12/2022 11:14:36.051 | 681711.6477 | 6236.488 | 21 | 6 | -0.001059947 | 2.499991 | 0.001866455 | 0.001836032 | 6339.539 | 6235.7 | 0 | 98.36997
08/12/2022 14:42:32.282 | 694187.8796 | 6192.0133 | 22 | 6 | -0.001059923 | 2.499991 | 0.001850011 | 0.001822853 | 6283.321 | 6191.245 | 0 | 98.53197
08/12/2022 18:08:31.494 | 706547.0914 | 6126.4318 | 23 | 6 | -0.001059868 | 2.499988 | 0.001834871 | 0.001803505 | 6231.89 | 6125.549 | 0 | 98.29053
08/12/2022 21:31:41.311 | 718736.9085 | 6043.2836 | 24 | 6 | -0.00105997 | 2.49999 | 0.001809506 | 0.001779058 | 6145.708 | 6042.515 | 0 | 98.3173
08/13/2022 00:51:53.347 | 730748.9437 | 5952.272 | 25 | 6 | -0.001059948 | 2.499997 | 0.001783942 | 0.00175231 | 6058.942 | 5951.461 | 0 | 98.22683
08/13/2022 04:08:52.538 | 742568.1352 | 5859.7549 | 26 | 6 | -0.001059966 | 2.499993 | 0.001754361 | 0.001725067 | 5958.598 | 5858.966 | 0 | 98.33024
08/13/2022 07:22:55.360 | 754210.9573 | 5772.097 | 27 | 6 | -0.001059987 | 2.499995 | 0.001728282 | 0.001699288 | 5869.877 | 5771.375 | 0 | 98.32238
08/13/2022 10:33:47.987 | 765663.584 | 5680.7366 | 28 | 6 | -0.001059915 | 2.499995 | 0.001699159 | 0.001672374 | 5771.141 | 5679.978 | 0 | 98.42363
08/13/2022 13:43:15.407 | 777031.0045 | 5641.6796 | 29 | 6 | -0.001059943 | 2.499986 | 0.00168559 | 0.001660837 | 5724.892 | 5640.957 | 0 | 98.53149
08/13/2022 16:50:24.154 | 788259.7513 | 5565.9517 | 30 | 6 | -0.001059898 | 2.499999 | 0.001667055 | 0.001638533 | 5661.991 | 5565.172 | 0 | 98.28907
08/13/2022 19:54:34.117 | 799309.7143 | 5480.8969 | 31 | 6 | -0.001059975 | 2.499997 | 0.001639492 | 0.001613547 | 5568.295 | 5480.182 | 0 | 98.41747
08/13/2022 22:56:31.162 | 810226.7593 | 5416.9796 | 32 | 6 | -0.001059984 | 2.499995 | 0.001619087 | 0.001594729 | 5499.169 | 5416.25 | 0 | 98.49554
08/14/2022 01:56:09.332 | 821004.9294 | 5346.4813 | 33 | 6 | -0.001060019 | 2.499993 | 0.001599028 | 0.001573979 | 5430.937 | 5345.751 | 0 | 98.43344
08/14/2022 04:53:23.032 | 831638.6292 | 5275.9703 | 34 | 6 | -0.001059975 | 2.49999 | 0.001577223 | 0.001553239 | 5356.946 | 5275.286 | 0 | 98.47939
08/14/2022 07:48:22.664 | 842138.2611 | 5210.1824 | 35 | 6 | -0.001060003 | 2.499995 | 0.00155713 | 0.001533849 | 5288.71 | 5209.453 | 0 | 98.50491
08/14/2022 10:41:20.944 | 852516.5408 | 5152.9103 | 36 | 6 | -0.001059924 | 2.49999 | 0.00153826 | 0.001516931 | 5224.648 | 5152.198 | 0 | 98.61342
08/14/2022 13:32:57.692 | 862813.2894 | 5108.9624 | 37 | 6 | -0.001059975 | 2.49999 | 0.001527224 | 0.001504071 | 5187.067 | 5108.325 | 0 | 98.48394
08/14/2022 16:21:45.800 | 872941.3976 | 5024.9472 | 38 | 6 | -0.001059991 | 2.499995 | 0.001502261 | 0.00147936 | 5102.405 | 5024.287 | 0 | 98.47558
08/14/2022 19:08:37.724 | 882953.3216 | 4972.7319 | 39 | 6 | -0.00105994 | 2.499997 | 0.001483435 | 0.00146394 | 5038.463 | 4972.103 | 0 | 98.68584
08/14/2022 21:54:23.391 | 892898.9879 | 4938.1024 | 40 | 6 | -0.001059957 | 2.499997 | 0.001474173 | 0.001453705 | 5006.887 | 4937.409 | 0 | 98.61155
08/15/2022 00:38:35.814 | 902751.4115 | 4891.2916 | 41 | 6 | -0.001060013 | 2.499988 | 0.001460504 | 0.001439968 | 4960.437 | 4890.621 | 0 | 98.59393
08/15/2022 03:21:01.119 | 912496.7162 | 4837.1887 | 42 | 6 | -0.001059912 | 2.499982 | 0.001444865 | 0.001424019 | 4907.396 | 4836.519 | 0 | 98.55721
08/15/2022 06:01:38.055 | 922133.652 | 4785.1023 | 43 | 6 | -0.001059934 | 2.499982 | 0.001428328 | 0.001408659 | 4851.132 | 4784.458 | 0 | 98.6229
08/15/2022 08:40:30.000 | 931665.5972 | 4731.4276 | 44 | 6 | -0.001059943 | 2.499991 | 0.001413213 | 0.001392875 | 4799.825 | 4730.74 | 0 | 98.56085
08/15/2022 11:17:42.367 | 941097.964 | 4685.7637 | 45 | 6 | -0.001059934 | 2.499997 | 0.001397305 | 0.001379438 | 4745.889 | 4685.161 | 0 | 98.72131
08/15/2022 13:53:30.330 | 950445.9272 | 4640.4989 | 46 | 6 | -0.001059938 | 2.499999 | 0.001385773 | 0.001366114 | 4706.719 | 4639.874 | 0 | 98.58137
08/15/2022 16:27:12.541 | 959668.1379 | 4578.1996 | 47 | 6 | -0.00105994 | 2.499995 | 0.001367139 | 0.001347792 | 4643.368 | 4577.568 | 0 | 98.58481
08/15/2022 18:59:07.426 | 968783.023 | 4526.5836 | 48 | 6 | -0.001059984 | 2.499988 | 0.001350698 | 0.001332616 | 4587.579 | 4525.985 | 0 | 98.66128
08/15/2022 21:29:45.889 | 977821.4858 | 4491.6935 | 49 | 6 | -0.001059909 | 2.499997 | 0.001338481 | 0.001322309 | 4546.119 | 4491.118 | 0 | 98.79176
08/15/2022 23:59:35.099 | 986810.696 | 4466.1223 | 50 | 6 | -0.00105992 | 2.499991 | 0.001331547 | 0.001314735 | 4522.361 | 4465.526 | 0 | 98.73745
08/16/2022 02:28:14.432 | 995730.0291 | 4430.3439 | 51 | 6 | -0.001059928 | 2.499997 | 0.001321533 | 0.001304199 | 4488.347 | 4429.786 | 0 | 98.6883
08/16/2022 04:55:33.384 | 1004569.0 | 4390.1901 | 52 | 6 | -0.0010599 | 2.499991 | 0.001309683 | 0.001292369 | 4448.118 | 4389.586 | 0 | 98.67799
08/16/2022 07:21:27.723 | 1013323.3 | 4348.1885 | 53 | 6 | -0.001059895 | 2.499991 | 0.001297157 | 0.00128 | 4405.55 | 4347.576 | 0 | 98.67734
08/16/2022 09:45:29.644 | 1021965.2 | 4288.583899 | 54 | 6 | -0.001059971 | 2.499995 | 0.00128155 | 0.001262541 | 4352.648 | 4288.035 | 0 | 98.51669
08/16/2022 12:07:10.036 | 1030465.633 | 4221.2933 | 55 | 6 | -0.00105997 | 2.499995 | 0.00125967 | 0.001242742 | 4278.512 | 4220.791 | 0 | 98.65617
08/16/2022 14:27:12.883 | 1038868.5 | 4175.056499 | 56 | 6 | -0.001059994 | 2.499988 | 0.001244543 | 0.001229108 | 4227.126 | 4174.492 | 0 | 98.75974
08/16/2022 16:45:47.030 | 1047182.6 | 4131.8059 | 57 | 6 | -0.001059959 | 2.499993 | 0.001231192 | 0.001216371 | 4181.727 | 4131.293 | 0 | 98.79621
08/16/2022 19:03:17.976 | 1055433.6 | 4102.4119 | 58 | 6 | -0.001059929 | 2.499986 | 0.001221258 | 0.001207694 | 4147.88 | 4101.907 | 0 | 98.88939
08/16/2022 21:20:13.798 | 1063649.4 | 4085.4568 | 59 | 6 | -0.001059935 | 2.499988 | 0.001215943 | 0.001202695 | 4129.772 | 4084.946 | 0 | 98.91048
08/16/2022 23:36:28.532 | 1071824.1 | 4062.6915 | 60 | 6 | -0.001059921 | 2.499997 | 0.001210535 | 0.00119594 | 4111.421 | 4062.043 | 0 | 98.79432
08/17/2022 01:51:42.076 | 1079937.7 | 4031.8124 | 61 | 6 | -0.00105987 | 2.49999 | 0.001201648 | 0.00118686 | 4081.18 | 4031.317 | 0 | 98.76928
08/17/2022 04:05:48.465 | 1087984.1 | 3998.5776 | 62 | 6 | -0.001059884 | 2.499995 | 0.00119168 | 0.001177105 | 4047.247 | 3998.099 | 0 | 98.77696
08/17/2022 06:18:46.695 | 1095962.3 | 3964.4046 | 63 | 6 | -0.001059914 | 2.499997 | 0.001181639 | 0.001167002 | 4013.226 | 3963.795 | 0 | 98.76131
08/17/2022 08:30:29.506 | 1103865.1 | 3926.1093 | 64 | 6 | -0.001059891 | 2.499988 | 0.001170704 | 0.001155746 | 3976.133 | 3925.615 | 0 | 98.7223
08/17/2022 10:40:41.691 | 1111677.3 | 3882.7528 | 65 | 6 | -0.001059873 | 2.499993 | 0.001156806 | 0.001142947 | 3928.896 | 3882.182 | 0 | 98.80199
08/17/2022 12:49:47.953 | 1119423.6 | 3849.7526 | 66 | 6 | -0.0010599 | 2.499997 | 0.001147114 | 0.001133273 | 3895.964 | 3849.258 | 0 | 98.79342
08/17/2022 14:57:42.980 | 1127098.6 | 3814.8748 | 67 | 6 | -0.001059961 | 2.499991 | 0.001136388 | 0.001123019 | 3859.561 | 3814.361 | 0 | 98.82354
08/17/2022 17:04:09.449 | 1134685.0 | 3767.9311 | 68 | 6 | -0.001059938 | 2.499993 | 0.001124113 | 0.001109263 | 3817.988 | 3767.448 | 0 | 98.67896
08/17/2022 19:08:41.933 | 1142157.5 | 3712.9214 | 69 | 6 | -0.001059937 | 2.499991 | 0.001106724 | 0.001093052 | 3759.018 | 3712.399 | 0 | 98.76469
08/17/2022 21:11:42.029 | 1149537.6 | 3669.0523 | 70 | 6 | -0.001059982 | 2.499993 | 0.001092462 | 0.001080154 | 3710.519 | 3668.586 | 0 | 98.87341
08/17/2022 23:13:37.484 | 1156853.1 | 3637.9698 | 71 | 6 | -0.001059945 | 2.499993 | 0.001082582 | 0.001070975 | 3676.908 | 3637.448 | 0 | 98.92788
08/18/2022 01:14:39.189 | 1164114.8 | 3611.234 | 72 | 6 | -0.001059968 | 2.499999 | 0.001074633 | 0.001063124 | 3649.913 | 3610.781 | 0 | 98.92907
08/18/2022 03:14:54.960 | 1171330.6 | 3589.0793 | 73 | 6 | -0.001059928 | 2.499982 | 0.001067629 | 0.001056566 | 3626.166 | 3588.585 | 0 | 98.96377
08/18/2022 05:14:20.064 | 1178495.7 | 3562.8085 | 74 | 6 | -0.001060017 | 2.499988 | 0.001060458 | 0.001048849 | 3601.73 | 3562.358 | 0 | 98.90524
08/18/2022 07:12:32.607 | 1185588.2 | 3525.9326 | 75 | 6 | -0.001059975 | 2.499999 | 0.001049919 | 0.001038022 | 3566.089 | 3525.44 | 0 | 98.86683
08/18/2022 09:09:45.262 | 1192620.9 | 3498.3437 | 76 | 6 | -0.001059962 | 2.499997 | 0.001040412 | 0.001029899 | 3533.758 | 3497.872 | 0 | 98.98949
08/18/2022 11:06:13.716 | 1199609.3 | 3476.2863 | 77 | 6 | -0.001059938 | 2.499991 | 0.001033903 | 0.001023371 | 3511.646 | 3475.8 | 0 | 98.98135
08/18/2022 13:01:52.675 | 1206548.3 | 3450.0334 | 78 | 6 | -0.001059917 | 2.499991 | 0.001027077 | 0.001015649 | 3488.388 | 3449.58 | 0 | 98.88729
08/18/2022 14:56:29.835 | 1213425.4 | 3419.9526 | 79 | 6 | -0.001059982 | 2.499997 | 0.001017735 | 0.001006814 | 3456.699 | 3419.484 | 0 | 98.92695
08/18/2022 16:50:15.295 | 1220250.9 | 3395.1879 | 80 | 6 | -0.001059931 | 2.499993 | 0.001009805 | 0.0009995033 | 3429.748 | 3394.746 | 0 | 98.97987
08/18/2022 18:43:19.146 | 1227034.7 | 3374.8411 | 81 | 6 | -0.00105997 | 2.499997 | 0.001003535 | 0.0009935222 | 3408.504 | 3374.384 | 0 | 99.00225
08/18/2022 20:35:30.146 | 1233765.7 | 3347.3069 | 82 | 6 | -0.001060005 | 2.499995 | 0.0009960966 | 0.0009854389 | 3383.183 | 3346.863 | 0 | 98.93005
08/18/2022 22:26:45.034 | 1240440.6 | 3320.1744 | 83 | 6 | -0.001059963 | 2.499988 | 0.0009875605 | 0.000977441 | 3354.189 | 3319.718 | 0 | 98.9753
08/19/2022 00:17:05.827 | 1247061.4 | 3293.2529 | 84 | 6 | -0.001060002 | 2.499974 | 0.0009795494 | 0.0009695396 | 3327.015 | 3292.79 | 0 | 98.97813
08/19/2022 02:06:37.122 | 1253632.7 | 3269.2981 | 85 | 6 | -0.001060005 | 2.499991 | 0.000972017 | 0.0009625079 | 3301.508 | 3268.864 | 0 | 99.02171
08/19/2022 03:55:22.862 | 1260158.5 | 3246.5915 | 86 | 6 | -0.001060002 | 2.499997 | 0.0009652856 | 0.0009558263 | 3278.648 | 3246.176 | 0 | 99.02006
08/19/2022 05:43:22.079 | 1266637.7 | 3223.0381 | 87 | 6 | -0.001060016 | 2.499997 | 0.0009585426 | 0.0009488676 | 3255.684 | 3222.597 | 0 | 98.99066
08/19/2022 07:30:32.629 | 1273068.2 | 3199.0203 | 88 | 6 | -0.001060024 | 2.499972 | 0.0009512863 | 0.000941817 | 3231.045 | 3198.633 | 0 | 99.00458
08/19/2022 09:16:59.313 | 1279454.9 | 3177.8534 | 89 | 6 | -0.001060027 | 2.499997 | 0.0009446063 | 0.0009355724 | 3208.368 | 3177.408 | 0 | 99.04363
08/19/2022 11:02:46.792 | 1285802.4 | 3158.7617 | 90 | 6 | -0.001059975 | 2.499993 | 0.0009386511 | 0.0009299635 | 3188.217 | 3158.341 | 0 | 99.07446
08/19/2022 12:48:04.432 | 1292120.0 | 3144.1335 | 91 | 6 | -0.001059954 | 2.499993 | 0.000934204 | 0.000925618 | 3173.031 | 3143.729 | 0 | 99.08093
08/19/2022 14:32:50.030 | 1298405.6 | 3127.0455 | 92 | 6 | -0.001059938 | 2.499991 | 0.0009298234 | 0.0009205586 | 3158.065 | 3126.611 | 0 | 99.0036
08/19/2022 16:16:55.833 | 1304651.4 | 3108.0256 | 93 | 6 | -0.001059991 | 2.49999 | 0.0009237026 | 0.0009149967 | 3137.313 | 3107.63 | 0 | 99.0575
08/19/2022 18:00:14.148 | 1310849.7 | 3083.0052 | 94 | 6 | -0.001059901 | 2.499999 | 0.000917073 | 0.0009076121 | 3114.825 | 3082.589 | 0 | 98.96837
08/19/2022 19:42:49.456 | 1317005.1 | 3064.1615 | 95 | 6 | -0.001059968 | 2.499995 | 0.0009099759 | 0.0009020661 | 3090.65 | 3063.764 | 0 | 99.13078
08/19/2022 21:24:45.816 | 1323121.4 | 3042.8159 | 96 | 6 | -0.001060003 | 2.499978 | 0.0009047973 | 0.0008958128 | 3073.098 | 3042.42 | 0 | 99.00701
08/19/2022 23:05:57.114 | 1329192.7 | 3021.4172 | 97 | 6 | -0.001060003 | 2.49999 | 0.0008978086 | 0.0008895167 | 3049.406 | 3021.042 | 0 | 99.07642
08/20/2022 00:46:27.845 | 1335223.4 | 3000.5414 | 98 | 6 | -0.00105997 | 2.499997 | 0.0008920215 | 0.0008833527 | 3029.724 | 3000.131 | 0 | 99.02818
08/20/2022 02:26:17.827 | 1341213.4 | 2980.5062 | 99 | 6 | -0.001059971 | 2.499993 | 0.0008859303 | 0.0008774515 | 3009.003 | 2980.119 | 0 | 99.04295
08/20/2022 04:05:30.947 | 1347166.5 | 2963.3346 | 100 | 6 | -0.001059994 | 2.499984 | 0.0008801315 | 0.0008723889 | 2989.313 | 2962.923 | 0 | 99.12029
08/20/2022 05:44:07.730 | 1353083.3 | 2944.4286 | 101 | 6 | -0.001059994 | 2.499984 | 0.0008749949 | 0.000866842 | 2971.887 | 2944.057 | 0 | 99.06824
08/20/2022 07:22:10.050 | 1358965.6 | 2928.2353 | 102 | 6 | -0.001059989 | 2.499984 | 0.0008696112 | 0.0008620661 | 2953.643 | 2927.835 | 0 | 99.13236
08/20/2022 08:59:39.568 | 1364815.2 | 2911.5164 | 103 | 6 | -0.001059963 | 2.499995 | 0.0008648874 | 0.0008571409 | 2937.548 | 2911.122 | 0 | 99.10433
08/20/2022 10:36:36.087 | 1370631.7 | 2894.9737 | 104 | 6 | -0.001059933 | 2.499997 | 0.0008600466 | 0.0008522737 | 2921.101 | 2894.606 | 0 | 99.09622
08/20/2022 12:12:56.704 | 1376412.301 | 2876.8192 | 105 | 6 | -0.001059971 | 2.49999 | 0.0008548261 | 0.000846919 | 2903.403 | 2876.424 | 0 | 99.075
08/20/2022 13:48:38.637 | 1382154.2 | 2858.1431 | 106 | 6 | -0.001059989 | 2.499995 | 0.0008489214 | 0.0008414285 | 2883.323 | 2857.734 | 0 | 99.11736
08/20/2022 15:23:44.794 | 1387860.4 | 2840.763 | 107 | 6 | -0.001059928 | 2.499991 | 0.0008435128 | 0.0008363102 | 2864.949 | 2840.407 | 0 | 99.14613
08/20/2022 16:58:19.700 | 1393535.3 | 2824.779 | 108 | 6 | -0.001059947 | 2.499995 | 0.0008390304 | 0.0008316056 | 2849.712 | 2824.402 | 0 | 99.11508
08/20/2022 18:32:22.792 | 1399178.4 | 2808.9649 | 109 | 6 | -0.001059971 | 2.499991 | 0.0008343012 | 0.0008269613 | 2833.673 | 2808.57 | 0 | 99.12024
08/20/2022 20:05:51.762 | 1404787.4 | 2792.3541 | 110 | 6 | -0.001059979 | 2.499986 | 0.0008291436 | 0.0008220936 | 2816.179 | 2792 | 0 | 99.14972
08/20/2022 21:38:52.926 | 1410368.5 | 2778.7761 | 111 | 6 | -0.001059985 | 2.499999 | 0.0008249552 | 0.0008180775 | 2801.963 | 2778.42 | 0 | 99.16629
08/20/2022 23:11:24.206 | 1415919.8 | 2763.3887 | 112 | 6 | -0.001059975 | 2.49998 | 0.0008207101 | 0.0008135266 | 2787.465 | 2763.012 | 0 | 99.12473
08/21/2022 00:43:23.793 | 1421439.4 | 2747.8995 | 113 | 6 | -0.001059957 | 2.499999 | 0.0008159445 | 0.0008089679 | 2771.255 | 2747.523 | 0 | 99.14498
08/21/2022 02:14:47.286 | 1426922.9 | 2729.2775 | 114 | 6 | -0.001060038 | 2.499997 | 0.0008107785 | 0.0008035225 | 2753.8 | 2728.941 | 0 | 99.10506
08/21/2022 03:45:35.782 | 1432371.4 | 2712.1453 | 115 | 6 | -0.001060033 | 2.499986 | 0.0008054954 | 0.0007984709 | 2735.905 | 2711.776 | 0 | 99.12792
08/21/2022 05:15:51.825 | 1437787.4 | 2696.3902 | 116 | 6 | -0.001060057 | 2.499999 | 0.0008005658 | 0.0007938662 | 2719.238 | 2696.054 | 0 | 99.16314
08/21/2022 06:45:37.672 | 1443173.3 | 2681.2292 | 117 | 6 | -0.001059985 | 2.499976 | 0.0007961497 | 0.0007894026 | 2704.214 | 2680.891 | 0 | 99.15253
08/21/2022 08:14:53.494 | 1448529.1 | 2666.3737 | 118 | 6 | -0.001060045 | 2.499995 | 0.0007916851 | 0.0007850152 | 2689.027 | 2666.019 | 0 | 99.1575
08/21/2022 09:43:42.109 | 1453857.7 | 2653.2704 | 119 | 6 | -0.001059982 | 2.499999 | 0.0007875341 | 0.0007811408 | 2674.933 | 2652.895 | 0 | 99.18819
08/21/2022 11:12:04.179 | 1459159.8 | 2640.2821 | 120 | 6 | -0.001059971 | 2.499984 | 0.0007835653 | 0.0007773112 | 2661.39 | 2639.96 | 0 | 99.20185
08/21/2022 12:40:03.032 | 1464438.6 | 2628.659 | 121 | 6 | -0.001059979 | 2.499997 | 0.0007801678 | 0.0007738672 | 2649.781 | 2628.315 | 0 | 99.19241
08/21/2022 14:07:36.740 | 1469692.3 | 2615.9245 | 122 | 6 | -0.001059968 | 2.499984 | 0.0007765125 | 0.0007701069 | 2637.354 | 2615.561 | 0 | 99.17509
08/21/2022 15:34:43.629 | 1474919.2 | 2602.6691 | 123 | 6 | -0.001059947 | 2.499997 | 0.0007725246 | 0.0007662219 | 2623.81 | 2602.337 | 0 | 99.18414
08/21/2022 17:01:22.089 | 1480117.686 | 2588.2981 | 124 | 6 | -0.001059931 | 2.499993 | 0.0007683766 | 0.0007619913 | 2609.768 | 2587.99 | 0 | 99.16899
08/21/2022 18:27:32.142 | 1485287.7 | 2574.5918 | 125 | 6 | -0.00105998 | 2.499999 | 0.0007640465 | 0.0007579468 | 2595.061 | 2574.234 | 0 | 99.20166
08/21/2022 19:53:13.356 | 1490429.0 | 2559.5055 | 126 | 6 | -0.001060005 | 2.499999 | 0.0007600012 | 0.0007535198 | 2581.288 | 2559.16 | 0 | 99.14718
08/21/2022 21:18:24.614 | 1495540.2 | 2544.8537 | 127 | 6 | -0.001059989 | 2.499976 | 0.0007555 | 0.0007492225 | 2566.024 | 2544.52 | 0 | 99.16909
08/21/2022 22:43:08.362 | 1500624.0 | 2531.3779 | 128 | 6 | -0.001059989 | 2.499997 | 0.0007513584 | 0.0007452453 | 2551.972 | 2531.018 | 0 | 99.18639
08/22/2022 00:07:24.612 | 1505680.2 | 2517.4001 | 129 | 6 | -0.001059973 | 2.499988 | 0.000747373 | 0.0007411441 | 2538.452 | 2517.058 | 0 | 99.16655
08/22/2022 01:31:13.737 | 1510709.3 | 2504.0884 | 130 | 6 | -0.001059999 | 2.499999 | 0.0007433039 | 0.0007372284 | 2524.65 | 2503.743 | 0 | 99.18263
08/22/2022 02:54:36.206 | 1515711.8 | 2491.1386 | 131 | 6 | -0.001060012 | 2.499997 | 0.0007392549 | 0.0007334155 | 2510.911 | 2490.782 | 0 | 99.21011
08/22/2022 04:17:31.015 | 1520686.6 | 2477.3325 | 132 | 6 | -0.001060047 | 2.499978 | 0.0007351829 | 0.000729372 | 2497.077 | 2477.016 | 0 | 99.20959
08/22/2022 05:39:59.616 | 1525635.2 | 2464.2327 | 133 | 6 | -0.00106005 | 2.499991 | 0.0007313294 | 0.0007255096 | 2484.01 | 2463.923 | 0 | 99.20421
08/22/2022 07:02:02.894 | 1530558.5 | 2452.0229 | 134 | 6 | -0.001060052 | 2.499976 | 0.0007274595 | 0.0007219238 | 2470.857 | 2451.685 | 0 | 99.23904
08/22/2022 08:23:44.957 | 1535460.6 | 2441.3031 | 135 | 6 | -0.001060017 | 2.499997 | 0.0007243634 | 0.0007187616 | 2460.358 | 2440.973 | 0 | 99.22665
08/22/2022 09:45:05.967 | 1540341.6 | 2431.1714 | 136 | 6 | -0.001060029 | 2.499995 | 0.0007211529 | 0.0007157578 | 2449.439 | 2430.839 | 0 | 99.25188
08/22/2022 11:06:09.749 | 1545205.3 | 2422.9771 | 137 | 6 | -0.001059961 | 2.499997 | 0.0007185123 | 0.0007133312 | 2440.433 | 2422.676 | 0 | 99.27892
08/22/2022 12:27:01.872 | 1550057.5 | 2417.1384 | 138 | 6 | -0.001059989 | 2.499972 | 0.0007168164 | 0.0007115927 | 2434.633 | 2416.805 | 0 | 99.27127
08/22/2022 13:47:37.276 | 1554892.9 | 2408.4197 | 139 | 6 | -0.001059942 | 2.499991 | 0.0007144673 | 0.0007090209 | 2426.601 | 2408.098 | 0 | 99.2377
08/22/2022 15:07:52.021 | 1559707.6 | 2398.1044 | 140 | 6 | -0.001059933 | 2.499997 | 0.0007114224 | 0.000705987 | 2416.268 | 2397.786 | 0 | 99.236
08/22/2022 16:27:43.258 | 1564498.9 | 2386.3319 | 141 | 6 | -0.00105997 | 2.499997 | 0.0007079513 | 0.0007025295 | 2404.522 | 2386.029 | 0 | 99.23415
08/22/2022 17:47:06.227 | 1569261.8 | 2371.6868 | 142 | 6 | -0.001059952 | 2.499988 | 0.0007039664 | 0.0006982167 | 2390.954 | 2371.398 | 0 | 99.18324
08/22/2022 19:06:04.931 | 1574000.5 | 2360.5946 | 143 | 6 | -0.001059985 | 2.499982 | 0.000700069 | 0.0006949324 | 2377.731 | 2360.249 | 0 | 99.26627
08/22/2022 20:24:43.307 | 1578718.9 | 2350.2526 | 144 | 6 | -0.001059985 | 2.499978 | 0.0006971305 | 0.0006919115 | 2367.752 | 2349.977 | 0 | 99.25136
08/22/2022 21:43:02.062 | 1583417.7 | 2340.7615 | 145 | 6 | -0.001059971 | 2.499991 | 0.0006941465 | 0.0006891299 | 2357.642 | 2340.483 | 0 | 99.2773
08/22/2022 23:01:00.963 | 1588096.6 | 2330.3608 | 146 | 6 | -0.001059999 | 2.499991 | 0.0006913526 | 0.0006860618 | 2348.148 | 2330.043 | 0 | 99.23473
08/23/2022 00:18:39.124 | 1592754.7 | 2320.2889 | 147 | 6 | -0.001060017 | 2.499993 | 0.0006882166 | 0.0006831184 | 2337.517 | 2319.995 | 0 | 99.25921
08/23/2022 01:35:55.065 | 1597390.7 | 2309.1398 | 148 | 6 | -0.001060017 | 2.499993 | 0.0006849466 | 0.0006798243 | 2326.423 | 2308.827 | 0 | 99.25216
08/23/2022 02:52:49.002 | 1602004.6 | 2298.2055 | 149 | 6 | -0.001060019 | 2.499995 | 0.0006816953 | 0.000676583 | 2315.36 | 2297.887 | 0 | 99.25007
08/23/2022 04:09:20.514 | 1606596.1 | 2286.8213 | 150 | 6 | -0.00105998 | 2.499997 | 0.0006784495 | 0.000673236 | 2304.31 | 2286.51 | 0 | 99.23157
08/23/2022 05:25:30.571 | 1611166.2 | 2276.8871 | 151 | 6 | -0.001059993 | 2.499997 | 0.0006750679 | 0.0006703351 | 2292.814 | 2276.613 | 0 | 99.2989
08/23/2022 06:41:18.684 | 1615714.3 | 2265.321 | 152 | 6 | -0.001060003 | 2.499997 | 0.0006720145 | 0.0006669362 | 2282.462 | 2265.038 | 0 | 99.24432
08/23/2022 07:56:46.578 | 1620242.2 | 2255.8198 | 153 | 6 | -0.001060022 | 2.499999 | 0.00066884 | 0.0006641308 | 2271.721 | 2255.51 | 0 | 99.29591
08/23/2022 09:11:54.787 | 1624750.4 | 2245.356 | 154 | 6 | -0.00106001 | 2.499982 | 0.0006661195 | 0.0006610446 | 2262.496 | 2245.052 | 0 | 99.23814
08/23/2022 10:26:46.821 | 1629242.4 | 2238.5084 | 155 | 6 | -0.00105991 | 2.49999 | 0.000663383 | 0.000659005 | 2253.156 | 2238.198 | 0 | 99.34006
08/23/2022 11:41:30.087 | 1633725.684 | 2233.647 | 156 | 6 | -0.001059914 | 2.499995 | 0.0006622502 | 0.0006575666 | 2249.244 | 2233.375 | 0 | 99.29277
08/23/2022 12:55:57.504 | 1638193.101 | 2225.5341 | 157 | 6 | -0.001059971 | 2.499991 | 0.0006599803 | 0.0006551759 | 2241.557 | 2225.232 | 0 | 99.27204
08/23/2022 14:10:02.503 | 1642638.1 | 2214.1029 | 158 | 6 | -0.00105994 | 2.499978 | 0.0006567354 | 0.0006518179 | 2230.533 | 2213.804 | 0 | 99.25121
08/23/2022 15:23:46.067 | 1647061.7 | 2203.5581 | 159 | 6 | -0.001059989 | 2.499993 | 0.0006535318 | 0.0006487261 | 2219.656 | 2203.26 | 0 | 99.26466
08/23/2022 16:37:07.960 | 1651463.6 | 2192.9938 | 160 | 6 | -0.00105998 | 2.499982 | 0.000650242 | 0.000645633 | 2208.531 | 2192.731 | 0 | 99.29118
08/23/2022 17:50:10.817 | 1655846.4 | 2183.7587 | 161 | 6 | -0.001059966 | 2.499999 | 0.0006473752 | 0.0006429083 | 2198.769 | 2183.496 | 0 | 99.31001
08/23/2022 19:02:55.686 | 1660211.283 | 2174.0776 | 162 | 6 | -0.001059996 | 2.49999 | 0.0006449188 | 0.0006400361 | 2190.43 | 2173.777 | 0 | 99.2429
08/23/2022 20:15:20.875 | 1664556.5 | 2164.8307 | 163 | 6 | -0.001059971 | 2.499984 | 0.0006418536 | 0.0006373169 | 2180.006 | 2164.52 | 0 | 99.29319
08/23/2022 21:27:28.649 | 1668884.2 | 2156.1938 | 164 | 6 | -0.001060022 | 2.499997 | 0.0006392629 | 0.0006347946 | 2171.233 | 2155.92 | 0 | 99.30103
08/23/2022 22:39:15.558 | 1673191.2 | 2145.231499 | 165 | 6 | -0.001060007 | 2.499972 | 0.0006363523 | 0.0006315822 | 2161.351 | 2144.958 | 0 | 99.2504
08/23/2022 23:50:40.943 | 1677476.5 | 2135.0591 | 166 | 6 | -0.001059993 | 2.499999 | 0.0006330064 | 0.0006285846 | 2149.984 | 2134.771 | 0 | 99.30147
08/24/2022 01:01:46.268 | 1681741.865 | 2124.892199 | 167 | 6 | -0.001060007 | 2.499995 | 0.0006300765 | 0.0006255836 | 2140.063 | 2124.604 | 0 | 99.28693
08/24/2022 02:12:32.616 | 1685988.2 | 2115.5621 | 168 | 6 | -0.001060022 | 2.499993 | 0.0006272367 | 0.000622846 | 2130.44 | 2115.275 | 0 | 99.29999
08/24/2022 03:23:01.033 | 1690216.6 | 2106.809499 | 169 | 6 | -0.001059996 | 2.499991 | 0.0006245448 | 0.0006202857 | 2121.269 | 2106.567 | 0 | 99.31805
08/24/2022 04:33:12.017 | 1694427.6 | 2097.9085 | 170 | 6 | -0.001060049 | 2.499978 | 0.0006220227 | 0.0006176515 | 2112.747 | 2097.623 | 0 | 99.29726
08/24/2022 05:43:04.929 | 1698620.5 | 2088.902099 | 171 | 6 | -0.00106007 | 2.499999 | 0.0006193444 | 0.000615013 | 2103.67 | 2088.627 | 0 | 99.30066
08/24/2022 06:52:41.047 | 1702796.644 | 2080.8208 | 172 | 6 | -0.001060087 | 2.499982 | 0.0006167754 | 0.0006126395 | 2094.961 | 2080.534 | 0 | 99.32944
08/24/2022 08:02:00.553 | 1706956.2 | 2072.220699 | 173 | 6 | -0.001060077 | 2.499993 | 0.0006144141 | 0.0006101073 | 2086.941 | 2071.951 | 0 | 99.29903
08/24/2022 09:11:06.384 | 1711102.0 | 2066.1843 | 174 | 6 | -0.00106003 | 2.499986 | 0.0006121763 | 0.0006083123 | 2079.315 | 2065.904 | 0 | 99.36881
08/24/2022 10:19:57.775 | 1715233.4 | 2058.2014 | 175 | 6 | -0.001060003 | 2.499993 | 0.0006102823 | 0.0006059575 | 2072.865 | 2057.946 | 0 | 99.29134
08/24/2022 11:28:35.550 | 1719351.1 | 2052.3877 | 176 | 6 | -0.001059982 | 2.499997 | 0.0006080106 | 0.0006042302 | 2065.075 | 2052.117 | 0 | 99.37824
08/24/2022 12:37:07.520 | 1723463.1 | 2049.5886 | 177 | 6 | -0.001059971 | 2.499982 | 0.0006071269 | 0.0006033889 | 2062.041 | 2049.314 | 0 | 99.38432
08/24/2022 13:45:28.589 | 1727564.2 | 2043.2133 | 178 | 6 | -0.001059987 | 2.499991 | 0.0006057915 | 0.0006015269 | 2057.529 | 2042.948 | 0 | 99.29604
08/24/2022 14:53:37.307 | 1731652.9 | 2037.9109 | 179 | 6 | -0.001059985 | 2.499999 | 0.0006037236 | 0.0005999635 | 2050.511 | 2037.65 | 0 | 99.37718
08/24/2022 16:01:34.220 | 1735729.8 | 2031.3212 | 180 | 6 | -0.001060013 | 2.499991 | 0.0006021712 | 0.0005980175 | 2045.269 | 2031.031 | 0 | 99.3102
08/24/2022 17:09:14.163 | 1739789.8 | 2023.0934 | 181 | 6 | -0.001059948 | 2.499993 | 0.0005995898 | 0.0005955925 | 2036.49 | 2022.821 | 0 | 99.33333
08/24/2022 18:16:38.490 | 1743834.1 | 2015.3214 | 182 | 6 | -0.001059973 | 2.499995 | 0.0005972973 | 0.0005933065 | 2028.669 | 2015.076 | 0 | 99.33186
08/24/2022 19:23:45.315 | 1747860.9 | 2006.3942 | 183 | 6 | -0.001059984 | 2.499963 | 0.0005947801 | 0.0005906783 | 2020.127 | 2006.131 | 0 | 99.31037
08/24/2022 20:30:34.816 | 1751870.4 | 1997.5437 | 184 | 6 | -0.001059968 | 2.499999 | 0.0005922716 | 0.0005880757 | 2011.628 | 1997.272 | 0 | 99.29156
08/24/2022 21:37:05.035 | 1755860.6 | 1987.9366 | 185 | 6 | -0.001060013 | 2.499995 | 0.0005894287 | 0.0005852609 | 2001.947 | 1987.679 | 0 | 99.29291
08/24/2022 22:43:16.826 | 1759832.4 | 1979.1357 | 186 | 6 | -0.001060043 | 2.499984 | 0.0005865899 | 0.0005826878 | 1992.321 | 1978.887 | 0 | 99.3348
08/24/2022 23:49:12.228 | 1763787.8 | 1971.0584 | 187 | 6 | -0.001060015 | 2.499991 | 0.0005841396 | 0.0005803113 | 1984.048 | 1970.811 | 0 | 99.34462
08/25/2022 00:54:51.777 | 1767727.4 | 1962.8553 | 188 | 6 | -0.001060005 | 2.499991 | 0.000581874 | 0.0005779015 | 1976.376 | 1962.626 | 0 | 99.31729
08/25/2022 02:00:15.882 | 1771651.5 | 1955.5516 | 189 | 6 | -0.001060002 | 2.499988 | 0.0005794798 | 0.000575744 | 1968.23 | 1955.302 | 0 | 99.35532
08/25/2022 03:05:25.235 | 1775560.8 | 1948.1872 | 190 | 6 | -0.001060044 | 2.499995 | 0.0005773089 | 0.0005735632 | 1960.833 | 1947.921 | 0 | 99.35117
08/25/2022 04:10:21.357 | 1779457.0 | 1942.0317 | 191 | 6 | -0.001060024 | 2.499997 | 0.0005752218 | 0.0005717516 | 1953.762 | 1941.767 | 0 | 99.39673
08/25/2022 05:15:03.816 | 1783339.4 | 1934.4178 | 192 | 6 | -0.001060005 | 2.499999 | 0.0005734427 | 0.0005695301 | 1947.734 | 1934.184 | 0 | 99.31769
08/25/2022 06:19:32.381 | 1787208.0 | 1928.1308 | 193 | 6 | -0.00106003 | 2.499991 | 0.0005712038 | 0.0005676702 | 1940.13 | 1927.874 | 0 | 99.38136
08/25/2022 07:23:49.259 | 1791064.9 | 1922.3598 | 194 | 6 | -0.001060036 | 2.499999 | 0.0005694614 | 0.0005659765 | 1934.204 | 1922.104 | 0 | 99.38803
08/25/2022 08:27:54.090 | 1794909.7 | 1915.9487 | 195 | 6 | -0.001060035 | 2.499988 | 0.0005677876 | 0.0005640661 | 1928.554 | 1915.66 | 0 | 99.34457
08/25/2022 09:31:46.750 | 1798742.3 | 1910.111 | 196 | 6 | -0.001060013 | 2.499997 | 0.0005659371 | 0.0005623431 | 1922.239 | 1909.836 | 0 | 99.36494
08/25/2022 10:35:28.590 | 1802564.2 | 1905.1774 | 197 | 6 | -0.001059965 | 2.499999 | 0.0005642109 | 0.0005608934 | 1916.336 | 1904.927 | 0 | 99.41201
08/25/2022 11:39:01.708 | 1806377.3 | 1900.5543 | 198 | 6 | -0.001059962 | 2.499993 | 0.0005630049 | 0.0005595268 | 1912.275 | 1900.321 | 0 | 99.38222
08/25/2022 12:42:30.398 | 1810186.0 | 1898.974 | 199 | 6 | -0.001059933 | 2.499991 | 0.0005621761 | 0.0005590625 | 1909.423 | 1898.728 | 0 | 99.44614
08/25/2022 13:45:51.376 | 1813987.0 | 1893.7275 | 200 | 6 | -0.001059971 | 2.499995 | 0.0005614612 | 0.0005575059 | 1906.942 | 1893.473 | 0 | 99.29554