## JB6_SiMPs-LFP-POF10-A8_Channel_
Date_Time | Test Time (s) | Step Time (s) | Cycle Index | Step Index | Current (A) | Voltage (V) | Charge Capacity (Ah) | Discharge Capacity (Ah) | Charge Time (s) | Discharge Time (s) | V_Max_On_Cycle (V) | Coulombic Efficiency (%) | mAh/g
05/16/2022 16:39:38.027 | 177954.3526 | 60714.7941 | 1 | 3 | -0.0001589872 | 2.499997 | 0.003269507 | 0.002681054 | 74029.99 | 60707.39 | 0 | 82.00176
05/18/2022 01:55:58.482 | 297734.8082 | 58576.3403 | 2 | 3 | -0.0001589911 | 2.499988 | 0.002702828 | 0.002586618 | 61196.34 | 58568.88 | 0 | 95.70041
05/19/2022 10:12:39.897 | 413936.2234 | 57109.7936 | 3 | 3 | -0.0001589855 | 2.499997 | 0.002609418 | 0.002521863 | 59083.84 | 57102.47 | 0 | 96.64465
05/19/2022 14:29:34.692 | 429351.0183 | 7456.9703 | 4 | 6 | -0.001059858 | 2.499997 | 0.00234282 | 0.002195484 | 7956.643 | 7455.988 | 0 | 93.71115
05/19/2022 18:34:40.330 | 444056.6555 | 7289.2804 | 5 | 6 | -0.00105983 | 2.499986 | 0.002183396 | 0.002146077 | 7415.319 | 7288.338 | 0 | 98.29079
05/19/2022 22:36:02.193 | 458538.5186 | 7179.0985 | 6 | 6 | -0.001060159 | 2.499988 | 0.002150025 | 0.002113754 | 7301.777 | 7178.199 | 0 | 98.31303
05/20/2022 02:34:54.697 | 472871.0231 | 7111.7578 | 7 | 6 | -0.001060145 | 2.499988 | 0.002125907 | 0.002093994 | 7219.77 | 7110.791 | 0 | 98.49883
05/20/2022 06:31:21.350 | 487057.6763 | 7039.0244 | 8 | 6 | -0.001060157 | 2.499991 | 0.002104506 | 0.002072605 | 7146.701 | 7038.171 | 0 | 98.48415
05/20/2022 10:25:14.351 | 501090.6771 | 6962.1346 | 9 | 6 | -0.001060124 | 2.499995 | 0.002081888 | 0.002049861 | 7069.856 | 6961.243 | 0 | 98.46164
05/20/2022 14:16:33.138 | 514969.4637 | 6885.9123 | 10 | 6 | -0.001060124 | 2.499993 | 0.00205873 | 0.002027229 | 6991.907 | 6885.06 | 0 | 98.46986
05/20/2022 18:06:05.610 | 528741.9 | 6837.4027 | 11 | 6 | -0.001060147 | 2.499991 | 0.002041711 | 0.002012954 | 6934.156 | 6836.528 | 0 | 98.59148
05/20/2022 21:53:27.773 | 542384.0989 | 6769.2026 | 12 | 6 | -0.001060152 | 2.499984 | 0.002023403 | 0.001992914 | 6872.093 | 6768.371 | 0 | 98.49315
05/21/2022 01:38:05.391 | 555861.7166 | 6684.4092 | 13 | 6 | -0.001060162 | 2.499986 | 0.001999911 | 0.001968117 | 6792.273 | 6683.567 | 0 | 98.41023
05/21/2022 05:19:52.837 | 569169.1627 | 6605.3971 | 14 | 6 | -0.001060122 | 2.499978 | 0.001973167 | 0.00194476 | 6701.155 | 6604.564 | 0 | 98.56033
05/21/2022 08:59:26.104 | 582342.4297 | 6539.7923 | 15 | 6 | -0.001060143 | 2.499999 | 0.001952954 | 0.001925585 | 6632.596 | 6538.941 | 0 | 98.59856
05/21/2022 12:36:53.440 | 595389.7662 | 6477.3956 | 16 | 6 | -0.001059826 | 2.499995 | 0.001934256 | 0.001907107 | 6569.071 | 6476.587 | 0 | 98.59641
05/21/2022 16:12:44.180 | 608340.5056 | 6432.2376 | 17 | 6 | -0.00105983 | 2.499991 | 0.001919046 | 0.001893607 | 6517.622 | 6431.353 | 0 | 98.67439
05/21/2022 19:46:30.236 | 621166.5619 | 6364.2694 | 18 | 6 | -0.001059851 | 2.49999 | 0.001902312 | 0.001873871 | 6460.876 | 6363.458 | 0 | 98.50491
05/21/2022 23:17:50.891 | 633847.2168 | 6297.4095 | 19 | 6 | -0.001059826 | 2.499993 | 0.001879261 | 0.001854139 | 6382.379 | 6296.628 | 0 | 98.66321
05/22/2022 02:47:15.138 | 646411.4644 | 6239.8593 | 20 | 6 | -0.001060122 | 2.499986 | 0.001861994 | 0.001837148 | 6323.514 | 6239.076 | 0 | 98.6656
05/22/2022 06:14:45.327 | 658861.6531 | 6183.2557 | 21 | 6 | -0.001060133 | 2.499995 | 0.001845077 | 0.001820421 | 6266.068 | 6182.448 | 0 | 98.6637
05/22/2022 09:40:22.101 | 671198.4266 | 6127.4826 | 22 | 6 | -0.001059886 | 2.49999 | 0.00182811 | 0.001803866 | 6208.37 | 6126.729 | 0 | 98.67381
05/22/2022 13:04:07.081 | 683423.4066 | 6071.4832 | 23 | 6 | -0.001059842 | 2.499997 | 0.001811683 | 0.001787303 | 6152.65 | 6070.731 | 0 | 98.6543
05/22/2022 16:26:26.489 | 695562.815 | 6034.2957 | 24 | 6 | -0.001059833 | 2.499993 | 0.001797317 | 0.001776371 | 6104.237 | 6033.513 | 0 | 98.83458
05/22/2022 19:47:13.234 | 707609.5599 | 5981.2092 | 25 | 6 | -0.001060148 | 2.499997 | 0.001785685 | 0.001760912 | 6064.674 | 5980.47 | 0 | 98.61269
05/22/2022 23:05:55.134 | 719531.4599 | 5921.7463 | 26 | 6 | -0.001060156 | 2.499993 | 0.00176644 | 0.001743449 | 5999.306 | 5920.952 | 0 | 98.69844
05/23/2022 02:22:45.710 | 731342.0357 | 5866.6344 | 27 | 6 | -0.001060157 | 2.499988 | 0.00174993 | 0.001727108 | 5943.153 | 5865.901 | 0 | 98.69585
05/23/2022 05:37:57.232 | 743053.558 | 5819.32 | 28 | 6 | -0.001060175 | 2.499999 | 0.001734744 | 0.001713384 | 5891.4 | 5818.611 | 0 | 98.7687
05/23/2022 08:51:38.927 | 754675.2531 | 5774.0931 | 29 | 6 | -0.001060134 | 2.499974 | 0.001721615 | 0.001700016 | 5846.816 | 5773.372 | 0 | 98.74545
05/23/2022 12:03:40.697 | 766197.023 | 5725.755 | 30 | 6 | -0.001059852 | 2.499988 | 0.001706392 | 0.001685696 | 5795.188 | 5725.047 | 0 | 98.78715
05/23/2022 15:14:11.174 | 777627.5004 | 5678.7158 | 31 | 6 | -0.001060138 | 2.499995 | 0.001693367 | 0.001671993 | 5750.956 | 5678 | 0 | 98.73775
05/23/2022 18:23:09.962 | 788966.2875 | 5633.5169 | 32 | 6 | -0.001060138 | 2.499972 | 0.001679725 | 0.001658527 | 5704.52 | 5632.833 | 0 | 98.73804
05/23/2022 21:30:36.983 | 800213.3091 | 5589.2353 | 33 | 6 | -0.001060156 | 2.499999 | 0.001665727 | 0.001645479 | 5657.009 | 5588.521 | 0 | 98.78442
05/24/2022 00:36:32.450 | 811368.7759 | 5542.9774 | 34 | 6 | -0.001060165 | 2.499997 | 0.001652386 | 0.00163192 | 5611.749 | 5542.291 | 0 | 98.76141
05/24/2022 03:40:59.433 | 822435.7588 | 5500.1742 | 35 | 6 | -0.001060131 | 2.499997 | 0.00163892 | 0.001619382 | 5566.011 | 5499.444 | 0 | 98.80785
05/24/2022 06:44:00.078 | 833416.4042 | 5455.345 | 36 | 6 | -0.001059827 | 2.499991 | 0.001626712 | 0.001606268 | 5524.543 | 5454.668 | 0 | 98.74323
05/24/2022 09:45:38.058 | 844314.3836 | 5417.5596 | 37 | 6 | -0.001060138 | 2.499978 | 0.001613485 | 0.001595159 | 5479.679 | 5416.86 | 0 | 98.86421
05/24/2022 12:45:52.871 | 855129.1967 | 5373.6874 | 38 | 6 | -0.001060164 | 2.499984 | 0.001601971 | 0.00158217 | 5440.373 | 5372.986 | 0 | 98.76398
05/24/2022 15:44:45.997 | 865862.3225 | 5332.7082 | 39 | 6 | -0.001060117 | 2.499997 | 0.001590004 | 0.001570156 | 5399.677 | 5332.018 | 0 | 98.75169
05/24/2022 18:42:15.806 | 876512.1318 | 5293.4145 | 40 | 6 | -0.001060151 | 2.499993 | 0.001577075 | 0.001558607 | 5355.69 | 5292.776 | 0 | 98.82896
05/24/2022 21:38:26.788 | 887083.1137 | 5254.9718 | 41 | 6 | -0.001060117 | 2.499991 | 0.001565189 | 0.001547303 | 5315.296 | 5254.338 | 0 | 98.85722
05/25/2022 00:33:22.709 | 897579.0347 | 5216.6171 | 42 | 6 | -0.001060189 | 2.499999 | 0.001554312 | 0.001535932 | 5278.576 | 5215.954 | 0 | 98.81745
05/25/2022 03:27:21.168 | 908017.494 | 5189.167 | 43 | 6 | -0.001060122 | 2.499991 | 0.001545377 | 0.001527761 | 5248.553 | 5188.493 | 0 | 98.86009
05/25/2022 06:20:36.917 | 918413.2433 | 5167.4491 | 44 | 6 | -0.001059883 | 2.49999 | 0.001539192 | 0.001521389 | 5227.595 | 5166.765 | 0 | 98.84336
05/25/2022 09:12:42.879 | 928739.2052 | 5127.8119 | 45 | 6 | -0.001060136 | 2.499997 | 0.001530265 | 0.001509741 | 5197.435 | 5127.186 | 0 | 98.65876
05/25/2022 12:02:25.170 | 938921.4957 | 5059.5872 | 46 | 6 | -0.001060138 | 2.499999 | 0.001508174 | 0.001489692 | 5122.009 | 5058.95 | 0 | 98.77455
05/25/2022 14:50:47.111 | 949023.4365 | 5023.606 | 47 | 6 | -0.001060095 | 2.499997 | 0.001495125 | 0.001479139 | 5077.609 | 5022.995 | 0 | 98.9308
05/25/2022 17:38:03.986 | 959060.3118 | 4988.4794 | 48 | 6 | -0.001060151 | 2.499991 | 0.001486345 | 0.001468794 | 5047.695 | 4987.856 | 0 | 98.81921
05/25/2022 20:24:02.195 | 969018.5214 | 4948.6391 | 49 | 6 | -0.001060154 | 2.499993 | 0.00147488 | 0.001456988 | 5008.87 | 4948.008 | 0 | 98.78686
05/25/2022 23:08:47.074 | 978903.4003 | 4913.7778 | 50 | 6 | -0.001059853 | 2.49999 | 0.001463579 | 0.001446738 | 4970.438 | 4913.162 | 0 | 98.84933
05/26/2022 01:52:20.015 | 988716.3408 | 4877.1723 | 51 | 6 | -0.001060106 | 2.49998 | 0.001453174 | 0.001435891 | 4935.079 | 4876.569 | 0 | 98.81069
05/26/2022 04:34:41.442 | 998457.7675 | 4843.5657 | 52 | 6 | -0.001060109 | 2.499993 | 0.001442059 | 0.001426148 | 4897.195 | 4842.934 | 0 | 98.89667
05/26/2022 07:15:54.658 | 1008131.0 | 4808.6449 | 53 | 6 | -0.001060145 | 2.499999 | 0.00143226 | 0.001415808 | 4863.891 | 4808.029 | 0 | 98.85136
05/26/2022 09:56:09.693 | 1017746.0 | 4779.5105 | 54 | 6 | -0.001060179 | 2.499986 | 0.00142367 | 0.00140719 | 4834.812 | 4778.749 | 0 | 98.84244
05/26/2022 12:35:10.714 | 1027287.0 | 4743.7304 | 55 | 6 | -0.001060112 | 2.49999 | 0.001412386 | 0.00139666 | 4796.401 | 4742.864 | 0 | 98.88654
05/26/2022 15:12:53.511 | 1036749.8 | 4701.5551 | 56 | 6 | -0.001060126 | 2.499984 | 0.001401813 | 0.001384233 | 4760.449 | 4700.782 | 0 | 98.74584
05/26/2022 17:49:23.452 | 1046139.8 | 4668.2483 | 57 | 6 | -0.001060109 | 2.499993 | 0.001390139 | 0.001374459 | 4720.807 | 4667.485 | 0 | 98.87202
05/26/2022 20:24:46.158 | 1055462.5 | 4634.3512 | 58 | 6 | -0.001060118 | 2.499988 | 0.001380358 | 0.00136451 | 4687.484 | 4633.62 | 0 | 98.85184
05/26/2022 22:59:03.949 | 1064720.3 | 4603.7487 | 59 | 6 | -0.00105986 | 2.499991 | 0.001370274 | 0.001355494 | 4653.381 | 4603.051 | 0 | 98.92138
05/27/2022 01:32:17.233 | 1073913.6 | 4569.2743 | 60 | 6 | -0.001060101 | 2.499997 | 0.001361423 | 0.001345274 | 4623.246 | 4568.463 | 0 | 98.81382
05/27/2022 04:04:23.383 | 1083039.709 | 4537.0116 | 61 | 6 | -0.001060117 | 2.499991 | 0.001351122 | 0.001335815 | 4588.224 | 4536.208 | 0 | 98.86707
05/27/2022 06:35:27.487 | 1092103.8 | 4506.7306 | 62 | 6 | -0.001060101 | 2.499982 | 0.00134181 | 0.001326895 | 4556.576 | 4505.988 | 0 | 98.8884
05/27/2022 09:05:30.350 | 1101106.7 | 4476.9873 | 63 | 6 | -0.001060109 | 2.499986 | 0.001332539 | 0.001318155 | 4525.109 | 4476.3 | 0 | 98.92056
05/27/2022 11:34:33.054 | 1110049.4 | 4446.7761 | 64 | 6 | -0.001060147 | 2.499982 | 0.001323742 | 0.001309245 | 4495.189 | 4445.947 | 0 | 98.90486
05/27/2022 14:02:39.718 | 1118936.0 | 4417.9322 | 65 | 6 | -0.001060094 | 2.499995 | 0.001315672 | 0.00130076 | 4467.816 | 4417.201 | 0 | 98.86662
05/27/2022 16:29:48.578 | 1127764.9 | 4390.1722 | 66 | 6 | -0.001060089 | 2.499999 | 0.001306847 | 0.001292561 | 4437.948 | 4389.319 | 0 | 98.90684
05/27/2022 18:55:51.380 | 1136527.706 | 4355.4615 | 67 | 6 | -0.001059842 | 2.499991 | 0.001297631 | 0.001282374 | 4406.583 | 4354.748 | 0 | 98.82421
05/27/2022 21:20:51.000 | 1145227.3 | 4326.3991 | 68 | 6 | -0.00105984 | 2.499984 | 0.001287541 | 0.001273809 | 4372.372 | 4325.647 | 0 | 98.93349
05/27/2022 23:44:52.377 | 1153868.703 | 4296.501 | 69 | 6 | -0.001060152 | 2.499988 | 0.001279184 | 0.001264957 | 4343.984 | 4295.709 | 0 | 98.88776
05/28/2022 02:07:52.954 | 1162449.3 | 4266.17 | 70 | 6 | -0.001060145 | 2.499997 | 0.001270271 | 0.001256022 | 4313.69 | 4265.506 | 0 | 98.87827
05/28/2022 04:29:56.570 | 1170972.9 | 4239.135 | 71 | 6 | -0.001059816 | 2.499997 | 0.001261427 | 0.001248067 | 4283.678 | 4238.32 | 0 | 98.94088
05/28/2022 06:51:03.996 | 1179440.3 | 4209.288099 | 72 | 6 | -0.001060162 | 2.499976 | 0.001253659 | 0.001239323 | 4257.265 | 4208.55 | 0 | 98.85641
05/28/2022 09:11:15.080 | 1187851.4 | 4183.1759 | 73 | 6 | -0.001060113 | 2.499993 | 0.001244762 | 0.001231632 | 4227.058 | 4182.382 | 0 | 98.94519
05/28/2022 11:30:39.274 | 1196215.6 | 4158.8875 | 74 | 6 | -0.001060087 | 2.499984 | 0.001238139 | 0.001224458 | 4204.582 | 4158.078 | 0 | 98.89508
05/28/2022 13:49:16.662 | 1204533.0 | 4137.3284 | 75 | 6 | -0.001060157 | 2.499997 | 0.001230644 | 0.001218137 | 4179.166 | 4136.587 | 0 | 98.98371
05/28/2022 16:06:59.268 | 1212795.6 | 4108.5676 | 76 | 6 | -0.001060151 | 2.499997 | 0.001223026 | 0.001209649 | 4153.33 | 4107.802 | 0 | 98.90618
05/28/2022 18:23:45.939 | 1221002.3 | 4079.5851 | 77 | 6 | -0.001060113 | 2.499978 | 0.00121507 | 0.001201063 | 4126.282 | 4078.83 | 0 | 98.84721
05/28/2022 20:39:34.044 | 1229150.4 | 4051.8116 | 78 | 6 | -0.00106012 | 2.499984 | 0.001205973 | 0.00119292 | 4095.345 | 4050.94 | 0 | 98.91764
05/28/2022 22:54:25.535 | 1237241.9 | 4023.3538 | 79 | 6 | -0.001060179 | 2.499999 | 0.001197721 | 0.001184582 | 4067.314 | 4022.607 | 0 | 98.90299
05/29/2022 01:08:22.889 | 1245279.2 | 3997.1284 | 80 | 6 | -0.00106015 | 2.499999 | 0.00118953 | 0.001176851 | 4039.515 | 3996.412 | 0 | 98.93417
05/29/2022 03:21:27.842 | 1253264.2 | 3970.9536 | 81 | 6 | -0.001060127 | 2.499993 | 0.001181796 | 0.00116917 | 4013.179 | 3970.289 | 0 | 98.93164
05/29/2022 05:33:43.461 | 1261199.8 | 3947.4662 | 82 | 6 | -0.001060182 | 2.499995 | 0.00117422 | 0.001162242 | 3987.498 | 3946.826 | 0 | 98.97997
05/29/2022 07:45:11.297 | 1269087.6 | 3923.4782 | 83 | 6 | -0.001060112 | 2.499999 | 0.001167148 | 0.001155184 | 3963.553 | 3922.782 | 0 | 98.97501
05/29/2022 09:55:56.831 | 1276933.2 | 3903.4353 | 84 | 6 | -0.001060103 | 2.499982 | 0.001160593 | 0.001149261 | 3941.21 | 3902.681 | 0 | 99.0236
05/29/2022 12:06:07.260 | 1284743.6 | 3884.4416 | 85 | 6 | -0.001059852 | 2.499999 | 0.001155862 | 0.001143592 | 3925.181 | 3883.843 | 0 | 98.9384
05/29/2022 14:15:30.529 | 1292506.9 | 3859.6574 | 86 | 6 | -0.00106014 | 2.499995 | 0.001149261 | 0.001136333 | 3902.938 | 3858.95 | 0 | 98.87513
05/29/2022 16:24:01.239 | 1300217.6 | 3836.8297 | 87 | 6 | -0.001060118 | 2.499976 | 0.001140487 | 0.001129637 | 3873.175 | 3836.039 | 0 | 99.04864
05/29/2022 18:31:48.837 | 1307885.2 | 3812.1087 | 88 | 6 | -0.00106015 | 2.499995 | 0.001135039 | 0.001122353 | 3854.629 | 3811.406 | 0 | 98.88232
05/29/2022 20:38:52.664 | 1315508.99 | 3791.2267 | 89 | 6 | -0.00106015 | 2.499997 | 0.001128282 | 0.001116232 | 3831.809 | 3790.521 | 0 | 98.93198
05/29/2022 22:45:02.671 | 1323078.997 | 3764.7444 | 90 | 6 | -0.001060154 | 2.499997 | 0.001120314 | 0.001108388 | 3804.563 | 3763.962 | 0 | 98.93549
05/30/2022 00:50:26.020 | 1330602.3 | 3740.271 | 91 | 6 | -0.001060117 | 2.499995 | 0.001113802 | 0.001101251 | 3782.353 | 3739.731 | 0 | 98.87315
05/30/2022 02:54:54.874 | 1338071.2 | 3714.0803 | 92 | 6 | -0.001060099 | 2.499999 | 0.001105514 | 0.001093543 | 3754.153 | 3713.544 | 0 | 98.91708
05/30/2022 04:58:41.012 | 1345497.3 | 3696.2701 | 93 | 6 | -0.001060112 | 2.499993 | 0.001098142 | 0.001088271 | 3729.118 | 3695.571 | 0 | 99.10117
05/30/2022 07:01:49.430 | 1352885.8 | 3674.7434 | 94 | 6 | -0.001060099 | 2.499993 | 0.001093361 | 0.001081922 | 3712.872 | 3674.042 | 0 | 98.95379
05/30/2022 09:04:15.230 | 1360231.6 | 3655.3006 | 95 | 6 | -0.001060104 | 2.499984 | 0.001086575 | 0.001076232 | 3689.844 | 3654.7 | 0 | 99.0481
05/30/2022 11:06:03.737 | 1367540.1 | 3634.807 | 96 | 6 | -0.001059842 | 2.499995 | 0.001081633 | 0.001070076 | 3673.069 | 3634.149 | 0 | 98.93154
05/30/2022 13:07:05.851 | 1374802.177 | 3612.2968 | 97 | 6 | -0.001060175 | 2.499997 | 0.00107449 | 0.001063431 | 3648.952 | 3611.498 | 0 | 98.97073
05/30/2022 15:07:24.736 | 1382021.1 | 3590.8873 | 98 | 6 | -0.001060138 | 2.499991 | 0.001068059 | 0.001057204 | 3627.232 | 3590.213 | 0 | 98.98369
05/30/2022 17:07:03.410 | 1389199.7 | 3571.2855 | 99 | 6 | -0.001060134 | 2.499991 | 0.001062047 | 0.001051446 | 3606.785 | 3570.658 | 0 | 99.00185
05/30/2022 19:06:06.504 | 1396342.8 | 3556.0848 | 100 | 6 | -0.001060117 | 2.499997 | 0.001056033 | 0.001046992 | 3586.355 | 3555.443 | 0 | 99.14389
05/30/2022 21:04:31.311 | 1403447.6 | 3531.3814 | 101 | 6 | -0.001060145 | 2.499999 | 0.001051992 | 0.001039732 | 3572.607 | 3530.731 | 0 | 98.83459
05/30/2022 23:02:13.719 | 1410510.0 | 3515.7008 | 102 | 6 | -0.00106007 | 2.499995 | 0.001044153 | 0.0010351 | 3545.937 | 3515.079 | 0 | 99.13303
05/31/2022 00:59:23.206 | 1417539.5 | 3496.9626 | 103 | 6 | -0.001060106 | 2.499997 | 0.001040049 | 0.001029576 | 3531.966 | 3496.299 | 0 | 98.993
05/31/2022 02:55:49.571 | 1424525.9 | 3474.9963 | 104 | 6 | -0.001060129 | 2.499999 | 0.001033799 | 0.001023092 | 3510.68 | 3474.261 | 0 | 98.96426
05/31/2022 04:51:33.047 | 1431469.373 | 3454.3394 | 105 | 6 | -0.001060143 | 2.499976 | 0.001027249 | 0.00101702 | 3488.354 | 3453.679 | 0 | 99.00415
05/31/2022 06:46:39.764 | 1438376.1 | 3436.4838 | 106 | 6 | -0.00106012 | 2.499988 | 0.001021691 | 0.001011804 | 3469.528 | 3435.944 | 0 | 99.03226
05/31/2022 08:41:06.072 | 1445242.4 | 3414.919 | 107 | 6 | -0.001060147 | 2.499993 | 0.001016159 | 0.001005453 | 3450.722 | 3414.337 | 0 | 98.94639
05/31/2022 10:35:00.063 | 1452076.4 | 3400.9297 | 108 | 6 | -0.001060115 | 2.499999 | 0.001010777 | 0.00100131 | 3432.412 | 3400.244 | 0 | 99.06336
05/31/2022 12:28:16.066 | 1458872.392 | 3380.9915 | 109 | 6 | -0.001060123 | 2.499984 | 0.001005378 | 0.0009954444 | 3414.316 | 3380.387 | 0 | 99.01191
05/31/2022 14:20:50.488 | 1465626.8 | 3359.4129 | 110 | 6 | -0.001060168 | 2.499999 | 0.0009994848 | 0.0009891067 | 3394.298 | 3358.881 | 0 | 98.96166
05/31/2022 16:12:47.612 | 1472343.9 | 3342.0029 | 111 | 6 | -0.001060134 | 2.499984 | 0.0009936502 | 0.0009839532 | 3374.478 | 3341.387 | 0 | 99.02411
05/31/2022 18:04:09.843 | 1479026.2 | 3324.5024 | 112 | 6 | -0.001060134 | 2.499991 | 0.0009884743 | 0.0009787147 | 3356.947 | 3323.863 | 0 | 99.01265
05/31/2022 19:54:57.789 | 1485674.1 | 3308.2229 | 113 | 6 | -0.001060101 | 2.499999 | 0.0009832537 | 0.0009740409 | 3339.154 | 3307.683 | 0 | 99.06303
05/31/2022 21:45:18.305 | 1492294.631 | 3294.4961 | 114 | 6 | -0.001060103 | 2.499984 | 0.0009791865 | 0.0009699739 | 3325.38 | 3293.861 | 0 | 99.05917
05/31/2022 23:35:02.695 | 1498879.0 | 3275.2034 | 115 | 6 | -0.001060071 | 2.499993 | 0.0009742273 | 0.0009642886 | 3308.513 | 3274.577 | 0 | 98.97983
06/01/2022 01:24:06.002 | 1505422.3 | 3254.5081 | 116 | 6 | -0.001060138 | 2.499991 | 0.0009682806 | 0.0009581955 | 3288.192 | 3253.902 | 0 | 98.95845
06/01/2022 03:12:34.108 | 1511930.4 | 3238.5907 | 117 | 6 | -0.001059823 | 2.49999 | 0.0009625801 | 0.0009534509 | 3268.814 | 3237.943 | 0 | 99.05159
06/01/2022 05:00:26.620 | 1518402.9 | 3220.1845 | 118 | 6 | -0.001060136 | 2.499974 | 0.0009575197 | 0.0009480928 | 3251.679 | 3219.564 | 0 | 99.01549
06/01/2022 06:47:44.439 | 1524840.765 | 3204.3315 | 119 | 6 | -0.001060117 | 2.499999 | 0.0009519862 | 0.0009434397 | 3232.897 | 3203.887 | 0 | 99.10225
06/01/2022 08:34:31.199 | 1531247.5 | 3187.2936 | 120 | 6 | -0.00106015 | 2.499999 | 0.0009478519 | 0.0009383137 | 3218.805 | 3186.667 | 0 | 98.9937
06/01/2022 10:20:45.135 | 1537621.461 | 3172.3918 | 121 | 6 | -0.001059863 | 2.499991 | 0.0009425666 | 0.000934011 | 3200.904 | 3171.794 | 0 | 99.09232
06/01/2022 12:06:25.155 | 1543961.5 | 3154.4112 | 122 | 6 | -0.001060118 | 2.499991 | 0.0009378624 | 0.0009287719 | 3185.049 | 3153.924 | 0 | 99.03072
06/01/2022 13:51:38.897 | 1550275.2 | 3140.923 | 123 | 6 | -0.001060117 | 2.499995 | 0.0009340836 | 0.0009247217 | 3172.198 | 3140.259 | 0 | 98.99774
06/01/2022 15:36:12.172 | 1556548.5 | 3121.7809 | 124 | 6 | -0.001060152 | 2.499995 | 0.000927791 | 0.0009191019 | 3150.771 | 3121.115 | 0 | 99.06346
06/01/2022 17:20:14.183 | 1562790.5 | 3106.1589 | 125 | 6 | -0.001060112 | 2.499993 | 0.0009232136 | 0.0009145266 | 3135.203 | 3105.605 | 0 | 99.05905
06/01/2022 19:03:47.138 | 1569003.5 | 3090.9615 | 126 | 6 | -0.00106005 | 2.499991 | 0.0009191601 | 0.0009100665 | 3121.454 | 3090.544 | 0 | 99.01067
06/01/2022 20:46:41.135 | 1575177.5 | 3072.0121 | 127 | 6 | -0.001060045 | 2.499986 | 0.0009132496 | 0.0009044614 | 3101.357 | 3071.438 | 0 | 99.0377
06/01/2022 22:29:09.152 | 1581325.5 | 3059.7389 | 128 | 6 | -0.001060085 | 2.49999 | 0.0009091613 | 0.0009008201 | 3087.553 | 3059.101 | 0 | 99.08253
06/02/2022 00:11:05.978 | 1587442.3 | 3043.2748 | 129 | 6 | -0.001060057 | 2.499995 | 0.000904873 | 0.0008960474 | 3072.914 | 3042.835 | 0 | 99.02467
06/02/2022 01:52:28.293 | 1593524.6 | 3026.1893 | 130 | 6 | -0.001060136 | 2.499997 | 0.0008997399 | 0.0008909742 | 3055.502 | 3025.59 | 0 | 99.02576
06/02/2022 03:33:18.887 | 1599575.2 | 3011.7623 | 131 | 6 | -0.001060122 | 2.499963 | 0.0008946214 | 0.0008867236 | 3038.078 | 3011.178 | 0 | 99.11719
06/02/2022 05:13:42.846 | 1605599.2 | 2997.0819 | 132 | 6 | -0.001060126 | 2.49999 | 0.0008911611 | 0.0008823922 | 3026.288 | 2996.531 | 0 | 99.01602
06/02/2022 06:53:36.611 | 1611592.9 | 2983.053 | 133 | 6 | -0.001060145 | 2.49999 | 0.0008864016 | 0.0008782752 | 3010.083 | 2982.483 | 0 | 99.08321
06/02/2022 08:33:02.888 | 1617559.214 | 2969.4131 | 134 | 6 | -0.001060138 | 2.499995 | 0.0008823127 | 0.000874257 | 2996.234 | 2968.83 | 0 | 99.08698
06/02/2022 10:11:58.003 | 1623494.329 | 2953.3296 | 135 | 6 | -0.001060168 | 2.49999 | 0.0008778854 | 0.0008695379 | 2981.164 | 2952.813 | 0 | 99.04913
06/02/2022 11:50:22.196 | 1629398.5 | 2937.5105 | 136 | 6 | -0.001060129 | 2.499991 | 0.0008734587 | 0.0008648667 | 2966.178 | 2937.017 | 0 | 99.01632
06/02/2022 13:28:18.895 | 1635275.2 | 2924.536 | 137 | 6 | -0.001060162 | 2.499999 | 0.0008691734 | 0.0008610616 | 2951.643 | 2924.029 | 0 | 99.06673
06/02/2022 15:05:44.460 | 1641120.8 | 2908.1305 | 138 | 6 | -0.001060148 | 2.499991 | 0.0008647573 | 0.000856185 | 2936.702 | 2907.583 | 0 | 99.00871
06/02/2022 16:42:42.067 | 1646938.4 | 2895.9813 | 139 | 6 | -0.001060133 | 2.499991 | 0.0008601464 | 0.000852665 | 2921.119 | 2895.524 | 0 | 99.13023
06/02/2022 18:19:15.472 | 1652731.8 | 2881.9921 | 140 | 6 | -0.001060115 | 2.499997 | 0.0008571292 | 0.0008485317 | 2910.855 | 2881.463 | 0 | 98.99693
06/02/2022 19:55:09.954 | 1658486.28 | 2862.3089 | 141 | 6 | -0.001060101 | 2.499999 | 0.000851442 | 0.0008427102 | 2891.517 | 2861.71 | 0 | 98.97446
06/02/2022 21:30:33.194 | 1664209.5 | 2848.4836 | 142 | 6 | -0.001060138 | 2.499999 | 0.0008463416 | 0.0008386558 | 2874.134 | 2847.958 | 0 | 99.09188
06/02/2022 23:05:30.819 | 1669907.1 | 2835.7206 | 143 | 6 | -0.001060113 | 2.499991 | 0.0008425828 | 0.0008349033 | 2861.321 | 2835.218 | 0 | 99.08858
06/03/2022 00:40:04.444 | 1675580.8 | 2823.3161 | 144 | 6 | -0.001060148 | 2.499988 | 0.0008391918 | 0.0008312295 | 2849.761 | 2822.767 | 0 | 99.05119
06/03/2022 02:14:06.226 | 1681222.6 | 2806.4817 | 145 | 6 | -0.001060103 | 2.499993 | 0.000834738 | 0.0008262814 | 2834.662 | 2805.903 | 0 | 98.98693
06/03/2022 03:47:37.671 | 1686834.0 | 2792.1694 | 146 | 6 | -0.001060101 | 2.499993 | 0.0008300435 | 0.0008220868 | 2818.707 | 2791.695 | 0 | 99.04141
06/03/2022 05:20:41.644 | 1692418.0 | 2779.2775 | 147 | 6 | -0.001060064 | 2.499993 | 0.0008257465 | 0.0008183165 | 2804.096 | 2778.888 | 0 | 99.10021
06/03/2022 06:53:20.446 | 1697976.8 | 2765.5593 | 148 | 6 | -0.001060127 | 2.499991 | 0.0008223913 | 0.0008142187 | 2792.688 | 2765.006 | 0 | 99.00624
06/03/2022 08:25:32.992 | 1703509.3 | 2754.4634 | 149 | 6 | -0.001060089 | 2.499988 | 0.0008179301 | 0.0008109747 | 2777.544 | 2753.959 | 0 | 99.14964
06/03/2022 09:57:16.106 | 1709012.4 | 2737.636 | 150 | 6 | -0.001060117 | 2.499986 | 0.0008141723 | 0.0008060531 | 2764.936 | 2737.264 | 0 | 99.00276
06/03/2022 11:28:34.831 | 1714491.2 | 2726.4801 | 151 | 6 | -0.001060046 | 2.499974 | 0.0008102818 | 0.0008027463 | 2751.837 | 2726.037 | 0 | 99.07001
06/03/2022 12:59:20.145 | 1719936.5 | 2708.7635 | 152 | 6 | -0.001060147 | 2.499999 | 0.0008056528 | 0.0007975049 | 2735.955 | 2708.242 | 0 | 98.98866
06/03/2022 14:29:39.574 | 1725355.9 | 2696.618 | 153 | 6 | -0.001060076 | 2.499991 | 0.0008016439 | 0.0007939358 | 2722.277 | 2696.073 | 0 | 99.03847
06/03/2022 15:59:26.868 | 1730743.2 | 2680.1775 | 154 | 6 | -0.001060101 | 2.499978 | 0.0007970022 | 0.0007891197 | 2706.558 | 2679.712 | 0 | 99.01098
06/03/2022 17:28:45.107 | 1736101.4 | 2665.4499 | 155 | 6 | -0.001060066 | 2.499997 | 0.0007928021 | 0.0007848008 | 2692.248 | 2665.086 | 0 | 98.99076
06/03/2022 18:57:35.182 | 1741431.5 | 2651.6204 | 156 | 6 | -0.00106009 | 2.49999 | 0.000788593 | 0.0007806983 | 2677.957 | 2651.182 | 0 | 98.99889
06/03/2022 20:25:57.029 | 1746733.4 | 2639.0436 | 157 | 6 | -0.001060094 | 2.499991 | 0.0007839903 | 0.0007769638 | 2662.333 | 2638.473 | 0 | 99.10374
06/03/2022 21:53:56.838 | 1752013.2 | 2625.8851 | 158 | 6 | -0.001060127 | 2.499991 | 0.0007813269 | 0.0007731479 | 2653.314 | 2625.478 | 0 | 98.95319
06/03/2022 23:21:21.344 | 1757257.67 | 2609.0366 | 159 | 6 | -0.001060076 | 2.49999 | 0.0007759179 | 0.0007681606 | 2634.887 | 2608.616 | 0 | 99.00024
06/04/2022 00:48:19.048 | 1762475.4 | 2595.9501 | 160 | 6 | -0.00106012 | 2.499999 | 0.0007717945 | 0.0007642665 | 2620.997 | 2595.379 | 0 | 99.02461
06/04/2022 02:14:49.068 | 1767665.4 | 2581.6112 | 161 | 6 | -0.001060138 | 2.499991 | 0.0007679411 | 0.0007600801 | 2607.961 | 2581.17 | 0 | 98.97636
06/04/2022 03:40:46.658 | 1772823.0 | 2565.06 | 162 | 6 | -0.001060109 | 2.499967 | 0.0007631356 | 0.0007552032 | 2591.801 | 2564.632 | 0 | 98.96056
06/04/2022 05:06:16.074 | 1777952.4 | 2551.5998 | 163 | 6 | -0.001060109 | 2.49999 | 0.0007589589 | 0.0007511982 | 2577.521 | 2550.968 | 0 | 98.97746
06/04/2022 06:31:15.889 | 1783052.2 | 2536.5044 | 164 | 6 | -0.001060085 | 2.499993 | 0.0007546193 | 0.0007468025 | 2562.745 | 2536.05 | 0 | 98.96414
06/04/2022 07:55:46.901 | 1788123.227 | 2521.5345 | 165 | 6 | -0.001060113 | 2.49998 | 0.0007504914 | 0.0007424053 | 2549.014 | 2521.109 | 0 | 98.92255
06/04/2022 09:19:43.232 | 1793159.6 | 2504.7646 | 166 | 6 | -0.00106009 | 2.499995 | 0.0007452804 | 0.0007374251 | 2530.935 | 2504.225 | 0 | 98.946
06/04/2022 10:43:12.223 | 1798168.5 | 2492.3844 | 167 | 6 | -0.001060098 | 2.499993 | 0.0007408222 | 0.0007338224 | 2515.917 | 2491.961 | 0 | 99.05513
06/04/2022 12:06:12.014 | 1803148.3 | 2476.4921 | 168 | 6 | -0.001060164 | 2.49999 | 0.0007369809 | 0.0007291556 | 2502.669 | 2476.083 | 0 | 98.93818
06/04/2022 13:28:42.748 | 1808099.1 | 2461.1543 | 169 | 6 | -0.001060111 | 2.499995 | 0.000732965 | 0.0007245933 | 2489.03 | 2460.587 | 0 | 98.85784
06/04/2022 14:50:40.299 | 1813016.6 | 2446.0035 | 170 | 6 | -0.001060123 | 2.499984 | 0.0007276197 | 0.0007201693 | 2470.89 | 2445.586 | 0 | 98.97607
06/04/2022 16:12:06.089 | 1817902.4 | 2430.9872 | 171 | 6 | -0.00106014 | 2.499997 | 0.0007227667 | 0.0007157166 | 2454.48 | 2430.444 | 0 | 99.02457
06/04/2022 17:33:04.451 | 1822760.8 | 2415.6611 | 172 | 6 | -0.001060118 | 2.499995 | 0.0007191104 | 0.0007112487 | 2442.059 | 2415.269 | 0 | 98.90675
06/04/2022 18:53:33.176 | 1827589.5 | 2402.2276 | 173 | 6 | -0.001060103 | 2.499969 | 0.0007144209 | 0.0007072622 | 2426.084 | 2401.758 | 0 | 98.99796
06/04/2022 20:13:34.873 | 1832391.2 | 2387.1903 | 174 | 6 | -0.001060157 | 2.49999 | 0.0007107957 | 0.0007027946 | 2413.799 | 2386.581 | 0 | 98.87435
06/04/2022 21:33:06.358 | 1837162.7 | 2373.3328 | 175 | 6 | -0.001060124 | 2.499993 | 0.0007060519 | 0.0006988054 | 2397.696 | 2373.002 | 0 | 98.97367
06/04/2022 22:52:09.723 | 1841906.0 | 2358.1772 | 176 | 6 | -0.001060124 | 2.499982 | 0.0007022056 | 0.0006942471 | 2384.613 | 2357.594 | 0 | 98.86664
06/05/2022 00:10:39.205 | 1846615.5 | 2341.7066 | 177 | 6 | -0.001060106 | 2.499995 | 0.0006971241 | 0.0006894635 | 2367.368 | 2341.304 | 0 | 98.90112
06/05/2022 01:28:39.689 | 1851296.0 | 2327.5447 | 178 | 6 | -0.001060099 | 2.49999 | 0.0006926752 | 0.0006852294 | 2352.33 | 2326.925 | 0 | 98.92506
06/05/2022 02:46:11.582 | 1855947.9 | 2313.4269 | 179 | 6 | -0.001060108 | 2.499997 | 0.0006884803 | 0.0006810629 | 2338.052 | 2312.807 | 0 | 98.92265
06/05/2022 04:03:17.306 | 1860573.6 | 2300.2812 | 180 | 6 | -0.001060136 | 2.499991 | 0.0006845779 | 0.0006771921 | 2324.771 | 2299.618 | 0 | 98.92112
06/05/2022 05:19:49.401 | 1865165.7 | 2282.6527 | 181 | 6 | -0.001060136 | 2.499997 | 0.0006799211 | 0.0006720849 | 2308.962 | 2282.294 | 0 | 98.84747
06/05/2022 06:35:51.954 | 1869728.3 | 2269.1114 | 182 | 6 | -0.001060118 | 2.499999 | 0.0006752156 | 0.0006679989 | 2292.982 | 2268.445 | 0 | 98.93119
06/05/2022 07:51:27.041 | 1874263.4 | 2255.1081 | 183 | 6 | -0.001060118 | 2.499995 | 0.0006711984 | 0.0006639514 | 2279.313 | 2254.687 | 0 | 98.9203
06/05/2022 09:06:35.591 | 1878771.917 | 2242.1216 | 184 | 6 | -0.001060109 | 2.499995 | 0.0006672993 | 0.0006601565 | 2266.065 | 2241.793 | 0 | 98.9296
06/05/2022 10:21:15.522 | 1883251.8 | 2226.7721 | 185 | 6 | -0.001060152 | 2.499991 | 0.0006633457 | 0.0006555559 | 2252.639 | 2226.142 | 0 | 98.82567
06/05/2022 11:35:22.869 | 1887699.2 | 2211.4777 | 186 | 6 | -0.001060133 | 2.499995 | 0.0006582282 | 0.0006511321 | 2235.304 | 2211.127 | 0 | 98.92195
06/05/2022 12:49:04.534 | 1892120.9 | 2199.3071 | 187 | 6 | -0.001060127 | 2.499988 | 0.0006542965 | 0.0006474775 | 2221.952 | 2198.701 | 0 | 98.95782
06/05/2022 14:02:18.085 | 1896514.4 | 2184.1625 | 188 | 6 | -0.001060131 | 2.499991 | 0.0006504852 | 0.000643031 | 2208.998 | 2183.597 | 0 | 98.85405
06/05/2022 15:14:59.067 | 1900875.4 | 2167.1904 | 189 | 6 | -0.001060113 | 2.499991 | 0.00064581 | 0.0006380004 | 2193.167 | 2166.635 | 0 | 98.79073
06/05/2022 16:27:07.677 | 1905204.0 | 2151.2983 | 190 | 6 | -0.001060118 | 2.499986 | 0.0006409744 | 0.0006334189 | 2176.717 | 2150.969 | 0 | 98.82124
06/05/2022 17:38:48.509 | 1909504.8 | 2137.955 | 191 | 6 | -0.001060154 | 2.499995 | 0.0006367843 | 0.0006294597 | 2162.485 | 2137.593 | 0 | 98.84975
06/05/2022 18:49:58.362 | 1913774.7 | 2122.9896 | 192 | 6 | -0.001060159 | 2.499982 | 0.0006320545 | 0.0006250959 | 2146.408 | 2122.706 | 0 | 98.89906
06/05/2022 20:00:34.429 | 1918010.8 | 2105.3325 | 193 | 6 | -0.001060113 | 2.49999 | 0.0006272928 | 0.000619816 | 2130.246 | 2104.782 | 0 | 98.80808
06/05/2022 21:10:45.372 | 1922221.7 | 2093.7483 | 194 | 6 | -0.001060087 | 2.499993 | 0.0006232717 | 0.0006164107 | 2116.567 | 2093.228 | 0 | 98.89919
06/05/2022 22:20:29.630 | 1926406.0 | 2080.7375 | 195 | 6 | -0.001060106 | 2.499976 | 0.0006193107 | 0.0006126369 | 2103.088 | 2080.398 | 0 | 98.92239
06/05/2022 23:29:45.470 | 1930561.8 | 2065.3597 | 196 | 6 | -0.001060154 | 2.499978 | 0.0006154324 | 0.0006080803 | 2089.998 | 2064.918 | 0 | 98.80537
06/06/2022 00:38:31.210 | 1934687.536 | 2050.9391 | 197 | 6 | -0.001060154 | 2.499999 | 0.0006108487 | 0.000603804 | 2074.354 | 2050.418 | 0 | 98.84674
06/06/2022 01:46:49.951 | 1938786.3 | 2037.751 | 198 | 6 | -0.001060103 | 2.499988 | 0.0006067597 | 0.0005999263 | 2060.458 | 2037.246 | 0 | 98.87377
06/06/2022 02:54:36.835 | 1942853.2 | 2020.7701 | 199 | 6 | -0.001060138 | 2.499972 | 0.0006023809 | 0.0005949733 | 2045.638 | 2020.455 | 0 | 98.77027
06/06/2022 04:01:52.383 | 1946888.7 | 2006.766 | 200 | 6 | -0.001060111 | 2.499991 | 0.0005973146 | 0.0005907998 | 2028.412 | 2006.281 | 0 | 98.90932