## JB5_SiMPs-LFP-POF3-A7_Channel_3
Date_Time | Test Time (s) | Step Time (s) | Cycle Index | Step Index | Current (A) | Voltage (V) | Charge Capacity (Ah) | Discharge Capacity (Ah) | Charge Time (s) | Discharge Time (s) | V_Max_On_Cycle (V) | Coulombic Efficiency (%) | mAh/g
05/16/2022 16:52:48.570 | 178754.8056 | 60973.6317 | 1 | 3 | -0.000159006 | 2.499986 | 0.003293337 | 0.002692661 | 74571.48 | 60965.67 | 0 | 81.76089
05/18/2022 02:10:46.333 | 298632.569 | 57766.346 | 2 | 3 | -0.000159003 | 2.499974 | 0.002742713 | 0.002550904 | 62103.3 | 57758.55 | 0 | 93.00659
05/19/2022 09:47:04.190 | 412410.4258 | 55077.1655 | 3 | 3 | -0.0001589959 | 2.499995 | 0.002592098 | 0.002432121 | 58692.89 | 55069.77 | 0 | 93.82829
05/19/2022 13:54:11.518 | 427237.7539 | 7156.3852 | 4 | 6 | -0.001059895 | 2.499993 | 0.002258116 | 0.002106676 | 7669.729 | 7155.49 | 0 | 93.29351
05/19/2022 17:48:58.359 | 441324.5951 | 6966.817 | 5 | 6 | -0.001059919 | 2.499999 | 0.00209602 | 0.00205091 | 7119.06 | 6965.847 | 0 | 97.84785
05/19/2022 21:39:59.519 | 455185.7546 | 6855.299 | 6 | 6 | -0.00105996 | 2.499993 | 0.002062434 | 0.002018167 | 7004.862 | 6854.398 | 0 | 97.85365
05/20/2022 01:27:58.903 | 468865.139 | 6773.9326 | 7 | 6 | -0.001059875 | 2.499995 | 0.002032875 | 0.001994122 | 6904.507 | 6773.062 | 0 | 98.09367
05/20/2022 05:13:31.495 | 482397.7307 | 6696.7963 | 8 | 6 | -0.001059953 | 2.499995 | 0.002012401 | 0.001971457 | 6834.809 | 6695.932 | 0 | 97.96542
05/20/2022 08:56:09.164 | 495755.3998 | 6609.9815 | 9 | 6 | -0.001059942 | 2.499988 | 0.001986478 | 0.001945921 | 6746.803 | 6609.133 | 0 | 97.95834
05/20/2022 12:35:57.410 | 508943.6454 | 6527.2629 | 10 | 6 | -0.001060131 | 2.499999 | 0.001960914 | 0.001921508 | 6660.029 | 6526.454 | 0 | 97.99046
05/20/2022 16:13:18.662 | 521984.8975 | 6458.926 | 11 | 6 | -0.001060123 | 2.499993 | 0.001937775 | 0.001901599 | 6581.413 | 6458.119 | 0 | 98.13312
05/20/2022 19:48:32.064 | 534898.3 | 6390.7485 | 12 | 6 | -0.001060108 | 2.49999 | 0.001920211 | 0.001881678 | 6521.741 | 6389.917 | 0 | 97.99331
05/20/2022 23:21:06.786 | 547653 | 6313.5957 | 13 | 6 | -0.001059905 | 2.499988 | 0.001896193 | 0.001858653 | 6440.274 | 6312.74 | 0 | 98.0202
05/21/2022 02:50:27.151 | 560213.3867 | 6215.0152 | 14 | 6 | -0.0010599 | 2.499997 | 0.001867998 | 0.001829569 | 6344.455 | 6214.179 | 0 | 97.94278
05/21/2022 06:17:05.418 | 572611.6534 | 6138.8453 | 15 | 6 | -0.001059927 | 2.499995 | 0.001842688 | 0.001807139 | 6258.574 | 6138.055 | 0 | 98.07078
05/21/2022 09:41:21.612 | 584867.8481 | 6068.2591 | 16 | 6 | -0.001059911 | 2.499997 | 0.001821639 | 0.001786376 | 6187.087 | 6067.48 | 0 | 98.06422
05/21/2022 13:03:06.831 | 596973.0668 | 5995.0885 | 17 | 6 | -0.001060103 | 2.499993 | 0.001798742 | 0.00176517 | 6109.321 | 5994.282 | 0 | 98.13358
05/21/2022 16:23:04.481 | 608970.7169 | 5942.1678 | 18 | 6 | -0.001059889 | 2.499997 | 0.001782692 | 0.001749545 | 6054.68 | 5941.343 | 0 | 98.1406
05/21/2022 19:40:43.201 | 620829.4365 | 5870.3411 | 19 | 6 | -0.001060141 | 2.499999 | 0.00176288 | 0.001728461 | 5987.537 | 5869.558 | 0 | 98.04755
05/21/2022 22:55:47.763 | 632533.9986 | 5796.9515 | 20 | 6 | -0.001059927 | 2.499999 | 0.001739087 | 0.001706487 | 5906.78 | 5796.188 | 0 | 98.12547
05/22/2022 02:08:41.000 | 644107.2359 | 5733.9265 | 21 | 6 | -0.001059967 | 2.499982 | 0.001718999 | 0.001688024 | 5838.483 | 5733.21 | 0 | 98.19807
05/22/2022 05:19:37.100 | 655563.3357 | 5674.8118 | 22 | 6 | -0.001059947 | 2.499997 | 0.001701917 | 0.001670629 | 5780.498 | 5674.067 | 0 | 98.1616
05/22/2022 08:28:24.923 | 666891.1586 | 5610.7496 | 23 | 6 | -0.001059981 | 2.499999 | 0.001682997 | 0.001651813 | 5716.259 | 5610.015 | 0 | 98.14709
05/22/2022 11:35:08.376 | 678094.6117 | 5549.8626 | 24 | 6 | -0.001059951 | 2.499997 | 0.001664298 | 0.001633861 | 5652.864 | 5549.149 | 0 | 98.17119
05/22/2022 14:39:51.674 | 689177.9101 | 5492.3546 | 25 | 6 | -0.00105988 | 2.499995 | 0.001645875 | 0.001616862 | 5590.18 | 5491.663 | 0 | 98.23724
05/22/2022 17:43:07.954 | 700174.1896 | 5448.6791 | 26 | 6 | -0.001059921 | 2.499995 | 0.001633127 | 0.001603984 | 5546.813 | 5447.98 | 0 | 98.21548
05/22/2022 20:44:17.937 | 711044.1724 | 5384.932 | 27 | 6 | -0.001059867 | 2.499999 | 0.001614717 | 0.001585203 | 5484.302 | 5384.227 | 0 | 98.17222
05/22/2022 23:43:18.875 | 721785.1111 | 5321.2707 | 28 | 6 | -0.00105995 | 2.49998 | 0.001595442 | 0.001566513 | 5418.875 | 5320.61 | 0 | 98.18675
05/23/2022 02:40:27.734 | 732413.9703 | 5268.1136 | 29 | 6 | -0.001059953 | 2.499991 | 0.00157808 | 0.001550915 | 5359.973 | 5267.44 | 0 | 98.27864
05/23/2022 05:35:55.988 | 742942.2243 | 5216.5999 | 30 | 6 | -0.001059891 | 2.499997 | 0.001563616 | 0.001535742 | 5310.896 | 5215.916 | 0 | 98.21729
05/23/2022 08:29:35.058 | 753361.2937 | 5162.6633 | 31 | 6 | -0.001059903 | 2.499991 | 0.00154734 | 0.001519851 | 5255.655 | 5162.02 | 0 | 98.22349
05/23/2022 11:21:28.097 | 763674.3327 | 5112.5847 | 32 | 6 | -0.001059907 | 2.499993 | 0.001530896 | 0.001505054 | 5199.681 | 5111.953 | 0 | 98.312
05/23/2022 14:11:42.098 | 773888.3336 | 5062.3107 | 33 | 6 | -0.001059942 | 2.499986 | 0.001516536 | 0.001490316 | 5150.94 | 5061.654 | 0 | 98.27106
05/23/2022 17:00:19.304 | 784005.5396 | 5013.5686 | 34 | 6 | -0.001059955 | 2.499974 | 0.001502411 | 0.001475977 | 5102.982 | 5012.94 | 0 | 98.24056
05/23/2022 19:47:10.442 | 794016.6779 | 4960.3599 | 35 | 6 | -0.001060008 | 2.499988 | 0.001486846 | 0.001460276 | 5050.085 | 4959.708 | 0 | 98.21295
05/23/2022 22:32:19.711 | 803925.9472 | 4911.8088 | 36 | 6 | -0.001059925 | 2.499995 | 0.001471138 | 0.001446021 | 4996.763 | 4911.228 | 0 | 98.29263
05/24/2022 01:15:57.545 | 813743.7813 | 4867.5651 | 37 | 6 | -0.001059865 | 2.499988 | 0.001457271 | 0.001432915 | 4949.588 | 4866.928 | 0 | 98.32861
05/24/2022 03:58:05.427 | 823471.663 | 4822.4396 | 38 | 6 | -0.001059961 | 2.499999 | 0.001444057 | 0.001419614 | 4904.74 | 4821.792 | 0 | 98.30733
05/24/2022 06:38:40.256 | 833106.4921 | 4775.4743 | 39 | 6 | -0.001059934 | 2.499997 | 0.0014305 | 0.001405831 | 4858.681 | 4774.908 | 0 | 98.27549
05/24/2022 09:17:45.594 | 842651.8295 | 4731.9465 | 40 | 6 | -0.001059939 | 2.499984 | 0.001416981 | 0.00139302 | 4812.728 | 4731.345 | 0 | 98.309
05/24/2022 11:55:24.446 | 852110.6816 | 4689.342 | 41 | 6 | -0.001059946 | 2.499988 | 0.001404055 | 0.00138049 | 4768.851 | 4688.713 | 0 | 98.32166
05/24/2022 14:31:32.450 | 861478.6863 | 4643.9469 | 42 | 6 | -0.001059948 | 2.499993 | 0.001390676 | 0.001367132 | 4723.401 | 4643.326 | 0 | 98.30707
05/24/2022 17:06:21.120 | 870767.3561 | 4606.3162 | 43 | 6 | -0.001059937 | 2.499999 | 0.001378415 | 0.001356066 | 4681.677 | 4605.714 | 0 | 98.37863
05/24/2022 19:39:46.745 | 879972.9804 | 4563.0952 | 44 | 6 | -0.001059993 | 2.499999 | 0.001366725 | 0.001343345 | 4641.893 | 4562.494 | 0 | 98.2893
05/24/2022 22:11:44.911 | 889091.1472 | 4520.9487 | 45 | 6 | -0.001059978 | 2.499999 | 0.001353355 | 0.001330915 | 4596.553 | 4520.348 | 0 | 98.34193
05/25/2022 00:42:21.766 | 898128.0016 | 4480.4717 | 46 | 6 | -0.001059898 | 2.499995 | 0.001341329 | 0.001319026 | 4555.732 | 4479.872 | 0 | 98.33725
05/25/2022 03:11:57.987 | 907104.2224 | 4451.7833 | 47 | 6 | -0.00105988 | 2.499988 | 0.001331911 | 0.001310506 | 4523.776 | 4451.22 | 0 | 98.39297
05/25/2022 05:40:41.544 | 916027.7802 | 4422.9214 | 48 | 6 | -0.001060083 | 2.49999 | 0.001324892 | 0.001302139 | 4499.992 | 4422.338 | 0 | 98.28265
05/25/2022 08:08:18.984 | 924885.2197 | 4391.7849 | 49 | 6 | -0.001059853 | 2.499993 | 0.001314588 | 0.001292809 | 4465.006 | 4391.181 | 0 | 98.34328
05/25/2022 10:34:02.275 | 933628.5113 | 4330.9362 | 50 | 6 | -0.00105995 | 2.499988 | 0.001298896 | 0.001274968 | 4411.72 | 4330.358 | 0 | 98.15782
05/25/2022 12:57:50.652 | 942256.888 | 4278.649 | 51 | 6 | -0.001059933 | 2.499988 | 0.001280467 | 0.001259583 | 4349.1 | 4278.062 | 0 | 98.36909
05/25/2022 15:20:28.576 | 950814.8122 | 4244.968799 | 52 | 6 | -0.001059941 | 2.49999 | 0.001269641 | 0.001249659 | 4312.368 | 4244.408 | 0 | 98.42613
05/25/2022 17:41:55.865 | 959302.1007 | 4208.785 | 53 | 6 | -0.001059942 | 2.499995 | 0.001259503 | 0.001239026 | 4277.899 | 4208.287 | 0 | 98.37421
05/25/2022 20:02:10.273 | 967716.5085 | 4172.0433 | 54 | 6 | -0.001059941 | 2.499993 | 0.001248857 | 0.001228183 | 4241.774 | 4171.451 | 0 | 98.3446
05/25/2022 22:21:09.660 | 976055.8956 | 4135.448599 | 55 | 6 | -0.001059953 | 2.499988 | 0.001237549 | 0.001217489 | 4203.385 | 4134.925 | 0 | 98.3791
05/26/2022 00:39:01.394 | 984327.6298 | 4101.915299 | 56 | 6 | -0.001059955 | 2.49999 | 0.001227506 | 0.001207622 | 4169.224 | 4101.375 | 0 | 98.38017
05/26/2022 02:55:40.644 | 992526.8794 | 4065.1511 | 57 | 6 | -0.001060013 | 2.499988 | 0.00121699 | 0.001196815 | 4133.526 | 4064.665 | 0 | 98.3422
05/26/2022 05:11:14.022 | 1000660.3 | 4035.2453 | 58 | 6 | -0.001059988 | 2.499991 | 0.001206393 | 0.001187983 | 4097.523 | 4034.718 | 0 | 98.47401
05/26/2022 07:25:42.828 | 1008729.1 | 4001.8165 | 59 | 6 | -0.001059995 | 2.499999 | 0.001197249 | 0.00117812 | 4066.443 | 4001.252 | 0 | 98.4022
05/26/2022 09:39:10.995 | 1016737.2 | 3971.11 | 60 | 6 | -0.001059984 | 2.499997 | 0.001188409 | 0.001168999 | 4036.441 | 3970.37 | 0 | 98.36672
05/26/2022 11:51:27.577 | 1024673.8 | 3935.0795 | 61 | 6 | -0.001059974 | 2.499978 | 0.001177916 | 0.001158467 | 4000.802 | 3934.485 | 0 | 98.34884
05/26/2022 14:02:28.561 | 1032534.797 | 3897.6827 | 62 | 6 | -0.001059934 | 2.499972 | 0.001166695 | 0.001147414 | 3962.577 | 3896.998 | 0 | 98.34742
05/26/2022 16:12:16.278 | 1040322.5 | 3864.7868 | 63 | 6 | -0.001059981 | 2.499982 | 0.001154829 | 0.00113777 | 3922.229 | 3864.264 | 0 | 98.5228
05/26/2022 18:21:08.234 | 1048054.5 | 3834.1716 | 64 | 6 | -0.001060011 | 2.499995 | 0.001147391 | 0.001128727 | 3897.017 | 3833.571 | 0 | 98.37334
05/26/2022 20:28:54.702 | 1055720.9 | 3801.568 | 65 | 6 | -0.001060002 | 2.49999 | 0.001137742 | 0.001119114 | 3864.211 | 3800.906 | 0 | 98.3627
05/26/2022 22:35:36.992 | 1063323.2 | 3771.2059 | 66 | 6 | -0.00105995 | 2.499995 | 0.001127748 | 0.00111017 | 3830.375 | 3770.573 | 0 | 98.44135
05/27/2022 00:41:17.462 | 1070863.698 | 3740.5727 | 67 | 6 | -0.001060023 | 2.499978 | 0.001118591 | 0.00110119 | 3799.219 | 3739.956 | 0 | 98.44434
05/27/2022 02:45:59.558 | 1078345.8 | 3711.0909 | 68 | 6 | -0.001059964 | 2.499991 | 0.001110107 | 0.001092529 | 3770.382 | 3710.553 | 0 | 98.41659
05/27/2022 04:49:42.684 | 1085768.9 | 3682.838 | 69 | 6 | -0.001059979 | 2.499993 | 0.00110112 | 0.001084189 | 3739.706 | 3682.249 | 0 | 98.46239
05/27/2022 06:52:29.490 | 1093135.7 | 3654.3596 | 70 | 6 | -0.001059967 | 2.499984 | 0.00109285 | 0.001075768 | 3711.718 | 3653.69 | 0 | 98.43696
05/27/2022 08:54:17.436 | 1100443.7 | 3625.6759 | 71 | 6 | -0.001059978 | 2.499991 | 0.00108396 | 0.001067373 | 3681.573 | 3625.115 | 0 | 98.46973
05/27/2022 10:55:08.655 | 1107694.9 | 3596.6956 | 72 | 6 | -0.001059922 | 2.499995 | 0.001075766 | 0.001058833 | 3653.731 | 3596.122 | 0 | 98.42595
05/27/2022 12:55:04.433 | 1114890.7 | 3571.0276 | 73 | 6 | -0.001059936 | 2.499995 | 0.001067075 | 0.001051243 | 3624.161 | 3570.379 | 0 | 98.5163
05/27/2022 14:54:13.354 | 1122039.6 | 3546.5079 | 74 | 6 | -0.001059951 | 2.499988 | 0.001060501 | 0.001043991 | 3601.797 | 3545.813 | 0 | 98.4432
05/27/2022 16:52:25.541 | 1129131.8 | 3518.9758 | 75 | 6 | -0.001059951 | 2.49999 | 0.001051873 | 0.00103589 | 3572.497 | 3518.362 | 0 | 98.48055
05/27/2022 18:49:45.586 | 1136171.8 | 3492.2037 | 76 | 6 | -0.001059941 | 2.49999 | 0.001044459 | 0.001027985 | 3547.283 | 3491.472 | 0 | 98.42271
05/27/2022 20:46:04.367 | 1143150.6 | 3462.9297 | 77 | 6 | -0.001059958 | 2.499993 | 0.001034926 | 0.001019408 | 3515.026 | 3462.257 | 0 | 98.50062
05/27/2022 22:41:32.102 | 1150078.3 | 3437.4013 | 78 | 6 | -0.001059965 | 2.499993 | 0.001027447 | 0.001011907 | 3489.637 | 3436.775 | 0 | 98.4875
05/28/2022 00:36:07.065 | 1156953.3 | 3411.1973 | 79 | 6 | -0.001059947 | 2.499997 | 0.001019693 | 0.001004221 | 3463.173 | 3410.697 | 0 | 98.48274
05/28/2022 02:29:51.611 | 1163777.8 | 3386.2958 | 80 | 6 | -0.001059928 | 2.499984 | 0.001012155 | 0.0009968182 | 3437.605 | 3385.562 | 0 | 98.48476
05/28/2022 04:22:45.258 | 1170551.5 | 3360.8784 | 81 | 6 | -0.001059941 | 2.499967 | 0.001004593 | 0.0009893441 | 3411.988 | 3360.274 | 0 | 98.48205
05/28/2022 06:14:49.271 | 1177275.5 | 3337.148 | 82 | 6 | -0.00105999 | 2.499995 | 0.0009970269 | 0.0009823639 | 3386.237 | 3336.542 | 0 | 98.52934
05/28/2022 08:06:03.944 | 1183950.2 | 3311.4382 | 83 | 6 | -0.001059928 | 2.499991 | 0.0009900425 | 0.0009748152 | 3362.496 | 3310.832 | 0 | 98.46196
05/28/2022 09:56:40.094 | 1190586.3 | 3293.5617 | 84 | 6 | -0.001059986 | 2.499993 | 0.0009840109 | 0.0009695558 | 3341.959 | 3293.033 | 0 | 98.53101
05/28/2022 11:46:32.187 | 1197178.4 | 3271.9275 | 85 | 6 | -0.001059932 | 2.499997 | 0.0009773589 | 0.0009631464 | 3319.476 | 3271.312 | 0 | 98.54582
05/28/2022 13:35:40.604 | 1203726.8 | 3249.2814 | 86 | 6 | -0.001059928 | 2.499999 | 0.0009711949 | 0.0009565029 | 3298.504 | 3248.753 | 0 | 98.48721
05/28/2022 15:23:56.927 | 1210223.2 | 3223.5613 | 87 | 6 | -0.001059886 | 2.499999 | 0.0009634499 | 0.0009488868 | 3272.167 | 3222.873 | 0 | 98.48844
05/28/2022 17:11:29.215 | 1216675.5 | 3202.6551 | 88 | 6 | -0.001059946 | 2.499997 | 0.0009566068 | 0.0009427795 | 3248.896 | 3202.063 | 0 | 98.55454
05/28/2022 18:58:20.666 | 1223086.902 | 3181.2185 | 89 | 6 | -0.001059989 | 2.49998 | 0.0009509207 | 0.0009364755 | 3229.603 | 3180.646 | 0 | 98.48093
05/28/2022 20:44:17.921 | 1229444.2 | 3154.432 | 90 | 6 | -0.001059922 | 2.499997 | 0.0009428273 | 0.0009285798 | 3202.184 | 3153.84 | 0 | 98.48885
05/28/2022 22:29:27.699 | 1235753.9 | 3131.3848 | 91 | 6 | -0.001060004 | 2.499991 | 0.0009356181 | 0.0009218138 | 3177.743 | 3130.821 | 0 | 98.52458
05/29/2022 00:13:52.279 | 1242018.5 | 3109.4714 | 92 | 6 | -0.001059953 | 2.499988 | 0.0009287936 | 0.0009153668 | 3154.542 | 3108.857 | 0 | 98.55437
05/29/2022 01:57:33.961 | 1248240.2 | 3088.1618 | 93 | 6 | -0.001059992 | 2.499993 | 0.0009224161 | 0.0009091073 | 3132.855 | 3087.588 | 0 | 98.55718
05/29/2022 03:40:34.181 | 1254420.4 | 3067.1122 | 94 | 6 | -0.001059997 | 2.499976 | 0.0009164258 | 0.0009029426 | 3112.521 | 3066.636 | 0 | 98.52872
05/29/2022 05:22:50.865 | 1260557.1 | 3045.8322 | 95 | 6 | -0.00105999 | 2.499991 | 0.0009098743 | 0.0008966172 | 3090.323 | 3045.219 | 0 | 98.54298
05/29/2022 07:04:26.279 | 1266652.5 | 3025.2883 | 96 | 6 | -0.001059961 | 2.499978 | 0.0009037466 | 0.000890585 | 3069.445 | 3024.727 | 0 | 98.54366
05/29/2022 08:45:21.288 | 1272707.5 | 3005.6559 | 97 | 6 | -0.001059955 | 2.499993 | 0.0008976723 | 0.0008847869 | 3048.737 | 3005.113 | 0 | 98.56458
05/29/2022 10:25:43.001 | 1278729.2 | 2989.0937 | 98 | 6 | -0.001059903 | 2.499974 | 0.0008927604 | 0.0008799203 | 3032.025 | 2988.572 | 0 | 98.56175
05/29/2022 12:05:32.791 | 1284719.0 | 2972.8484 | 99 | 6 | -0.001059934 | 2.49999 | 0.0008881457 | 0.0008751407 | 3016.416 | 2972.397 | 0 | 98.53571
05/29/2022 13:44:41.722 | 1290668.0 | 2953.3305 | 100 | 6 | -0.001059923 | 2.499997 | 0.0008818411 | 0.0008693359 | 2995.073 | 2952.711 | 0 | 98.58192
05/29/2022 15:23:09.666 | 1296575.9 | 2932.5141 | 101 | 6 | -0.001059852 | 2.49999 | 0.000875914 | 0.0008632314 | 2974.857 | 2931.997 | 0 | 98.55207
05/29/2022 17:00:55.180 | 1302441.4 | 2911.5504 | 102 | 6 | -0.001060154 | 2.499999 | 0.0008696006 | 0.0008572254 | 2953.376 | 2911.012 | 0 | 98.5769
05/29/2022 18:38:08.318 | 1308274.554 | 2895.8076 | 103 | 6 | -0.001059902 | 2.499995 | 0.0008646816 | 0.0008523996 | 2936.732 | 2895.286 | 0 | 98.57959
05/29/2022 20:14:48.500 | 1314074.7 | 2879.2226 | 104 | 6 | -0.001060071 | 2.499993 | 0.0008598584 | 0.0008476055 | 2920.408 | 2878.737 | 0 | 98.57501
05/29/2022 21:50:45.931 | 1319832.2 | 2857.2155 | 105 | 6 | -0.00105988 | 2.499999 | 0.0008537296 | 0.0008410572 | 2899.571 | 2856.687 | 0 | 98.51564
05/29/2022 23:26:07.061 | 1325553.3 | 2840.3559 | 106 | 6 | -0.001059979 | 2.49999 | 0.000848037 | 0.000836128 | 2880.203 | 2839.835 | 0 | 98.5957
05/30/2022 01:00:51.751 | 1331238.0 | 2821.382 | 107 | 6 | -0.001059976 | 2.499995 | 0.0008428931 | 0.0008305326 | 2862.8 | 2820.845 | 0 | 98.53356
05/30/2022 02:34:56.020 | 1336882.3 | 2802.0271 | 108 | 6 | -0.001059944 | 2.499999 | 0.0008366565 | 0.0008248327 | 2841.661 | 2801.463 | 0 | 98.58678
05/30/2022 04:08:25.279 | 1342491.5 | 2784.9665 | 109 | 6 | -0.001059925 | 2.499991 | 0.0008313694 | 0.0008198472 | 2823.658 | 2784.426 | 0 | 98.61407
05/30/2022 05:41:21.044 | 1348067.3 | 2768.3128 | 110 | 6 | -0.001060023 | 2.499986 | 0.0008264438 | 0.0008149472 | 2806.896 | 2767.821 | 0 | 98.6089
05/30/2022 07:13:41.579 | 1353607.815 | 2750.2302 | 111 | 6 | -0.001059974 | 2.499997 | 0.0008213971 | 0.0008096291 | 2789.783 | 2749.77 | 0 | 98.56733
05/30/2022 08:45:27.918 | 1359114.2 | 2733.4757 | 112 | 6 | -0.001059986 | 2.499988 | 0.000816207 | 0.0008046593 | 2772.216 | 2732.86 | 0 | 98.58519
05/30/2022 10:16:42.501 | 1364588.7 | 2718.8407 | 113 | 6 | -0.001059936 | 2.49999 | 0.0008112064 | 0.000800362 | 2755.152 | 2718.347 | 0 | 98.66319
05/30/2022 11:47:27.349 | 1370033.6 | 2702.6826 | 114 | 6 | -0.00105987 | 2.499982 | 0.0008072362 | 0.000795598 | 2741.619 | 2702.164 | 0 | 98.55827
05/30/2022 13:17:39.199 | 1375445.4 | 2686.7838 | 115 | 6 | -0.001059948 | 2.499961 | 0.0008021843 | 0.0007908939 | 2724.508 | 2686.294 | 0 | 98.59254
05/30/2022 14:47:10.812 | 1380817.0 | 2666.3865 | 116 | 6 | -0.001059888 | 2.499997 | 0.0007963487 | 0.0007848829 | 2704.706 | 2665.915 | 0 | 98.5602
05/30/2022 16:16:09.141 | 1386155.4 | 2650.4437 | 117 | 6 | -0.001059897 | 2.499991 | 0.0007912632 | 0.0007801745 | 2687.375 | 2649.906 | 0 | 98.59861
05/30/2022 17:44:34.734 | 1391461.0 | 2634.4872 | 118 | 6 | -0.001059927 | 2.49999 | 0.0007862687 | 0.000775458 | 2670.423 | 2633.871 | 0 | 98.62506
05/30/2022 19:12:27.709 | 1396733.945 | 2617.867 | 119 | 6 | -0.001059951 | 2.49999 | 0.0007815811 | 0.0007706003 | 2654.524 | 2617.385 | 0 | 98.59506
05/30/2022 20:39:52.828 | 1401979.064 | 2604.1424 | 120 | 6 | -0.001059897 | 2.499991 | 0.0007774312 | 0.0007665657 | 2640.45 | 2603.703 | 0 | 98.60238
05/30/2022 22:06:45.479 | 1407191.7 | 2588.2069 | 121 | 6 | -0.0010599 | 2.499995 | 0.0007725746 | 0.0007618931 | 2623.926 | 2587.76 | 0 | 98.61741
05/30/2022 23:33:08.261 | 1412374.5 | 2572.8597 | 122 | 6 | -0.001059932 | 2.499999 | 0.0007683054 | 0.000757353 | 2609.433 | 2572.308 | 0 | 98.57447
05/31/2022 00:58:57.920 | 1417524.2 | 2557.3639 | 123 | 6 | -0.001059905 | 2.49999 | 0.0007630786 | 0.0007527933 | 2591.723 | 2556.847 | 0 | 98.65213
05/31/2022 02:24:16.221 | 1422642.5 | 2540.7804 | 124 | 6 | -0.001059918 | 2.499988 | 0.0007587465 | 0.000747953 | 2576.992 | 2540.315 | 0 | 98.57745
05/31/2022 03:49:05.678 | 1427731.9 | 2527.373 | 125 | 6 | -0.001059922 | 2.499988 | 0.0007542252 | 0.00074401 | 2561.562 | 2526.927 | 0 | 98.64561
05/31/2022 05:13:22.541 | 1432788.8 | 2510.4484 | 126 | 6 | -0.001059958 | 2.499995 | 0.0007496099 | 0.0007390176 | 2545.909 | 2510.021 | 0 | 98.58697
05/31/2022 06:37:08.852 | 1437815.1 | 2495.8232 | 127 | 6 | -0.001059976 | 2.499997 | 0.0007449238 | 0.0007347157 | 2530.027 | 2495.377 | 0 | 98.62965
05/31/2022 08:00:26.044 | 1442812.3 | 2481.124 | 128 | 6 | -0.001059956 | 2.499974 | 0.0007406369 | 0.0007303774 | 2515.487 | 2480.581 | 0 | 98.61477
05/31/2022 09:23:13.428 | 1447779.7 | 2466.7504 | 129 | 6 | -0.001060004 | 2.49999 | 0.0007361245 | 0.0007261861 | 2500.133 | 2466.329 | 0 | 98.64991
05/31/2022 10:45:40.087 | 1452726.3 | 2456.203 | 130 | 6 | -0.00105993 | 2.499999 | 0.0007331314 | 0.0007230352 | 2489.96 | 2455.751 | 0 | 98.62287
05/31/2022 12:07:31.326 | 1457637.6 | 2438.2142 | 131 | 6 | -0.001060164 | 2.499997 | 0.0007279827 | 0.0007177821 | 2472.494 | 2437.786 | 0 | 98.5988
05/31/2022 13:28:51.583 | 1462517.8 | 2423.4027 | 132 | 6 | -0.001059872 | 2.499986 | 0.0007232582 | 0.0007133677 | 2456.354 | 2422.995 | 0 | 98.63251
05/31/2022 14:49:43.317 | 1467369.6 | 2409.565 | 133 | 6 | -0.001059891 | 2.49998 | 0.0007189466 | 0.0007092885 | 2441.723 | 2409.119 | 0 | 98.65662
05/31/2022 16:10:10.298 | 1472196.5 | 2396.6715 | 134 | 6 | -0.001060099 | 2.499982 | 0.0007154294 | 0.0007055944 | 2429.807 | 2396.233 | 0 | 98.62531
05/31/2022 17:30:10.240 | 1476996.5 | 2383.9715 | 135 | 6 | -0.001059863 | 2.499988 | 0.0007112009 | 0.0007017569 | 2415.467 | 2383.549 | 0 | 98.6721
05/31/2022 18:49:45.343 | 1481771.6 | 2371.7049 | 136 | 6 | -0.001059907 | 2.49998 | 0.0007075206 | 0.0006981468 | 2402.941 | 2371.308 | 0 | 98.67513
05/31/2022 20:08:53.353 | 1486519.6 | 2357.8595 | 137 | 6 | -0.00105987 | 2.499997 | 0.0007036157 | 0.0006940346 | 2389.655 | 2357.372 | 0 | 98.63831
05/31/2022 21:27:39.617 | 1491245.9 | 2347.2092 | 138 | 6 | -0.001060109 | 2.499976 | 0.0007003252 | 0.000691016 | 2378.536 | 2346.754 | 0 | 98.67074
05/31/2022 22:46:01.904 | 1495948.1 | 2334.2714 | 139 | 6 | -0.001059911 | 2.499995 | 0.0006970915 | 0.0006871238 | 2367.549 | 2333.864 | 0 | 98.57011
06/01/2022 00:03:49.827 | 1500616.1 | 2317.5796 | 140 | 6 | -0.001059947 | 2.499999 | 0.0006919039 | 0.0006822252 | 2349.891 | 2317.178 | 0 | 98.60115
06/01/2022 01:21:10.050 | 1505256.3 | 2304.0918 | 141 | 6 | -0.001059947 | 2.499993 | 0.0006876636 | 0.0006782439 | 2335.549 | 2303.625 | 0 | 98.63019
06/01/2022 02:38:03.797 | 1509870.0 | 2291.1844 | 142 | 6 | -0.0010599 | 2.499988 | 0.000683681 | 0.0006744424 | 2322.04 | 2290.738 | 0 | 98.6487
06/01/2022 03:54:29.978 | 1514456.2 | 2276.9592 | 143 | 6 | -0.001059964 | 2.499995 | 0.0006797844 | 0.0006702724 | 2308.753 | 2276.546 | 0 | 98.60074
06/01/2022 05:10:30.063 | 1519016.3 | 2264.7008 | 144 | 6 | -0.001059956 | 2.49998 | 0.0006757161 | 0.0006666653 | 2294.923 | 2264.305 | 0 | 98.66056
06/01/2022 06:26:05.660 | 1523551.9 | 2252.2123 | 145 | 6 | -0.001059888 | 2.499993 | 0.0006721849 | 0.0006629953 | 2282.969 | 2251.812 | 0 | 98.63288
06/01/2022 07:41:17.445 | 1528063.7 | 2240.8167 | 146 | 6 | -0.001059925 | 2.499997 | 0.0006685082 | 0.0006596362 | 2270.481 | 2240.403 | 0 | 98.67287
06/01/2022 08:56:08.269 | 1532554.5 | 2230.3723 | 147 | 6 | -0.001059953 | 2.499991 | 0.0006654371 | 0.0006565544 | 2260.003 | 2229.99 | 0 | 98.66513
06/01/2022 10:10:35.762 | 1537022.0 | 2218.4307 | 148 | 6 | -0.001059897 | 2.499988 | 0.0006620667 | 0.0006530194 | 2248.613 | 2218.017 | 0 | 98.63347
06/01/2022 11:24:34.607 | 1541460.8 | 2204.2525 | 149 | 6 | -0.001060071 | 2.499967 | 0.0006578279 | 0.0006488655 | 2234.19 | 2203.915 | 0 | 98.63758
06/01/2022 12:38:11.940 | 1545878.2 | 2194.1602 | 150 | 6 | -0.001060122 | 2.499984 | 0.0006544676 | 0.0006458969 | 2222.724 | 2193.736 | 0 | 98.69044
06/01/2022 13:51:28.894 | 1550275.1 | 2183.2642 | 151 | 6 | -0.00106007 | 2.499988 | 0.0006516537 | 0.0006427959 | 2213.238 | 2182.869 | 0 | 98.64071
06/01/2022 15:04:15.227 | 1554641.5 | 2167.8911 | 152 | 6 | -0.001060138 | 2.499988 | 0.0006471585 | 0.0006381951 | 2197.983 | 2167.504 | 0 | 98.61496
06/01/2022 16:16:36.945 | 1558983.2 | 2156.2887 | 153 | 6 | -0.001059891 | 2.499976 | 0.000643346 | 0.0006347195 | 2184.977 | 2155.9 | 0 | 98.65912
06/01/2022 17:28:37.103 | 1563303.3 | 2145.3506 | 154 | 6 | -0.001060062 | 2.499982 | 0.0006402183 | 0.000631616 | 2174.381 | 2145.018 | 0 | 98.65635
06/01/2022 18:40:15.727 | 1567602.0 | 2134.7722 | 155 | 6 | -0.001059872 | 2.499997 | 0.0006369765 | 0.0006283721 | 2163.383 | 2134.372 | 0 | 98.64918
06/01/2022 19:51:28.672 | 1571874.9 | 2122.400299 | 156 | 6 | -0.001059893 | 2.499995 | 0.000633052 | 0.0006247405 | 2150.081 | 2121.968 | 0 | 98.68707
06/01/2022 21:02:17.165 | 1576123.4 | 2109.6686 | 157 | 6 | -0.00105988 | 2.49998 | 0.0006296056 | 0.000621055 | 2138.377 | 2109.288 | 0 | 98.64191
06/01/2022 22:12:46.860 | 1580353.1 | 2100.8245 | 158 | 6 | -0.001060118 | 2.49999 | 0.0006266636 | 0.0006185146 | 2128.418 | 2100.436 | 0 | 98.69962
06/01/2022 23:22:55.650 | 1584561.9 | 2090.056799 | 159 | 6 | -0.001059897 | 2.499999 | 0.0006237021 | 0.0006152527 | 2118.298 | 2089.732 | 0 | 98.64529
06/02/2022 00:32:40.775 | 1588747.0 | 2077.965299 | 160 | 6 | -0.001059897 | 2.49999 | 0.0006203117 | 0.0006116771 | 2106.759 | 2077.597 | 0 | 98.60802
06/02/2022 01:42:01.215 | 1592907.5 | 2066.5602 | 161 | 6 | -0.001059895 | 2.499988 | 0.0006163797 | 0.000608313 | 2093.48 | 2066.171 | 0 | 98.69128
06/02/2022 02:51:00.816 | 1597047.1 | 2055.556999 | 162 | 6 | -0.001059909 | 2.499999 | 0.0006134959 | 0.0006051054 | 2083.654 | 2055.217 | 0 | 98.63235
06/02/2022 03:59:38.008 | 1601164.2 | 2044.7552 | 163 | 6 | -0.001059941 | 2.499997 | 0.000610068 | 0.0006019283 | 2071.965 | 2044.385 | 0 | 98.66577
06/02/2022 05:07:53.425 | 1605259.661 | 2033.7192 | 164 | 6 | -0.001059922 | 2.49999 | 0.0006069061 | 0.0005986565 | 2061.29 | 2033.326 | 0 | 98.64071
06/02/2022 06:15:50.790 | 1609337.0 | 2025.1476 | 165 | 6 | -0.001059937 | 2.499993 | 0.0006040911 | 0.0005961708 | 2051.76 | 2024.804 | 0 | 98.6889
06/02/2022 07:23:25.540 | 1613391.8 | 2013.5607 | 166 | 6 | -0.001060008 | 2.499988 | 0.0006008781 | 0.0005927593 | 2040.812 | 2013.186 | 0 | 98.64883
06/02/2022 08:30:40.230 | 1617426.5 | 2003.9806 | 167 | 6 | -0.001059969 | 2.499991 | 0.000597751 | 0.000589911 | 2030.228 | 2003.541 | 0 | 98.68842
06/02/2022 09:37:34.616 | 1621440.9 | 1993.3194 | 168 | 6 | -0.001059958 | 2.499993 | 0.0005949217 | 0.0005867932 | 2020.599 | 1992.937 | 0 | 98.63369
06/02/2022 10:44:06.987 | 1625433.2 | 1982.6339 | 169 | 6 | -0.001059964 | 2.499974 | 0.0005916057 | 0.000583671 | 2009.323 | 1982.319 | 0 | 98.65878
06/02/2022 11:50:18.246 | 1629404.5 | 1972.1611 | 170 | 6 | -0.001059927 | 2.499993 | 0.0005884828 | 0.0005805575 | 1998.713 | 1971.825 | 0 | 98.65327
06/02/2022 12:56:09.180 | 1633355.4 | 1962.2078 | 171 | 6 | -0.001059925 | 2.499978 | 0.0005854331 | 0.0005776235 | 1988.34 | 1961.863 | 0 | 98.66601
06/02/2022 14:01:39.842 | 1637286.1 | 1951.6262 | 172 | 6 | -0.001059942 | 2.499993 | 0.000582582 | 0.0005745019 | 1978.627 | 1951.283 | 0 | 98.61305
06/02/2022 15:06:51.370 | 1641197.606 | 1942.9984 | 173 | 6 | -0.001059911 | 2.499993 | 0.0005794679 | 0.0005719339 | 1968.078 | 1942.606 | 0 | 98.69984
06/02/2022 16:11:42.226 | 1645088.5 | 1932.5851 | 174 | 6 | -0.001060084 | 2.499988 | 0.0005764645 | 0.0005689076 | 1957.886 | 1932.265 | 0 | 98.68909
06/02/2022 17:16:18.510 | 1648964.7 | 1924.8949 | 175 | 6 | -0.001059932 | 2.499991 | 0.0005744598 | 0.0005666241 | 1951.031 | 1924.573 | 0 | 98.63598
06/02/2022 18:20:33.580 | 1652819.8 | 1914.5458 | 176 | 6 | -0.001059886 | 2.499988 | 0.0005712438 | 0.0005635826 | 1940.143 | 1914.23 | 0 | 98.65885
06/02/2022 19:24:25.297 | 1656651.5 | 1902.424 | 177 | 6 | -0.001059916 | 2.499978 | 0.0005679295 | 0.0005600031 | 1928.908 | 1902.099 | 0 | 98.60433
06/02/2022 20:27:54.254 | 1660460.49 | 1891.5944 | 178 | 6 | -0.001059979 | 2.499997 | 0.0005644043 | 0.0005568225 | 1916.917 | 1891.214 | 0 | 98.65668
06/02/2022 21:31:04.418 | 1664250.7 | 1882.328 | 179 | 6 | -0.001059918 | 2.49999 | 0.0005616 | 0.0005540799 | 1907.393 | 1881.958 | 0 | 98.66095
06/02/2022 22:34:00.913 | 1668027.1 | 1875.6263 | 180 | 6 | -0.001059905 | 2.499984 | 0.0005595592 | 0.0005521291 | 1900.465 | 1875.288 | 0 | 98.67215
06/02/2022 23:36:39.479 | 1671785.7 | 1866.151 | 181 | 6 | -0.001059916 | 2.499999 | 0.0005571001 | 0.0005493544 | 1892.067 | 1865.836 | 0 | 98.60964
06/03/2022 00:38:56.280 | 1675522.5 | 1855.7063 | 182 | 6 | -0.001059933 | 2.499993 | 0.0005537375 | 0.0005462793 | 1880.689 | 1855.401 | 0 | 98.65311
06/03/2022 01:40:55.371 | 1679241.6 | 1846.8077 | 183 | 6 | -0.001059953 | 2.499988 | 0.0005511555 | 0.0005436684 | 1871.941 | 1846.514 | 0 | 98.64156
06/03/2022 02:42:37.349 | 1682943.6 | 1838.5044 | 184 | 6 | -0.001059936 | 2.499995 | 0.0005485649 | 0.0005412042 | 1863.125 | 1838.122 | 0 | 98.6582
06/03/2022 03:44:02.378 | 1686628.6 | 1830.2665 | 185 | 6 | -0.001059934 | 2.499991 | 0.0005459743 | 0.0005387837 | 1854.348 | 1829.933 | 0 | 98.68298
06/03/2022 04:45:09.600 | 1690295.8 | 1821.0575 | 186 | 6 | -0.001059961 | 2.499993 | 0.0005434586 | 0.0005360908 | 1845.788 | 1820.771 | 0 | 98.64428
06/03/2022 05:45:59.314 | 1693945.6 | 1812.3512 | 187 | 6 | -0.001059969 | 2.499995 | 0.0005408872 | 0.0005335296 | 1837.014 | 1812.034 | 0 | 98.6397
06/03/2022 06:46:29.619 | 1697575.9 | 1802.6609 | 188 | 6 | -0.001059923 | 2.49999 | 0.0005380033 | 0.0005306636 | 1827.259 | 1802.363 | 0 | 98.63575
06/03/2022 07:46:42.701 | 1701188.9 | 1794.1915 | 189 | 6 | -0.001059941 | 2.499988 | 0.0005354101 | 0.0005281582 | 1818.451 | 1793.811 | 0 | 98.64554
06/03/2022 08:46:37.428 | 1704783.7 | 1785.1691 | 190 | 6 | -0.001059969 | 2.499974 | 0.0005327071 | 0.0005255267 | 1809.215 | 1784.887 | 0 | 98.6521
06/03/2022 09:46:15.603 | 1708361.8 | 1777.0432 | 191 | 6 | -0.001059948 | 2.499984 | 0.0005302157 | 0.0005231186 | 1800.804 | 1776.727 | 0 | 98.66148
06/03/2022 10:45:36.726 | 1711923.0 | 1767.9718 | 192 | 6 | -0.001059933 | 2.499999 | 0.0005278587 | 0.0005204495 | 1792.792 | 1767.659 | 0 | 98.59637
06/03/2022 11:44:39.673 | 1715465.9 | 1759.5011 | 193 | 6 | -0.001059983 | 2.499988 | 0.0005250073 | 0.0005179583 | 1783.09 | 1759.204 | 0 | 98.65736
06/03/2022 12:43:25.025 | 1718991.3 | 1750.8748 | 194 | 6 | -0.001059983 | 2.499988 | 0.0005223572 | 0.0005154299 | 1774.135 | 1750.601 | 0 | 98.67383
06/03/2022 13:41:57.016 | 1722503.3 | 1743.8286 | 195 | 6 | -0.001059969 | 2.499986 | 0.0005204886 | 0.0005133378 | 1767.783 | 1743.509 | 0 | 98.62614
06/03/2022 14:40:09.275 | 1725995.5 | 1734.2017 | 196 | 6 | -0.001059944 | 2.499999 | 0.0005175201 | 0.0005104863 | 1757.658 | 1733.859 | 0 | 98.64086
06/03/2022 15:38:03.765 | 1729470.0 | 1725.2708 | 197 | 6 | -0.001059914 | 2.499993 | 0.0005149099 | 0.0005078473 | 1748.826 | 1724.914 | 0 | 98.6284
06/03/2022 16:35:41.582 | 1732927.8 | 1717.2928 | 198 | 6 | -0.001059965 | 2.499978 | 0.0005123752 | 0.0005055259 | 1740.184 | 1717 | 0 | 98.66322
06/03/2022 17:33:03.821 | 1736370.1 | 1709.3402 | 199 | 6 | -0.001059921 | 2.49999 | 0.0005101283 | 0.0005031746 | 1732.574 | 1709.069 | 0 | 98.63687
06/03/2022 18:30:09.956 | 1739796.2 | 1701.5523 | 200 | 6 | -0.001059916 | 2.499993 | 0.0005076646 | 0.0005008759 | 1724.219 | 1701.214 | 0 | 98.66277