## JB5_SiMPs-LFP-POF3-A7_Channel_3
Date_Time | Test Time (s) | Step Time (s) | Cycle Index | Step Index | Current (A) | Voltage (V) | Charge Capacity (Ah) | Discharge Capacity (Ah) | Charge Time (s) | Discharge Time (s) | V_Max_On_Cycle (V) | Coulombic Efficiency (%) | mAh/g
05/15/2022 03:13:33.767 | 43200.0027 | 43200.0027 | 1 | 1 | 0 | 0.2436438 | 0 | 0 | 0 | 0 | 0 | 0
05/15/2022 23:56:34.913 | 117781.1491 | 74581.0665 | 1 | 2 | 0.0001589879 | 3.500003 | 0.003293337 | 0 | 74571.48 | 0 | 0 | 0
05/16/2022 16:52:48.570 | 178754.8056 | 60973.6317 | 1 | 3 | -0.000159006 | 2.499986 | 0.003293337 | 0.002692661 | 74571.48 | 60965.67 | 0 | 81.76089
05/17/2022 10:07:59.963 | 240866.1985 | 62111.3612 | 2 | 2 | 0.0001589936 | 3.500009 | 0.002742712 | 3.665656e-10 | 62103.29 | 0.0083 | 0 | 1.336508e-05
05/18/2022 02:10:46.333 | 298632.569 | 57766.346 | 2 | 3 | -0.000159003 | 2.499974 | 0.002742713 | 0.002550904 | 62103.3 | 57758.55 | 0 | 93.00659
05/18/2022 18:29:06.999 | 357333.2352 | 58700.6313 | 3 | 2 | 0.000158997 | 3.500005 | 0.002592098 | 5.742227e-10 | 58692.88 | 0.013 | 0 | 2.215282e-05
05/19/2022 09:47:04.190 | 412410.4258 | 55077.1655 | 3 | 3 | -0.0001589959 | 2.499995 | 0.002592098 | 0.002432121 | 58692.89 | 55069.77 | 0 | 93.82829
05/19/2022 11:54:55.109 | 420081.345 | 7670.7986 | 4 | 5 | 0.001059932 | 3.500003 | 0.002258114 | 4.151428e-10 | 7669.722 | 0.0094 | 0 | 1.838449e-05
05/19/2022 13:54:11.518 | 427237.7539 | 7156.3852 | 4 | 6 | -0.001059895 | 2.499993 | 0.002258116 | 0.002106676 | 7669.729 | 7155.49 | 0 | 93.29351
05/19/2022 15:52:51.518 | 434357.7538 | 7119.9676 | 5 | 5 | 0.001059928 | 3.50001 | 0.002096018 | 2.208016e-09 | 7119.052 | 0.0075 | 0 | 0.0001053434
05/19/2022 17:48:58.359 | 441324.5951 | 6966.817 | 5 | 6 | -0.001059919 | 2.499999 | 0.00209602 | 0.00205091 | 7119.06 | 6965.847 | 0 | 97.84785
05/19/2022 19:45:44.195 | 448330.4312 | 7005.8046 | 6 | 5 | 0.001059921 | 3.500005 | 0.002062433 | 3.061385e-09 | 7004.855 | 0.0104 | 0 | 0.0001484356
05/19/2022 21:39:59.519 | 455185.7546 | 6855.299 | 6 | 6 | -0.00105996 | 2.499993 | 0.002062434 | 0.002018167 | 7004.862 | 6854.398 | 0 | 97.85365
05/19/2022 23:35:04.947 | 462091.1825 | 6905.3965 | 7 | 5 | 0.001059946 | 3.500007 | 0.002032872 | 3.003509e-09 | 6904.497 | 0.0102 | 0 | 0.0001477471
05/20/2022 01:27:58.903 | 468865.139 | 6773.9326 | 7 | 6 | -0.001059875 | 2.499995 | 0.002032875 | 0.001994122 | 6904.507 | 6773.062 | 0 | 98.09367
05/20/2022 03:21:54.674 | 475700.91 | 6835.7378 | 8 | 5 | 0.001059972 | 3.500005 | 0.002012397 | 1.913683e-09 | 6834.798 | 0.0065 | 0 | 9.509469e-05
05/20/2022 05:13:31.495 | 482397.7307 | 6696.7963 | 8 | 6 | -0.001059953 | 2.499995 | 0.002012401 | 0.001971457 | 6834.809 | 6695.932 | 0 | 97.96542
05/20/2022 07:05:59.158 | 489145.3938 | 6747.6299 | 9 | 5 | 0.001059916 | 3.500009 | 0.001986476 | 1.14812e-09 | 6746.793 | 0.0039 | 0 | 5.779682e-05
05/20/2022 08:56:09.164 | 495755.3998 | 6609.9815 | 9 | 6 | -0.001059942 | 2.499988 | 0.001986478 | 0.001945921 | 6746.803 | 6609.133 | 0 | 97.95834
05/20/2022 10:47:10.124 | 502416.3595 | 6660.9265 | 10 | 5 | 0.001059936 | 3.500005 | 0.001960912 | 1.943198e-09 | 6660.022 | 0.0066 | 0 | 9.909667e-05
05/20/2022 12:35:57.410 | 508943.6454 | 6527.2629 | 10 | 6 | -0.001060131 | 2.499999 | 0.001960914 | 0.001921508 | 6660.029 | 6526.454 | 0 | 97.99046
05/20/2022 14:25:39.711 | 515525.9471 | 6582.2686 | 11 | 5 | 0.001059919 | 3.500009 | 0.001937773 | 2.856655e-09 | 6581.409 | 0.009699999 | 0 | 0.0001474195
05/20/2022 16:13:18.662 | 521984.8975 | 6458.926 | 11 | 6 | -0.001060123 | 2.499993 | 0.001937775 | 0.001901599 | 6581.413 | 6458.119 | 0 | 98.13312
05/20/2022 18:02:01.292 | 528507.5277 | 6522.5978 | 12 | 5 | 0.00105997 | 3.500009 | 0.001920209 | 3.533893e-09 | 6521.733 | 0.012 | 0 | 0.0001840369
05/20/2022 19:48:32.064 | 534898.3 | 6390.7485 | 12 | 6 | -0.001060108 | 2.49999 | 0.001920211 | 0.001881678 | 6521.741 | 6389.917 | 0 | 97.99331
05/20/2022 21:35:53.166 | 541339.4022 | 6441.0711 | 13 | 5 | 0.001059953 | 3.500016 | 0.001896192 | 1.914262e-09 | 6440.27 | 0.0065 | 0 | 0.000100953
05/20/2022 23:21:06.786 | 547653.0223 | 6313.5957 | 13 | 6 | -0.001059905 | 2.499988 | 0.001896193 | 0.001858653 | 6440.274 | 6312.74 | 0 | 98.0202
05/21/2022 01:06:52.111 | 553998.3473 | 6345.2935 | 14 | 5 | 0.001059928 | 3.500009 | 0.001867996 | 2.326109e-09 | 6344.449 | 0.0079 | 0 | 0.0001245243
05/21/2022 02:50:27.151 | 560213.3867 | 6215.0152 | 14 | 6 | -0.0010599 | 2.499997 | 0.001867998 | 0.001829569 | 6344.455 | 6214.179 | 0 | 97.94278
05/21/2022 04:34:46.545 | 566472.7811 | 6259.3628 | 15 | 5 | 0.001059951 | 3.500001 | 0.001842686 | 2.914842e-09 | 6258.566 | 0.0099 | 0 | 0.0001581844
05/21/2022 06:17:05.418 | 572611.6534 | 6138.8453 | 15 | 6 | -0.001059927 | 2.499995 | 0.001842688 | 0.001807139 | 6258.574 | 6138.055 | 0 | 98.07078
05/21/2022 08:00:13.329 | 578799.5647 | 6187.8796 | 16 | 5 | 0.001059947 | 3.500009 | 0.001821637 | 3.23912e-09 | 6187.078 | 0.01 | 0 | 0.0001778137
05/21/2022 09:41:21.612 | 584867.8481 | 6068.2591 | 16 | 6 | -0.001059911 | 2.499997 | 0.001821639 | 0.001786376 | 6187.087 | 6067.48 | 0 | 98.06422
05/21/2022 11:23:11.717 | 590977.953 | 6110.0731 | 17 | 5 | 0.001059978 | 3.500001 | 0.00179874 | 3.416211e-09 | 6109.312 | 0.0116 | 0 | 0.0001899225
05/21/2022 13:03:06.831 | 596973.0668 | 5995.0885 | 17 | 6 | -0.001060103 | 2.499993 | 0.001798742 | 0.00176517 | 6109.321 | 5994.282 | 0 | 98.13358
05/21/2022 14:44:02.289 | 603028.525 | 6055.4276 | 18 | 5 | 0.00105996 | 3.500003 | 0.00178269 | 2.709375e-09 | 6054.672 | 0.0092 | 0 | 0.0001519824
05/21/2022 16:23:04.481 | 608970.7169 | 5942.1678 | 18 | 6 | -0.001059889 | 2.499997 | 0.001782692 | 0.001749545 | 6054.68 | 5941.343 | 0 | 98.1406
05/21/2022 18:02:52.835 | 614959.0708 | 5988.3224 | 19 | 5 | 0.001059976 | 3.500005 | 0.001762877 | 3.179386e-09 | 5987.529 | 0.009699999 | 0 | 0.0001803521
05/21/2022 19:40:43.201 | 620829.4365 | 5870.3411 | 19 | 6 | -0.001060141 | 2.499999 | 0.00176288 | 0.001728461 | 5987.537 | 5869.558 | 0 | 98.04755
05/21/2022 21:19:10.787 | 626737.0226 | 5907.5551 | 20 | 5 | 0.001059932 | 3.500009 | 0.001739085 | 1.825599e-09 | 5906.773 | 0.0062 | 0 | 0.0001049747
05/21/2022 22:55:47.763 | 632533.9986 | 5796.9515 | 20 | 6 | -0.001059927 | 2.499999 | 0.001739087 | 0.001706487 | 5906.78 | 5796.188 | 0 | 98.12547
05/22/2022 00:33:07.050 | 638373.286 | 5839.2558 | 21 | 5 | 0.001059914 | 3.500018 | 0.001718996 | 1.884552e-09 | 5838.474 | 0.0064 | 0 | 0.000109631
05/22/2022 02:08:41.000 | 644107.2359 | 5733.9265 | 21 | 6 | -0.001059967 | 2.499982 | 0.001718999 | 0.001688024 | 5838.483 | 5733.21 | 0 | 98.19807
05/22/2022 03:45:02.263 | 649888.4993 | 5781.2307 | 22 | 5 | 0.001059889 | 3.500001 | 0.001701914 | 1.678381e-09 | 5780.487 | 0.0057 | 0 | 9.86173e-05
05/22/2022 05:19:37.100 | 655563.3357 | 5674.8118 | 22 | 6 | -0.001059947 | 2.499997 | 0.001701917 | 0.001670629 | 5780.498 | 5674.067 | 0 | 98.1616
05/22/2022 06:54:54.149 | 661280.3845 | 5717.0154 | 23 | 5 | 0.001059874 | 3.500007 | 0.001682996 | 2.767462e-09 | 5716.255 | 0.0094 | 0 | 0.0001644367
05/22/2022 08:28:24.923 | 666891.1586 | 5610.7496 | 23 | 6 | -0.001059981 | 2.499999 | 0.001682997 | 0.001651813 | 5716.259 | 5610.015 | 0 | 98.14709
05/22/2022 10:02:38.489 | 672544.7248 | 5653.5339 | 24 | 5 | 0.001059941 | 3.500024 | 0.001664296 | 2.414179e-09 | 5652.857 | 0.0082 | 0 | 0.000145057
05/22/2022 11:35:08.376 | 678094.6117 | 5549.8626 | 24 | 6 | -0.001059951 | 2.499997 | 0.001664298 | 0.001633861 | 5652.864 | 5549.149 | 0 | 98.17119
05/22/2022 13:08:19.295 | 683685.5309 | 5590.8878 | 25 | 5 | 0.001059942 | 3.500026 | 0.001645872 | 1.531187e-09 | 5590.172 | 0.0052 | 0 | 9.303197e-05
05/22/2022 14:39:51.674 | 689177.9101 | 5492.3546 | 25 | 6 | -0.00105988 | 2.499995 | 0.001645875 | 0.001616862 | 5590.18 | 5491.663 | 0 | 98.23724
05/22/2022 16:12:19.250 | 694725.4863 | 5547.5437 | 26 | 5 | 0.001059909 | 3.50001 | 0.001633125 | 2.738251e-09 | 5546.806 | 0.0093 | 0 | 0.0001676695
05/22/2022 17:43:07.954 | 700174.1896 | 5448.6791 | 26 | 6 | -0.001059921 | 2.499995 | 0.001633127 | 0.001603984 | 5546.813 | 5447.98 | 0 | 98.21548
05/22/2022 19:14:32.980 | 705659.2161 | 5484.9939 | 27 | 5 | 0.001059907 | 3.500007 | 0.001614715 | 1.943237e-09 | 5484.298 | 0.0066 | 0 | 0.0001203455
05/22/2022 20:44:17.937 | 711044.1724 | 5384.932 | 27 | 6 | -0.001059867 | 2.499999 | 0.001614717 | 0.001585203 | 5484.302 | 5384.227 | 0 | 98.17222
05/22/2022 22:14:37.583 | 716463.8185 | 5419.6145 | 28 | 5 | 0.001059923 | 3.500009 | 0.00159544 | 6.18284e-10 | 5418.868 | 0.0009999999 | 0 | 3.875319e-05
05/22/2022 23:43:18.875 | 721785.1111 | 5321.2707 | 28 | 6 | -0.00105995 | 2.49998 | 0.001595442 | 0.001566513 | 5418.875 | 5320.61 | 0 | 98.18675
05/23/2022 01:12:39.597 | 727145.8325 | 5360.6904 | 29 | 5 | 0.001059903 | 3.500009 | 0.001578078 | 2.060978e-09 | 5359.967 | 0.007 | 0 | 0.0001306005
05/23/2022 02:40:27.734 | 732413.9703 | 5268.1136 | 29 | 6 | -0.001059953 | 2.499991 | 0.00157808 | 0.001550915 | 5359.973 | 5267.44 | 0 | 98.27864
05/23/2022 04:08:59.365 | 737725.6009 | 5311.5997 | 30 | 5 | 0.001059893 | 3.500022 | 0.001563614 | 1.678069e-09 | 5310.887 | 0.0057 | 0 | 0.0001073199
05/23/2022 05:35:55.988 | 742942.2243 | 5216.5999 | 30 | 6 | -0.001059891 | 2.499997 | 0.001563616 | 0.001535742 | 5310.896 | 5215.916 | 0 | 98.21729
05/23/2022 07:03:32.370 | 748198.6061 | 5256.351 | 31 | 5 | 0.001059879 | 3.500003 | 0.001547337 | 3.445217e-09 | 5255.646 | 0.0117 | 0 | 0.0002226545
05/23/2022 08:29:35.058 | 753361.2937 | 5162.6633 | 31 | 6 | -0.001059903 | 2.499991 | 0.00154734 | 0.001519851 | 5255.655 | 5162.02 | 0 | 98.22349
05/23/2022 09:56:15.488 | 758561.7237 | 5200.3975 | 32 | 5 | 0.001059914 | 3.500001 | 0.001530893 | 3.82762e-09 | 5199.672 | 0.013 | 0 | 0.0002500253
05/23/2022 11:21:28.097 | 763674.3327 | 5112.5847 | 32 | 6 | -0.001059907 | 2.499993 | 0.001530896 | 0.001505054 | 5199.681 | 5111.953 | 0 | 98.312
05/23/2022 12:47:19.762 | 768825.9982 | 5151.6322 | 33 | 5 | 0.001059856 | 3.500009 | 0.001516534 | 3.32693e-09 | 5150.933 | 0.0103 | 0 | 0.0002193773
05/23/2022 14:11:42.098 | 773888.3336 | 5062.3107 | 33 | 6 | -0.001059942 | 2.499986 | 0.001516536 | 0.001490316 | 5150.94 | 5061.654 | 0 | 98.27106
05/23/2022 15:36:45.710 | 778991.9458 | 5103.5813 | 34 | 5 | 0.00105988 | 3.500026 | 0.00150241 | 3.356379e-09 | 5102.977 | 0.0114 | 0 | 0.0002233997
05/23/2022 17:00:19.304 | 784005.5396 | 5013.5686 | 34 | 6 | -0.001059955 | 2.499974 | 0.001502411 | 0.001475977 | 5102.982 | 5012.94 | 0 | 98.24056
05/23/2022 18:24:30.059 | 789056.2944 | 5050.7223 | 35 | 5 | 0.001059923 | 3.500007 | 0.001486844 | 3.121118e-09 | 5050.076 | 0.0106 | 0 | 0.0002099157
05/23/2022 19:47:10.442 | 794016.6779 | 4960.3599 | 35 | 6 | -0.001060008 | 2.499988 | 0.001486846 | 0.001460276 | 5050.085 | 4959.708 | 0 | 98.21295
05/23/2022 21:10:27.878 | 799014.1141 | 4997.4039 | 36 | 5 | 0.001059877 | 3.500009 | 0.001471136 | 4.093034e-09 | 4996.754 | 0.0139 | 0 | 0.0002782227
05/23/2022 22:32:19.711 | 803925.9472 | 4911.8088 | 36 | 6 | -0.001059925 | 2.499995 | 0.001471138 | 0.001446021 | 4996.763 | 4911.228 | 0 | 98.29263
05/23/2022 23:54:49.955 | 808876.1909 | 4950.212 | 37 | 5 | 0.001059902 | 3.500003 | 0.001457268 | 3.709237e-09 | 4949.58 | 0.0126 | 0 | 0.0002545335
05/24/2022 01:15:57.545 | 813743.7813 | 4867.5651 | 37 | 6 | -0.001059865 | 2.499988 | 0.001457271 | 0.001432915 | 4949.588 | 4866.928 | 0 | 98.32861
05/24/2022 02:37:42.962 | 818649.1981 | 4905.3853 | 38 | 5 | 0.00105993 | 3.500022 | 0.001444054 | 3.297989e-09 | 4904.731 | 0.0112 | 0 | 0.000228384
05/24/2022 03:58:05.427 | 823471.663 | 4822.4396 | 38 | 6 | -0.001059961 | 2.499999 | 0.001444057 | 0.001419614 | 4904.74 | 4821.792 | 0 | 98.30733
05/24/2022 05:19:04.757 | 828330.9927 | 4859.2973 | 39 | 5 | 0.001059967 | 3.500001 | 0.001430498 | 3.179886e-09 | 4858.673 | 0.0099 | 0 | 0.0002222923
05/24/2022 06:38:40.256 | 833106.4921 | 4775.4743 | 39 | 6 | -0.001059934 | 2.499997 | 0.0014305 | 0.001405831 | 4858.681 | 4774.908 | 0 | 98.27549
05/24/2022 07:58:53.623 | 837919.8588 | 4813.3343 | 40 | 5 | 0.001059874 | 3.500016 | 0.00141698 | 3.267481e-09 | 4812.721 | 0.0111 | 0 | 0.0002305948
05/24/2022 09:17:45.594 | 842651.8295 | 4731.9465 | 40 | 6 | -0.001059939 | 2.499984 | 0.001416981 | 0.00139302 | 4812.728 | 4731.345 | 0 | 98.309
05/24/2022 10:37:15.079 | 847421.315 | 4769.4532 | 41 | 5 | 0.001059894 | 3.500007 | 0.001404054 | 1.648767e-09 | 4768.845 | 0.0056 | 0 | 0.0001174291
05/24/2022 11:55:24.446 | 852110.6816 | 4689.342 | 41 | 6 | -0.001059946 | 2.499988 | 0.001404055 | 0.00138049 | 4768.851 | 4688.713 | 0 | 98.32166
05/24/2022 13:14:08.479 | 856834.7152 | 4723.9987 | 42 | 5 | 0.00105993 | 3.500001 | 0.001390674 | 2.326294e-09 | 4723.396 | 0.0079 | 0 | 0.0001672782
05/24/2022 14:31:32.450 | 861478.6863 | 4643.9469 | 42 | 6 | -0.001059948 | 2.499993 | 0.001390676 | 0.001367132 | 4723.401 | 4643.326 | 0 | 98.30707
05/24/2022 15:49:34.778 | 866161.0137 | 4682.2926 | 43 | 5 | 0.001059946 | 3.50001 | 0.001378413 | 3.327119e-09 | 4681.669 | 0.0101 | 0 | 0.0002413731
05/24/2022 17:06:21.120 | 870767.3561 | 4606.3162 | 43 | 6 | -0.001059937 | 2.499999 | 0.001378415 | 0.001356066 | 4681.677 | 4605.714 | 0 | 98.37863
05/24/2022 18:23:43.625 | 875409.8608 | 4642.473 | 44 | 5 | 0.001059922 | 3.50001 | 0.001366723 | 3.916467e-09 | 4641.883 | 0.0133 | 0 | 0.000286559
05/24/2022 19:39:46.745 | 879972.9804 | 4563.0952 | 44 | 6 | -0.001059993 | 2.499999 | 0.001366725 | 0.001343345 | 4641.893 | 4562.494 | 0 | 98.2893
05/24/2022 20:56:23.938 | 884570.1741 | 4597.159 | 45 | 5 | 0.001059997 | 3.500001 | 0.001353353 | 3.415208e-09 | 4596.547 | 0.0092 | 0 | 0.0002523515
05/24/2022 22:11:44.911 | 889091.1472 | 4520.9487 | 45 | 6 | -0.001059978 | 2.499999 | 0.001353355 | 0.001330915 | 4596.553 | 4520.348 | 0 | 98.34193
05/24/2022 23:27:41.270 | 893647.5055 | 4556.3244 | 46 | 5 | 0.001059937 | 3.500005 | 0.001341326 | 3.739554e-09 | 4555.723 | 0.0099 | 0 | 0.0002787952
05/25/2022 00:42:21.766 | 898128.0016 | 4480.4717 | 46 | 6 | -0.001059898 | 2.499995 | 0.001341329 | 0.001319026 | 4555.732 | 4479.872 | 0 | 98.33725
05/25/2022 01:57:46.179 | 902652.4145 | 4524.381 | 47 | 5 | 0.001059909 | 3.500001 | 0.001331908 | 2.856004e-09 | 4523.768 | 0.009699999 | 0 | 0.0002144294
05/25/2022 03:11:57.987 | 907104.2224 | 4451.7833 | 47 | 6 | -0.00105988 | 2.499988 | 0.001331911 | 0.001310506 | 4523.776 | 4451.22 | 0 | 98.39297
05/25/2022 04:26:58.599 | 911604.8345 | 4500.5796 | 48 | 5 | 0.001059917 | 3.500003 | 0.00132489 | 1.560453e-09 | 4499.982 | 0.0053 | 0 | 0.0001177799
05/25/2022 05:40:41.544 | 916027.7802 | 4422.9214 | 48 | 6 | -0.001060083 | 2.49999 | 0.001324892 | 0.001302139 | 4499.992 | 4422.338 | 0 | 98.28265
05/25/2022 06:55:07.175 | 920493.4105 | 4465.5986 | 49 | 5 | 0.001059888 | 3.500014 | 0.001314587 | 1.85508e-09 | 4465.002 | 0.0063 | 0 | 0.000141115
05/25/2022 08:08:18.984 | 924885.2197 | 4391.7849 | 49 | 6 | -0.001059853 | 2.499993 | 0.001314588 | 0.001292809 | 4465.006 | 4391.181 | 0 | 98.34328
05/25/2022 09:21:51.314 | 929297.5498 | 4412.2991 | 50 | 5 | 0.001059947 | 3.500005 | 0.001298894 | 2.384964e-09 | 4411.711 | 0.0081 | 0 | 0.000183615
05/25/2022 10:34:02.275 | 933628.5113 | 4330.9362 | 50 | 6 | -0.00105995 | 2.499988 | 0.001298896 | 0.001274968 | 4411.72 | 4330.358 | 0 | 98.15782
05/25/2022 11:46:31.978 | 937978.2143 | 4349.6698 | 51 | 5 | 0.00105987 | 3.500012 | 0.001280464 | 1.884014e-09 | 4349.09 | 0.0064 | 0 | 0.0001471353
05/25/2022 12:57:50.652 | 942256.888 | 4278.649 | 51 | 6 | -0.001059933 | 2.499988 | 0.001280467 | 0.001259583 | 4349.1 | 4278.062 | 0 | 98.36909
05/25/2022 14:09:43.585 | 946569.8209 | 4312.9008 | 52 | 5 | 0.001059934 | 3.500012 | 0.001269638 | 1.59015e-09 | 4312.357 | 0.0054 | 0 | 0.0001252444
05/25/2022 15:20:28.576 | 950814.8122 | 4244.9688 | 52 | 6 | -0.001059941 | 2.49999 | 0.001269641 | 0.001249659 | 4312.368 | 4244.408 | 0 | 98.42613
05/25/2022 16:31:47.056 | 955093.2914 | 4278.4475 | 53 | 5 | 0.001059917 | 3.500001 | 0.001259501 | 2.914379e-09 | 4277.893 | 0.009099999 | 0 | 0.0002313915
05/25/2022 17:41:55.865 | 959302.1007 | 4208.785 | 53 | 6 | -0.001059942 | 2.499995 | 0.001259503 | 0.001239026 | 4277.899 | 4208.287 | 0 | 98.37421
05/25/2022 18:52:38.203 | 963544.4392 | 4242.3044 | 54 | 5 | 0.001059919 | 3.500007 | 0.001248854 | 1.58996e-09 | 4241.766 | 0.0054 | 0 | 0.0001273135
05/25/2022 20:02:10.273 | 967716.5085 | 4172.0433 | 54 | 6 | -0.001059941 | 2.499993 | 0.001248857 | 0.001228183 | 4241.774 | 4171.451 | 0 | 98.3446
05/25/2022 21:12:14.187 | 971920.4228 | 4203.8796 | 55 | 5 | 0.001059917 | 3.50001 | 0.001237546 | 3.680495e-09 | 4203.376 | 0.0125 | 0 | 0.0002974026
05/25/2022 22:21:09.660 | 976055.8956 | 4135.4486 | 55 | 6 | -0.001059953 | 2.499988 | 0.001237549 | 0.001217489 | 4203.385 | 4134.925 | 0 | 98.3791
05/25/2022 23:30:39.454 | 980225.6901 | 4169.7629 | 56 | 5 | 0.001059826 | 3.500007 | 0.001227504 | 2.826644e-09 | 4169.217 | 0.0096 | 0 | 0.0002302758
05/26/2022 00:39:01.394 | 984327.6298 | 4101.9153 | 56 | 6 | -0.001059955 | 2.49999 | 0.001227506 | 0.001207622 | 4169.224 | 4101.375 | 0 | 98.38017
05/26/2022 01:47:55.468 | 988461.7039 | 4134.0413 | 57 | 5 | 0.001059907 | 3.500005 | 0.001216987 | 3.033195e-09 | 4133.516 | 0.0103 | 0 | 0.000249238
05/26/2022 02:55:40.644 | 992526.8794 | 4065.1511 | 57 | 6 | -0.001060013 | 2.499988 | 0.00121699 | 0.001196815 | 4133.526 | 4064.665 | 0 | 98.3422
05/26/2022 04:03:58.752 | 996624.9883 | 4098.0784 | 58 | 5 | 0.001059942 | 3.500018 | 0.001206391 | 3.238686e-09 | 4097.516 | 0.011 | 0 | 0.0002684608
05/26/2022 05:11:14.022 | 1000660.3 | 4035.2453 | 58 | 6 | -0.001059988 | 2.499991 | 0.001206393 | 0.001187983 | 4097.523 | 4034.718 | 0 | 98.47401
05/26/2022 06:19:00.988 | 1004727.2 | 4066.9334 | 59 | 5 | 0.001059925 | 3.500005 | 0.001197247 | 1.972546e-09 | 4066.434 | 0.0067 | 0 | 0.0001647568
05/26/2022 07:25:42.828 | 1008729.1 | 4001.8165 | 59 | 6 | -0.001059995 | 2.499999 | 0.001197249 | 0.00117812 | 4066.443 | 4001.252 | 0 | 98.4022
05/26/2022 08:32:59.860 | 1012766.1 | 4037.0012 | 60 | 5 | 0.00105995 | 3.50001 | 0.001188408 | 1.884559e-09 | 4036.435 | 0.0064 | 0 | 0.0001585785
05/26/2022 09:39:10.995 | 1016737.2 | 3971.11 | 60 | 6 | -0.001059984 | 2.499997 | 0.001188409 | 0.001168999 | 4036.441 | 3970.37 | 0 | 98.36672
05/26/2022 10:45:52.474 | 1020738.71 | 4001.4492 | 61 | 5 | 0.001059914 | 3.500001 | 0.001177914 | 2.208198e-09 | 4000.797 | 0.0063 | 0 | 0.0001874668
05/26/2022 11:51:27.577 | 1024673.8 | 3935.0795 | 61 | 6 | -0.001059974 | 2.499978 | 0.001177916 | 0.001158467 | 4000.802 | 3934.485 | 0 | 98.34884
05/26/2022 12:57:30.854 | 1028637.1 | 3963.2475 | 62 | 5 | 0.001059961 | 3.500014 | 0.001166693 | 2.119818e-09 | 3962.571 | 0.0062 | 0 | 0.0001816946
05/26/2022 14:02:28.561 | 1032534.797 | 3897.6827 | 62 | 6 | -0.001059934 | 2.499972 | 0.001166695 | 0.001147414 | 3962.577 | 3896.998 | 0 | 98.34742
05/26/2022 15:07:51.468 | 1036457.7 | 3922.8776 | 63 | 5 | 0.001059958 | 3.500001 | 0.001154828 | 2.119795e-09 | 3922.223 | 0.0072 | 0 | 0.0001835595
05/26/2022 16:12:16.278 | 1040322.5 | 3864.7868 | 63 | 6 | -0.001059981 | 2.499982 | 0.001154829 | 0.00113777 | 3922.229 | 3864.264 | 0 | 98.5228
05/26/2022 17:17:14.038 | 1044220.3 | 3897.7287 | 64 | 5 | 0.001059988 | 3.500001 | 0.001147389 | 1.884521e-09 | 3897.01 | 0.0056 | 0 | 0.0001642443
05/26/2022 18:21:08.234 | 1048054.5 | 3834.1716 | 64 | 6 | -0.001060011 | 2.499995 | 0.001147391 | 0.001128727 | 3897.017 | 3833.571 | 0 | 98.37334
05/26/2022 19:25:33.110 | 1051919.3 | 3864.8473 | 65 | 5 | 0.001059967 | 3.50002 | 0.00113774 | 2.09075e-09 | 3864.205 | 0.0061 | 0 | 0.0001837634
05/26/2022 20:28:54.702 | 1055720.9 | 3801.568 | 65 | 6 | -0.001060002 | 2.49999 | 0.001137742 | 0.001119114 | 3864.211 | 3800.906 | 0 | 98.3627
05/26/2022 21:32:45.763 | 1059552.0 | 3831.0323 | 66 | 5 | 0.001059891 | 3.500007 | 0.001127746 | 2.296802e-09 | 3830.368 | 0.0078 | 0 | 0.000203663
05/26/2022 22:35:36.992 | 1063323.2 | 3771.2059 | 66 | 6 | -0.00105995 | 2.499995 | 0.001127748 | 0.00111017 | 3830.375 | 3770.573 | 0 | 98.44135
05/26/2022 23:38:56.866 | 1067123.1 | 3799.8429 | 67 | 5 | 0.00105993 | 3.500022 | 0.001118589 | 2.060855e-09 | 3799.212 | 0.0063 | 0 | 0.000184237
05/27/2022 00:41:17.462 | 1070863.698 | 3740.5727 | 67 | 6 | -0.001060023 | 2.499978 | 0.001118591 | 0.00110119 | 3799.219 | 3739.956 | 0 | 98.44434
05/27/2022 01:44:08.443 | 1074634.7 | 3770.9512 | 68 | 5 | 0.001059894 | 3.500022 | 0.001110105 | 2.11997e-09 | 3770.376 | 0.0062 | 0 | 0.0001909702
05/27/2022 02:45:59.558 | 1078345.8 | 3711.0909 | 68 | 6 | -0.001059964 | 2.499991 | 0.001110107 | 0.001092529 | 3770.382 | 3710.553 | 0 | 98.41659
05/27/2022 03:48:19.824 | 1082086.1 | 3740.2342 | 69 | 5 | 0.001059986 | 3.500024 | 0.001101118 | 2.267334e-09 | 3739.698 | 0.0066 | 0 | 0.0002059121
05/27/2022 04:49:42.684 | 1085768.9 | 3682.838 | 69 | 6 | -0.001059979 | 2.499993 | 0.00110112 | 0.001084189 | 3739.706 | 3682.249 | 0 | 98.46239
05/27/2022 05:51:35.108 | 1089481.3 | 3712.3925 | 70 | 5 | 0.001059976 | 3.500003 | 0.001092848 | 2.002e-09 | 3711.712 | 0.0058 | 0 | 0.0001831911
05/27/2022 06:52:29.490 | 1093135.7 | 3654.3596 | 70 | 6 | -0.001059967 | 2.499984 | 0.00109285 | 0.001075768 | 3711.718 | 3653.69 | 0 | 98.43696
05/27/2022 07:53:51.737 | 1096818.0 | 3682.2145 | 71 | 5 | 0.001059975 | 3.500014 | 0.001083959 | 2.091017e-09 | 3681.567 | 0.0071 | 0 | 0.0001929057
05/27/2022 08:54:17.436 | 1100443.7 | 3625.6759 | 71 | 6 | -0.001059978 | 2.499991 | 0.00108396 | 0.001067373 | 3681.573 | 3625.115 | 0 | 98.46973
05/27/2022 09:55:11.935 | 1104098.171 | 3654.4697 | 72 | 5 | 0.001059911 | 3.500014 | 0.001075765 | 2.237676e-09 | 3653.726 | 0.0065 | 0 | 0.0002080079
05/27/2022 10:55:08.655 | 1107694.9 | 3596.6956 | 72 | 6 | -0.001059922 | 2.499995 | 0.001075766 | 0.001058833 | 3653.731 | 3596.122 | 0 | 98.42595
05/27/2022 11:55:33.383 | 1111319.619 | 3624.6953 | 73 | 5 | 0.001059939 | 3.500001 | 0.001067074 | 2.031531e-09 | 3624.157 | 0.0061 | 0 | 0.0001903834
05/27/2022 12:55:04.433 | 1114890.7 | 3571.0276 | 73 | 6 | -0.001059936 | 2.499995 | 0.001067075 | 0.001051243 | 3624.161 | 3570.379 | 0 | 98.5163
05/27/2022 13:55:06.823 | 1118493.1 | 3602.3596 | 74 | 5 | 0.00105999 | 3.500026 | 0.0010605 | 1.972474e-09 | 3601.793 | 0.0067 | 0 | 0.0001859947
05/27/2022 14:54:13.354 | 1122039.6 | 3546.5079 | 74 | 6 | -0.001059951 | 2.499988 | 0.001060501 | 0.001043991 | 3601.797 | 3545.813 | 0 | 98.4432
05/27/2022 15:53:46.541 | 1125612.8 | 3573.1582 | 75 | 5 | 0.001060009 | 3.500014 | 0.001051871 | 2.031601e-09 | 3572.492 | 0.0069 | 0 | 0.0001931416
05/27/2022 16:52:25.541 | 1129131.8 | 3518.9758 | 75 | 6 | -0.001059951 | 2.49999 | 0.001051873 | 0.00103589 | 3572.497 | 3518.362 | 0 | 98.48055
05/27/2022 17:51:33.359 | 1132679.6 | 3547.7878 | 76 | 5 | 0.001059967 | 3.500012 | 0.001044458 | 1.531011e-09 | 3547.277 | 0.0052 | 0 | 0.0001465844
05/27/2022 18:49:45.586 | 1136171.8 | 3492.2037 | 76 | 6 | -0.001059941 | 2.49999 | 0.001044459 | 0.001027985 | 3547.283 | 3491.472 | 0 | 98.42271
05/27/2022 19:48:21.415 | 1139687.7 | 3515.8003 | 77 | 5 | 0.001059961 | 3.500028 | 0.001034924 | 1.678206e-09 | 3515.02 | 0.0047 | 0 | 0.0001621574
05/27/2022 20:46:04.367 | 1143150.6 | 3462.9297 | 77 | 6 | -0.001059958 | 2.499993 | 0.001034926 | 0.001019408 | 3515.026 | 3462.257 | 0 | 98.50062
05/27/2022 21:44:14.678 | 1146640.9 | 3490.281 | 78 | 5 | 0.001059942 | 3.500007 | 0.001027446 | 2.001943e-09 | 3489.634 | 0.0068 | 0 | 0.0001948466
05/27/2022 22:41:32.102 | 1150078.3 | 3437.4013 | 78 | 6 | -0.001059965 | 2.499993 | 0.001027447 | 0.001011907 | 3489.637 | 3436.775 | 0 | 98.4875
05/27/2022 23:39:15.842 | 1153542.1 | 3463.711 | 79 | 5 | 0.001060013 | 3.500003 | 0.001019691 | 1.795913e-09 | 3463.169 | 0.0051 | 0 | 0.0001761232
05/28/2022 00:36:07.065 | 1156953.3 | 3411.1973 | 79 | 6 | -0.001059947 | 2.499997 | 0.001019693 | 0.001004221 | 3463.173 | 3410.697 | 0 | 98.48274
05/28/2022 01:33:25.292 | 1160391.5 | 3438.1969 | 80 | 5 | 0.001059953 | 3.500009 | 0.001012153 | 1.678472e-09 | 3437.599 | 0.0057 | 0 | 0.0001658319
05/28/2022 02:29:51.611 | 1163777.8 | 3386.2958 | 80 | 6 | -0.001059928 | 2.499984 | 0.001012155 | 0.0009968182 | 3437.605 | 3385.562 | 0 | 98.48476
05/28/2022 03:26:44.357 | 1167190.6 | 3412.7169 | 81 | 5 | 0.001059983 | 3.500005 | 0.001004592 | 1.766523e-09 | 3411.983 | 0.006 | 0 | 0.0001758448
05/28/2022 04:22:45.258 | 1170551.5 | 3360.8784 | 81 | 6 | -0.001059941 | 2.499967 | 0.001004593 | 0.0009893441 | 3411.988 | 3360.274 | 0 | 98.48205
05/28/2022 05:19:12.100 | 1173938.3 | 3386.8112 | 82 | 5 | 0.00105995 | 3.500009 | 0.0009970255 | 1.589786e-09 | 3386.232 | 0.0054 | 0 | 0.0001594529
05/28/2022 06:14:49.271 | 1177275.5 | 3337.148 | 82 | 6 | -0.00105999 | 2.499995 | 0.0009970269 | 0.0009823639 | 3386.237 | 3336.542 | 0 | 98.52934
05/28/2022 07:10:52.481 | 1180638.717 | 3363.1807 | 83 | 5 | 0.001059937 | 3.500012 | 0.0009900411 | 1.707679e-09 | 3362.491 | 0.0058 | 0 | 0.0001724857
05/28/2022 08:06:03.944 | 1183950.2 | 3311.4382 | 83 | 6 | -0.001059928 | 2.499991 | 0.0009900425 | 0.0009748152 | 3362.496 | 3310.832 | 0 | 98.46196
05/28/2022 09:01:46.508 | 1187292.744 | 3342.5344 | 84 | 5 | 0.001059997 | 3.500005 | 0.0009840092 | 1.707656e-09 | 3341.954 | 0.0049 | 0 | 0.0001735407
05/28/2022 09:56:40.094 | 1190586.3 | 3293.5617 | 84 | 6 | -0.001059986 | 2.499993 | 0.0009840109 | 0.0009695558 | 3341.959 | 3293.033 | 0 | 98.53101
05/28/2022 10:52:00.236 | 1193906.5 | 3320.1129 | 85 | 5 | 0.001060002 | 3.500018 | 0.0009773578 | 2.119892e-09 | 3319.472 | 0.0072 | 0 | 0.0002169003
05/28/2022 11:46:32.187 | 1197178.4 | 3271.9275 | 85 | 6 | -0.001059932 | 2.499997 | 0.0009773589 | 0.0009631464 | 3319.476 | 3271.312 | 0 | 98.54582
05/28/2022 12:41:31.299 | 1200477.5 | 3299.0815 | 86 | 5 | 0.001059981 | 3.50001 | 0.0009711935 | 1.737241e-09 | 3298.499 | 0.0059 | 0 | 0.0001788769
05/28/2022 13:35:40.604 | 1203726.8 | 3249.2814 | 86 | 6 | -0.001059928 | 2.499999 | 0.0009711949 | 0.0009565029 | 3298.504 | 3248.753 | 0 | 98.48721
05/28/2022 14:30:13.342 | 1206999.6 | 3272.7082 | 87 | 5 | 0.001059941 | 3.500005 | 0.0009634483 | 2.031336e-09 | 3272.162 | 0.0069 | 0 | 0.0002108401
05/28/2022 15:23:56.927 | 1210223.2 | 3223.5613 | 87 | 6 | -0.001059886 | 2.499999 | 0.0009634499 | 0.0009488868 | 3272.167 | 3222.873 | 0 | 98.48844
05/28/2022 16:18:06.536 | 1213472.8 | 3249.5774 | 88 | 5 | 0.001059934 | 3.500012 | 0.0009566054 | 1.707377e-09 | 3248.891 | 0.0058 | 0 | 0.0001784829
05/28/2022 17:11:29.215 | 1216675.5 | 3202.6551 | 88 | 6 | -0.001059946 | 2.499997 | 0.0009566068 | 0.0009427795 | 3248.896 | 3202.063 | 0 | 98.55454
05/28/2022 18:05:19.425 | 1219905.7 | 3230.1797 | 89 | 5 | 0.001059988 | 3.500001 | 0.0009509194 | 1.707613e-09 | 3229.598 | 0.0058 | 0 | 0.0001795749
05/28/2022 18:58:20.666 | 1223086.902 | 3181.2185 | 89 | 6 | -0.001059989 | 2.49998 | 0.0009509207 | 0.0009364755 | 3229.603 | 3180.646 | 0 | 98.48093
05/28/2022 19:51:43.466 | 1226289.7 | 3202.7703 | 90 | 5 | 0.001059997 | 3.500009 | 0.0009428259 | 1.766592e-09 | 3202.179 | 0.005 | 0 | 0.0001873721
05/28/2022 20:44:17.921 | 1229444.2 | 3154.432 | 90 | 6 | -0.001059922 | 2.499997 | 0.0009428273 | 0.0009285798 | 3202.184 | 3153.84 | 0 | 98.48885
05/28/2022 21:37:16.290 | 1232622.5 | 3178.3397 | 91 | 5 | 0.001059925 | 3.500005 | 0.0009356166 | 1.884227e-09 | 3177.739 | 0.0064 | 0 | 0.0002013888
05/28/2022 22:29:27.699 | 1235753.9 | 3131.3848 | 91 | 6 | -0.001060004 | 2.499991 | 0.0009356181 | 0.0009218138 | 3177.743 | 3130.821 | 0 | 98.52458
05/28/2022 23:22:02.784 | 1238909.0 | 3155.0554 | 92 | 5 | 0.00105995 | 3.500018 | 0.0009287921 | 2.031971e-09 | 3154.537 | 0.0069 | 0 | 0.0002187757
05/29/2022 00:13:52.279 | 1242018.5 | 3109.4714 | 92 | 6 | -0.001059953 | 2.499988 | 0.0009287936 | 0.0009153668 | 3154.542 | 3108.857 | 0 | 98.55437
05/29/2022 01:06:05.776 | 1245152.0 | 3133.4665 | 93 | 5 | 0.001059962 | 3.500009 | 0.0009224148 | 1.943293e-09 | 3132.851 | 0.0055 | 0 | 0.0002106745
05/29/2022 01:57:33.961 | 1248240.2 | 3088.1618 | 93 | 6 | -0.001059992 | 2.499993 | 0.0009224161 | 0.0009091073 | 3132.855 | 3087.588 | 0 | 98.55718
05/29/2022 02:49:27.046 | 1251353.3 | 3113.0555 | 94 | 5 | 0.001059976 | 3.500007 | 0.0009164244 | 1.766776e-09 | 3112.517 | 0.006 | 0 | 0.0001927902
05/29/2022 03:40:34.181 | 1254420.4 | 3067.1122 | 94 | 6 | -0.001059997 | 2.499976 | 0.0009164258 | 0.0009029426 | 3112.521 | 3066.636 | 0 | 98.52872
05/29/2022 04:32:05.009 | 1257511.2 | 3090.7969 | 95 | 5 | 0.001059983 | 3.500005 | 0.0009098728 | 1.825654e-09 | 3090.318 | 0.0062 | 0 | 0.0002006493
05/29/2022 05:22:50.865 | 1260557.1 | 3045.8322 | 95 | 6 | -0.00105999 | 2.499991 | 0.0009098743 | 0.0008966172 | 3090.323 | 3045.219 | 0 | 98.54298
05/29/2022 06:14:00.968 | 1263627.2 | 3070.0726 | 96 | 5 | 0.001060011 | 3.50001 | 0.0009037452 | 1.707749e-09 | 3069.441 | 0.0058 | 0 | 0.0001889636
05/29/2022 07:04:26.279 | 1266652.5 | 3025.2883 | 96 | 6 | -0.001059961 | 2.499978 | 0.0009037466 | 0.000890585 | 3069.445 | 3024.727 | 0 | 98.54366
05/29/2022 07:55:15.610 | 1269701.8 | 3049.3003 | 97 | 5 | 0.001059975 | 3.50001 | 0.0008976712 | 1.619411e-09 | 3048.733 | 0.0055 | 0 | 0.0001804013
05/29/2022 08:45:21.288 | 1272707.5 | 3005.6559 | 97 | 6 | -0.001059955 | 2.499993 | 0.0008976723 | 0.0008847869 | 3048.737 | 3005.113 | 0 | 98.56458
05/29/2022 09:35:53.884 | 1275740.1 | 3032.567 | 98 | 5 | 0.001060023 | 3.500007 | 0.0008927592 | 1.796081e-09 | 3032.021 | 0.005 | 0 | 0.0002011831
05/29/2022 10:25:43.001 | 1278729.2 | 2989.0937 | 98 | 6 | -0.001059903 | 2.499974 | 0.0008927604 | 0.0008799203 | 3032.025 | 2988.572 | 0 | 98.56175
05/29/2022 11:15:59.918 | 1281746.2 | 3016.8872 | 99 | 5 | 0.001059998 | 3.500001 | 0.0008881444 | 2.001975e-09 | 3016.411 | 0.0068 | 0 | 0.0002254109
05/29/2022 12:05:32.791 | 1284719.0 | 2972.8484 | 99 | 6 | -0.001059934 | 2.49999 | 0.0008881457 | 0.0008751407 | 3016.416 | 2972.397 | 0 | 98.53571
05/29/2022 12:55:28.367 | 1287714.6 | 2995.5476 | 100 | 5 | 0.001059975 | 3.500009 | 0.0008818396 | 1.707666e-09 | 2995.068 | 0.0058 | 0 | 0.0001936481
05/29/2022 13:44:41.722 | 1290668.0 | 2953.3305 | 100 | 6 | -0.001059923 | 2.499997 | 0.0008818411 | 0.0008693359 | 2995.073 | 2952.711 | 0 | 98.58192
05/29/2022 14:34:17.129 | 1293643.4 | 2975.3756 | 101 | 5 | 0.001059955 | 3.500001 | 0.0008759123 | 2.267222e-09 | 2974.851 | 0.0077 | 0 | 0.0002588413
05/29/2022 15:23:09.666 | 1296575.9 | 2932.5141 | 101 | 6 | -0.001059852 | 2.49999 | 0.000875914 | 0.0008632314 | 2974.857 | 2931.997 | 0 | 98.55207
05/29/2022 16:12:23.609 | 1299529.8 | 2953.9121 | 102 | 5 | 0.001059984 | 3.500009 | 0.0008695995 | 1.619179e-09 | 2953.372 | 0.0055 | 0 | 0.0001861982
05/29/2022 17:00:55.180 | 1302441.4 | 2911.5504 | 102 | 6 | -0.001060154 | 2.499999 | 0.0008696006 | 0.0008572254 | 2953.376 | 2911.012 | 0 | 98.5769
05/29/2022 17:49:52.487 | 1305378.7 | 2937.2771 | 103 | 5 | 0.001059921 | 3.500001 | 0.0008646801 | 1.678652e-09 | 2936.727 | 0.0047 | 0 | 0.0001941356
05/29/2022 18:38:08.318 | 1308274.554 | 2895.8076 | 103 | 6 | -0.001059902 | 2.499995 | 0.0008646816 | 0.0008523996 | 2936.732 | 2895.286 | 0 | 98.57959
05/29/2022 19:26:49.253 | 1311195.5 | 2920.9057 | 104 | 5 | 0.001059974 | 3.500001 | 0.000859857 | 2.41425e-09 | 2920.403 | 0.0082 | 0 | 0.0002807735
05/29/2022 20:14:48.500 | 1314074.7 | 2879.2226 | 104 | 6 | -0.001060071 | 2.499993 | 0.0008598584 | 0.0008476055 | 2920.408 | 2878.737 | 0 | 98.57501
05/29/2022 21:03:08.693 | 1316974.9 | 2900.164 | 105 | 5 | 0.001059951 | 3.500005 | 0.0008537277 | 2.208938e-09 | 2899.565 | 0.0075 | 0 | 0.0002587403
05/29/2022 21:50:45.931 | 1319832.2 | 2857.2155 | 105 | 6 | -0.00105988 | 2.499999 | 0.0008537296 | 0.0008410572 | 2899.571 | 2856.687 | 0 | 98.51564
05/29/2022 22:38:46.682 | 1322712.9 | 2880.7203 | 106 | 5 | 0.001059921 | 3.50001 | 0.0008480353 | 1.854782e-09 | 2880.197 | 0.0063 | 0 | 0.0002187151
05/29/2022 23:26:07.061 | 1325553.3 | 2840.3559 | 106 | 6 | -0.001059979 | 2.49999 | 0.000848037 | 0.000836128 | 2880.203 | 2839.835 | 0 | 98.5957
05/30/2022 00:13:50.345 | 1328416.6 | 2863.2559 | 107 | 5 | 0.001059988 | 3.500009 | 0.0008428917 | 1.678353e-09 | 2862.795 | 0.0047 | 0 | 0.0001991184
05/30/2022 01:00:51.751 | 1331238.0 | 2821.382 | 107 | 6 | -0.001059976 | 2.499995 | 0.0008428931 | 0.0008305326 | 2862.8 | 2820.845 | 0 | 98.53356
05/30/2022 01:48:13.970 | 1334080.2 | 2842.1894 | 108 | 5 | 0.001059921 | 3.500014 | 0.0008366549 | 1.648821e-09 | 2841.655 | 0.0056 | 0 | 0.000197073
05/30/2022 02:34:56.020 | 1336882.3 | 2802.0271 | 108 | 6 | -0.001059944 | 2.499999 | 0.0008366565 | 0.0008248327 | 2841.661 | 2801.463 | 0 | 98.58678
05/30/2022 03:22:00.289 | 1339706.5 | 2824.2396 | 109 | 5 | 0.00105997 | 3.500014 | 0.0008313681 | 1.737433e-09 | 2823.654 | 0.0059 | 0 | 0.0002089848
05/30/2022 04:08:25.279 | 1342491.5 | 2784.9665 | 109 | 6 | -0.001059925 | 2.499991 | 0.0008313694 | 0.0008198472 | 2823.658 | 2784.426 | 0 | 98.61407
05/30/2022 04:55:12.709 | 1345298.9 | 2807.4006 | 110 | 5 | 0.001059961 | 3.500003 | 0.0008264427 | 1.707974e-09 | 2806.892 | 0.0048 | 0 | 0.0002066657
05/30/2022 05:41:21.044 | 1348067.3 | 2768.3128 | 110 | 6 | -0.001060023 | 2.499986 | 0.0008264438 | 0.0008149472 | 2806.896 | 2767.821 | 0 | 98.6089
05/30/2022 06:27:51.326 | 1350857.562 | 2790.2523 | 111 | 5 | 0.001059988 | 3.500001 | 0.0008213955 | 2.061262e-09 | 2789.778 | 0.007 | 0 | 0.0002509463
05/30/2022 07:13:41.579 | 1353607.815 | 2750.2302 | 111 | 6 | -0.001059974 | 2.499997 | 0.0008213971 | 0.0008096291 | 2789.783 | 2749.77 | 0 | 98.56733
05/30/2022 07:59:54.420 | 1356380.7 | 2772.8121 | 112 | 5 | 0.00105995 | 3.500018 | 0.0008162058 | 1.707929e-09 | 2772.211 | 0.0058 | 0 | 0.0002092522
05/30/2022 08:45:27.918 | 1359114.2 | 2733.4757 | 112 | 6 | -0.001059986 | 2.499988 | 0.000816207 | 0.0008046593 | 2772.216 | 2732.86 | 0 | 98.58519
05/30/2022 09:31:23.637 | 1361869.9 | 2755.6893 | 113 | 5 | 0.001059903 | 3.500001 | 0.0008112049 | 1.678288e-09 | 2755.147 | 0.0057 | 0 | 0.0002068882
05/30/2022 10:16:42.501 | 1364588.7 | 2718.8407 | 113 | 6 | -0.001059936 | 2.49999 | 0.0008112064 | 0.000800362 | 2755.152 | 2718.347 | 0 | 98.66319
05/30/2022 11:02:24.644 | 1367330.9 | 2742.1141 | 114 | 5 | 0.001059934 | 3.50001 | 0.000807235 | 2.060872e-09 | 2741.615 | 0.007 | 0 | 0.0002553002
05/30/2022 11:47:27.349 | 1370033.6 | 2702.6826 | 114 | 6 | -0.00105987 | 2.499982 | 0.0008072362 | 0.000795598 | 2741.619 | 2702.164 | 0 | 98.55827
05/30/2022 12:32:52.391 | 1372758.6 | 2725.0118 | 115 | 5 | 0.001059981 | 3.500007 | 0.0008021829 | 2.178922e-09 | 2724.504 | 0.0074 | 0 | 0.000271624
05/30/2022 13:17:39.199 | 1375445.4 | 2686.7838 | 115 | 6 | -0.001059948 | 2.499961 | 0.0008021843 | 0.0007908939 | 2724.508 | 2686.294 | 0 | 98.59254
05/30/2022 14:02:44.402 | 1378150.6 | 2705.1739 | 116 | 5 | 0.00105996 | 3.500005 | 0.000796347 | 1.766692e-09 | 2704.7 | 0.005 | 0 | 0.0002218496
05/30/2022 14:47:10.812 | 1380817.0 | 2666.3865 | 116 | 6 | -0.001059888 | 2.499997 | 0.0007963487 | 0.0007848829 | 2704.706 | 2665.915 | 0 | 98.5602
05/30/2022 15:31:58.673 | 1383504.909 | 2687.8321 | 117 | 5 | 0.001059989 | 3.500014 | 0.0007912614 | 1.737055e-09 | 2687.369 | 0.0059 | 0 | 0.0002195298
05/30/2022 16:16:09.141 | 1386155.4 | 2650.4437 | 117 | 6 | -0.001059897 | 2.499991 | 0.0007912632 | 0.0007801745 | 2687.375 | 2649.906 | 0 | 98.59861
05/30/2022 17:00:40.224 | 1388826.5 | 2671.0538 | 118 | 5 | 0.001059976 | 3.50001 | 0.0007862673 | 1.737114e-09 | 2670.419 | 0.005 | 0 | 0.0002209317
05/30/2022 17:44:34.734 | 1391461.0 | 2634.4872 | 118 | 6 | -0.001059927 | 2.49999 | 0.0007862687 | 0.000775458 | 2670.423 | 2633.871 | 0 | 98.62506
05/30/2022 18:28:49.818 | 1394116.1 | 2655.0554 | 119 | 5 | 0.001059972 | 3.50001 | 0.0007815793 | 1.73705e-09 | 2654.518 | 0.0059 | 0 | 0.0002222488
05/30/2022 19:12:27.709 | 1396733.945 | 2617.867 | 119 | 6 | -0.001059951 | 2.49999 | 0.0007815811 | 0.0007706003 | 2654.524 | 2617.385 | 0 | 98.59506
05/30/2022 19:56:28.663 | 1399374.899 | 2640.9238 | 120 | 5 | 0.001059984 | 3.500012 | 0.0007774295 | 2.149441e-09 | 2640.445 | 0.0073 | 0 | 0.0002764805
05/30/2022 20:39:52.828 | 1401979.064 | 2604.1424 | 120 | 6 | -0.001059897 | 2.499991 | 0.0007774312 | 0.0007665657 | 2640.45 | 2603.703 | 0 | 98.60238
05/30/2022 21:23:37.248 | 1404603.5 | 2624.3905 | 121 | 5 | 0.001059941 | 3.500005 | 0.0007725732 | 1.766489e-09 | 2623.921 | 0.005 | 0 | 0.00022865
05/30/2022 22:06:45.479 | 1407191.7 | 2588.2069 | 121 | 6 | -0.0010599 | 2.499995 | 0.0007725746 | 0.0007618931 | 2623.926 | 2587.76 | 0 | 98.61741
05/30/2022 22:50:15.377 | 1409801.6 | 2609.8678 | 122 | 5 | 0.001059976 | 3.500018 | 0.0007683036 | 1.795704e-09 | 2609.427 | 0.005 | 0 | 0.0002337232
05/30/2022 23:33:08.261 | 1412374.5 | 2572.8597 | 122 | 6 | -0.001059932 | 2.499999 | 0.0007683054 | 0.000757353 | 2609.433 | 2572.308 | 0 | 98.57447
05/31/2022 00:16:20.533 | 1414966.8 | 2592.2417 | 123 | 5 | 0.001059998 | 3.500005 | 0.0007630771 | 1.648634e-09 | 2591.718 | 0.0056 | 0 | 0.0002160507
05/31/2022 00:58:57.920 | 1417524.2 | 2557.3639 | 123 | 6 | -0.001059905 | 2.49999 | 0.0007630786 | 0.0007527933 | 2591.723 | 2556.847 | 0 | 98.65213
05/31/2022 01:41:55.417 | 1420101.653 | 2577.4668 | 124 | 5 | 0.001059939 | 3.500012 | 0.0007587454 | 1.855029e-09 | 2576.988 | 0.0063 | 0 | 0.0002444864
05/31/2022 02:24:16.221 | 1422642.5 | 2540.7804 | 124 | 6 | -0.001059918 | 2.499988 | 0.0007587465 | 0.000747953 | 2576.992 | 2540.315 | 0 | 98.57745
05/31/2022 03:06:58.283 | 1425204.5 | 2562.0317 | 125 | 5 | 0.001059979 | 3.500003 | 0.0007542241 | 1.61929e-09 | 2561.558 | 0.0055 | 0 | 0.0002146962
05/31/2022 03:49:05.678 | 1427731.9 | 2527.373 | 125 | 6 | -0.001059922 | 2.499988 | 0.0007542252 | 0.00074401 | 2561.562 | 2526.927 | 0 | 98.64561
05/31/2022 04:31:32.071 | 1430278.3 | 2546.3629 | 126 | 5 | 0.00105993 | 3.500001 | 0.0007496087 | 1.972652e-09 | 2545.905 | 0.0058 | 0 | 0.0002631576
05/31/2022 05:13:22.541 | 1432788.8 | 2510.4484 | 126 | 6 | -0.001059958 | 2.499995 | 0.0007496099 | 0.0007390176 | 2545.909 | 2510.021 | 0 | 98.58697
05/31/2022 05:55:33.005 | 1435319.2 | 2530.4346 | 127 | 5 | 0.001060017 | 3.500018 | 0.0007449224 | 1.796191e-09 | 2530.023 | 0.0051 | 0 | 0.0002411246
05/31/2022 06:37:08.852 | 1437815.1 | 2495.8232 | 127 | 6 | -0.001059976 | 2.499997 | 0.0007449238 | 0.0007347157 | 2530.027 | 2495.377 | 0 | 98.62965
05/31/2022 07:19:04.895 | 1440331.1 | 2516.013 | 128 | 5 | 0.001059932 | 3.500003 | 0.0007406356 | 1.73743e-09 | 2515.482 | 0.005 | 0 | 0.0002345864
05/31/2022 08:00:26.044 | 1442812.3 | 2481.124 | 128 | 6 | -0.001059956 | 2.499974 | 0.0007406369 | 0.0007303774 | 2515.487 | 2480.581 | 0 | 98.61477
05/31/2022 08:42:06.653 | 1445312.9 | 2500.5793 | 129 | 5 | 0.00105993 | 3.500012 | 0.0007361227 | 1.913941e-09 | 2500.127 | 0.0056 | 0 | 0.0002600029
05/31/2022 09:23:13.428 | 1447779.7 | 2466.7504 | 129 | 6 | -0.001060004 | 2.49999 | 0.0007361245 | 0.0007261861 | 2500.133 | 2466.329 | 0 | 98.64991
05/31/2022 10:04:43.861 | 1450270.1 | 2490.4027 | 130 | 5 | 0.001059972 | 3.500001 | 0.0007331301 | 2.237761e-09 | 2489.956 | 0.0069 | 0 | 0.0003052338
05/31/2022 10:45:40.087 | 1452726.3 | 2456.203 | 130 | 6 | -0.00105993 | 2.499999 | 0.0007331314 | 0.0007230352 | 2489.96 | 2455.751 | 0 | 98.62287
05/31/2022 11:26:53.089 | 1455199.3 | 2472.9729 | 131 | 5 | 0.001059992 | 3.500001 | 0.0007279813 | 1.619515e-09 | 2472.49 | 0.0055 | 0 | 0.0002224665
05/31/2022 12:07:31.326 | 1457637.6 | 2438.2142 | 131 | 6 | -0.001060164 | 2.499997 | 0.0007279827 | 0.0007177821 | 2472.494 | 2437.786 | 0 | 98.5988
05/31/2022 12:48:28.156 | 1460094.4 | 2456.7977 | 132 | 5 | 0.001059978 | 3.500012 | 0.0007232566 | 1.501821e-09 | 2456.348 | 0.0051 | 0 | 0.0002076471
05/31/2022 13:28:51.583 | 1462517.8 | 2423.4027 | 132 | 6 | -0.001059872 | 2.499986 | 0.0007232582 | 0.0007133677 | 2456.354 | 2422.995 | 0 | 98.63251
05/31/2022 14:09:33.729 | 1464959.965 | 2442.1169 | 133 | 5 | 0.001060004 | 3.500016 | 0.0007189447 | 1.707697e-09 | 2441.717 | 0.0058 | 0 | 0.0002375283
05/31/2022 14:49:43.317 | 1467369.6 | 2409.565 | 133 | 6 | -0.001059891 | 2.49998 | 0.0007189466 | 0.0007092885 | 2441.723 | 2409.119 | 0 | 98.65662
05/31/2022 15:30:13.602 | 1469799.8 | 2430.2554 | 134 | 5 | 0.001059961 | 3.500016 | 0.0007154276 | 1.825313e-09 | 2429.801 | 0.0062 | 0 | 0.000255136
05/31/2022 16:10:10.298 | 1472196.5 | 2396.6715 | 134 | 6 | -0.001060099 | 2.499982 | 0.0007154294 | 0.0007055944 | 2429.807 | 2396.233 | 0 | 98.62531
05/31/2022 16:50:26.245 | 1474612.5 | 2415.9147 | 135 | 5 | 0.001059967 | 3.500005 | 0.0007111997 | 2.002214e-09 | 2415.463 | 0.0068 | 0 | 0.0002815263
05/31/2022 17:30:10.240 | 1476996.5 | 2383.9715 | 135 | 6 | -0.001059863 | 2.499988 | 0.0007112009 | 0.0007017569 | 2415.467 | 2383.549 | 0 | 98.6721
05/31/2022 18:10:13.616 | 1479399.9 | 2403.3478 | 136 | 5 | 0.001059978 | 3.500003 | 0.0007075194 | 1.678089e-09 | 2402.937 | 0.0057 | 0 | 0.0002371793
05/31/2022 18:49:45.343 | 1481771.6 | 2371.7049 | 136 | 6 | -0.001059907 | 2.49998 | 0.0007075206 | 0.0006981468 | 2402.941 | 2371.308 | 0 | 98.67513
05/31/2022 19:29:35.470 | 1484161.7 | 2390.0982 | 137 | 5 | 0.001059976 | 3.50001 | 0.0007036137 | 1.707698e-09 | 2389.648 | 0.0058 | 0 | 0.0002427039
05/31/2022 20:08:53.353 | 1486519.6 | 2357.8595 | 137 | 6 | -0.00105987 | 2.499997 | 0.0007036157 | 0.0006940346 | 2389.655 | 2357.372 | 0 | 98.63831
05/31/2022 20:48:32.384 | 1488898.6 | 2379.0013 | 138 | 5 | 0.001059974 | 3.500001 | 0.0007003236 | 2.03147e-09 | 2378.531 | 0.0069 | 0 | 0.0002900759
05/31/2022 21:27:39.617 | 1491245.9 | 2347.2092 | 138 | 6 | -0.001060109 | 2.499976 | 0.0007003252 | 0.000691016 | 2378.536 | 2346.754 | 0 | 98.67074
05/31/2022 22:07:07.609 | 1493613.8 | 2367.9607 | 139 | 5 | 0.00105995 | 3.500003 | 0.0006970899 | 1.619522e-09 | 2367.544 | 0.0055 | 0 | 0.0002323261
05/31/2022 22:46:01.904 | 1495948.1 | 2334.2714 | 139 | 6 | -0.001059911 | 2.499995 | 0.0006970915 | 0.0006871238 | 2367.549 | 2333.864 | 0 | 98.57011
05/31/2022 23:25:12.223 | 1498298.5 | 2350.2889 | 140 | 5 | 0.001059986 | 3.500009 | 0.0006919025 | 1.707696e-09 | 2349.886 | 0.0058 | 0 | 0.0002468116
06/01/2022 00:03:49.827 | 1500616.1 | 2317.5796 | 140 | 6 | -0.001059947 | 2.499999 | 0.0006919039 | 0.0006822252 | 2349.891 | 2317.178 | 0 | 98.60115
06/01/2022 00:42:45.936 | 1502952.2 | 2336.0796 | 141 | 5 | 0.001059992 | 3.500003 | 0.0006876622 | 2.1497e-09 | 2335.544 | 0.0061 | 0 | 0.0003126098
06/01/2022 01:21:10.050 | 1505256.3 | 2304.0918 | 141 | 6 | -0.001059947 | 2.499993 | 0.0006876636 | 0.0006782439 | 2335.549 | 2303.625 | 0 | 98.63019
06/01/2022 01:59:52.590 | 1507578.8 | 2322.5095 | 142 | 5 | 0.001059983 | 3.500001 | 0.0006836792 | 2.38482e-09 | 2322.034 | 0.0072 | 0 | 0.0003488215
06/01/2022 02:38:03.797 | 1509870.0 | 2291.1844 | 142 | 6 | -0.0010599 | 2.499988 | 0.000683681 | 0.0006744424 | 2322.04 | 2290.738 | 0 | 98.6487
06/01/2022 03:16:32.993 | 1512179.2 | 2309.1667 | 143 | 5 | 0.001059951 | 3.500014 | 0.0006797831 | 1.678265e-09 | 2308.749 | 0.0047 | 0 | 0.0002468825
06/01/2022 03:54:29.978 | 1514456.2 | 2276.9592 | 143 | 6 | -0.001059964 | 2.499995 | 0.0006797844 | 0.0006702724 | 2308.753 | 2276.546 | 0 | 98.60074
06/01/2022 04:32:45.338 | 1516751.574 | 2295.3299 | 144 | 5 | 0.001059989 | 3.500016 | 0.0006757145 | 1.972627e-09 | 2294.917 | 0.0058 | 0 | 0.000291932
06/01/2022 05:10:30.063 | 1519016.3 | 2264.7008 | 144 | 6 | -0.001059956 | 2.49998 | 0.0006757161 | 0.0006666653 | 2294.923 | 2264.305 | 0 | 98.66056
06/01/2022 05:48:33.424 | 1521299.7 | 2283.3305 | 145 | 5 | 0.001059928 | 3.500007 | 0.0006721833 | 1.619389e-09 | 2282.964 | 0.0055 | 0 | 0.0002409147
06/01/2022 06:26:05.660 | 1523551.9 | 2252.2123 | 145 | 6 | -0.001059888 | 2.499993 | 0.0006721849 | 0.0006629953 | 2282.969 | 2251.812 | 0 | 98.63288
06/01/2022 07:03:56.605 | 1525822.8 | 2270.9159 | 146 | 5 | 0.001059956 | 3.50001 | 0.0006685068 | 2.002188e-09 | 2270.476 | 0.0059 | 0 | 0.0002995014
06/01/2022 07:41:17.445 | 1528063.7 | 2240.8167 | 146 | 6 | -0.001059925 | 2.499997 | 0.0006685082 | 0.0006596362 | 2270.481 | 2240.403 | 0 | 98.67287
06/01/2022 08:18:57.874 | 1530324.1 | 2260.398 | 147 | 5 | 0.001059976 | 3.500005 | 0.0006654356 | 2.002178e-09 | 2259.998 | 0.0068 | 0 | 0.0003008823
06/01/2022 08:56:08.269 | 1532554.5 | 2230.3723 | 147 | 6 | -0.001059953 | 2.499991 | 0.0006654371 | 0.0006565544 | 2260.003 | 2229.99 | 0 | 98.66513
06/01/2022 09:33:37.307 | 1534803.543 | 2249.0089 | 148 | 5 | 0.001060022 | 3.500009 | 0.0006620652 | 1.766625e-09 | 2248.608 | 0.005 | 0 | 0.0002668356
06/01/2022 10:10:35.762 | 1537022.0 | 2218.4307 | 148 | 6 | -0.001059897 | 2.499988 | 0.0006620667 | 0.0006530194 | 2248.613 | 2218.017 | 0 | 98.63347
06/01/2022 10:47:50.331 | 1539256.6 | 2234.5394 | 149 | 5 | 0.00105996 | 3.500007 | 0.0006578264 | 1.736955e-09 | 2234.185 | 0.0059 | 0 | 0.0002640447
06/01/2022 11:24:34.607 | 1541460.8 | 2204.2525 | 149 | 6 | -0.001060071 | 2.499967 | 0.0006578279 | 0.0006488655 | 2234.19 | 2203.915 | 0 | 98.63758
06/01/2022 12:01:37.756 | 1543684.0 | 2223.1186 | 150 | 5 | 0.001059988 | 3.500018 | 0.0006544662 | 2.238129e-09 | 2222.719 | 0.0076 | 0 | 0.0003419777
06/01/2022 12:38:11.940 | 1545878.2 | 2194.1602 | 150 | 6 | -0.001060122 | 2.499984 | 0.0006544676 | 0.0006458969 | 2222.724 | 2193.736 | 0 | 98.69044
06/01/2022 13:15:05.607 | 1548091.8 | 2213.6347 | 151 | 5 | 0.001059972 | 3.500001 | 0.0006516524 | 1.855372e-09 | 2213.233 | 0.0063 | 0 | 0.0002847181
06/01/2022 13:51:28.894 | 1550275.1 | 2183.2642 | 151 | 6 | -0.00106007 | 2.499988 | 0.0006516537 | 0.0006427959 | 2213.238 | 2182.869 | 0 | 98.64071
06/01/2022 14:28:07.311 | 1552473.5 | 2198.3864 | 152 | 5 | 0.00105996 | 3.500018 | 0.0006471572 | 1.619655e-09 | 2197.979 | 0.0055 | 0 | 0.0002502722
06/01/2022 15:04:15.227 | 1554641.5 | 2167.8911 | 152 | 6 | -0.001060138 | 2.499988 | 0.0006471585 | 0.0006381951 | 2197.983 | 2167.504 | 0 | 98.61496
06/01/2022 15:40:40.633 | 1556826.9 | 2185.3742 | 153 | 5 | 0.001060017 | 3.500001 | 0.0006433442 | 1.914223e-09 | 2184.971 | 0.0065 | 0 | 0.0002975425
06/01/2022 16:16:36.945 | 1558983.2 | 2156.2887 | 153 | 6 | -0.001059891 | 2.499976 | 0.000643346 | 0.0006347195 | 2184.977 | 2155.9 | 0 | 98.65912
06/01/2022 16:52:51.729 | 1561158.0 | 2174.7541 | 154 | 5 | 0.001059976 | 3.500007 | 0.0006402169 | 1.707669e-09 | 2174.376 | 0.0058 | 0 | 0.0002667329
06/01/2022 17:28:37.103 | 1563303.3 | 2145.3506 | 154 | 6 | -0.001060062 | 2.499982 | 0.0006402183 | 0.000631616 | 2174.381 | 2145.018 | 0 | 98.65635
06/01/2022 18:04:40.930 | 1565467.2 | 2163.7977 | 155 | 5 | 0.001059923 | 3.500012 | 0.0006369748 | 1.678388e-09 | 2163.377 | 0.0057 | 0 | 0.0002634937
06/01/2022 18:40:15.727 | 1567602.0 | 2134.7722 | 155 | 6 | -0.001059872 | 2.499997 | 0.0006369765 | 0.0006283721 | 2163.383 | 2134.372 | 0 | 98.64918
06/01/2022 19:16:06.248 | 1569752.5 | 2150.4907 | 156 | 5 | 0.001059961 | 3.500003 | 0.0006330507 | 1.619241e-09 | 2150.076 | 0.0055 | 0 | 0.0002557838
06/01/2022 19:51:28.672 | 1571874.9 | 2122.4003 | 156 | 6 | -0.001059893 | 2.499995 | 0.000633052 | 0.0006247405 | 2150.081 | 2121.968 | 0 | 98.68707
06/01/2022 20:27:07.473 | 1574013.7 | 2138.773 | 157 | 5 | 0.001059948 | 3.50001 | 0.000629604 | 1.70769e-09 | 2138.372 | 0.0048 | 0 | 0.0002712324
06/01/2022 21:02:17.165 | 1576123.4 | 2109.6686 | 157 | 6 | -0.00105988 | 2.49998 | 0.0006296056 | 0.000621055 | 2138.377 | 2109.288 | 0 | 98.64191
06/01/2022 21:37:46.012 | 1578252.2 | 2128.8175 | 158 | 5 | 0.001059921 | 3.500016 | 0.0006266622 | 1.589828e-09 | 2128.414 | 0.0054 | 0 | 0.0002536978
06/01/2022 22:12:46.860 | 1580353.1 | 2100.8245 | 158 | 6 | -0.001060118 | 2.49999 | 0.0006266636 | 0.0006185146 | 2128.418 | 2100.436 | 0 | 98.69962
06/01/2022 22:48:05.570 | 1582471.8 | 2118.6791 | 159 | 5 | 0.001059978 | 3.50001 | 0.000623701 | 2.00242e-09 | 2118.294 | 0.0059 | 0 | 0.0003210545
06/01/2022 23:22:55.650 | 1584561.9 | 2090.0568 | 159 | 6 | -0.001059897 | 2.499999 | 0.0006237021 | 0.0006152527 | 2118.298 | 2089.732 | 0 | 98.64529
06/01/2022 23:58:02.786 | 1586669.0 | 2107.108 | 160 | 5 | 0.001060008 | 3.50001 | 0.0006203104 | 2.031663e-09 | 2106.755 | 0.006 | 0 | 0.0003275236
06/02/2022 00:32:40.775 | 1588747.0 | 2077.9653 | 160 | 6 | -0.001059897 | 2.49999 | 0.0006203117 | 0.0006116771 | 2106.759 | 2077.597 | 0 | 98.60802
06/02/2022 01:07:34.632 | 1590840.9 | 2093.827 | 161 | 5 | 0.001059953 | 3.500001 | 0.0006163783 | 1.855095e-09 | 2093.476 | 0.0056 | 0 | 0.000300967
06/02/2022 01:42:01.215 | 1592907.5 | 2066.5602 | 161 | 6 | -0.001059895 | 2.499988 | 0.0006163797 | 0.000608313 | 2093.48 | 2066.171 | 0 | 98.69128
06/02/2022 02:16:45.238 | 1594991.5 | 2083.9936 | 162 | 5 | 0.001059925 | 3.500001 | 0.0006134942 | 1.236486e-09 | 2083.648 | 0.0042 | 0 | 0.0002015482
06/02/2022 02:51:00.816 | 1597047.1 | 2055.557 | 162 | 6 | -0.001059909 | 2.499999 | 0.0006134959 | 0.0006051054 | 2083.654 | 2055.217 | 0 | 98.63235
06/02/2022 03:25:33.231 | 1599119.5 | 2072.3879 | 163 | 5 | 0.001059967 | 3.500003 | 0.0006100668 | 2.11981e-09 | 2071.961 | 0.0061 | 0 | 0.0003474718
06/02/2022 03:59:38.008 | 1601164.2 | 2044.7552 | 163 | 6 | -0.001059941 | 2.499997 | 0.000610068 | 0.0006019283 | 2071.965 | 2044.385 | 0 | 98.66577
06/02/2022 04:33:59.683 | 1603225.9 | 2061.6478 | 164 | 5 | 0.001059992 | 3.500016 | 0.0006069048 | 2.090553e-09 | 2061.285 | 0.0063 | 0 | 0.0003444614
06/02/2022 05:07:53.425 | 1605259.661 | 2033.7192 | 164 | 6 | -0.001059922 | 2.49999 | 0.0006069061 | 0.0005986565 | 2061.29 | 2033.326 | 0 | 98.64071
06/02/2022 05:42:05.618 | 1607311.9 | 2052.1645 | 165 | 5 | 0.001059934 | 3.500005 | 0.0006040899 | 1.295332e-09 | 2051.755 | 0.0044 | 0 | 0.0002144271
06/02/2022 06:15:50.790 | 1609337.0 | 2025.1476 | 165 | 6 | -0.001059937 | 2.499993 | 0.0006040911 | 0.0005961708 | 2051.76 | 2024.804 | 0 | 98.6889
06/02/2022 06:49:51.957 | 1611378.2 | 2041.1367 | 166 | 5 | 0.001059948 | 3.500031 | 0.0006008769 | 1.825478e-09 | 2040.808 | 0.0053 | 0 | 0.0003038023
06/02/2022 07:23:25.540 | 1613391.8 | 2013.5607 | 166 | 6 | -0.001060008 | 2.499988 | 0.0006008781 | 0.0005927593 | 2040.812 | 2013.186 | 0 | 98.64883
06/02/2022 07:57:16.228 | 1615422.5 | 2030.6579 | 167 | 5 | 0.00105993 | 3.500012 | 0.0005977493 | 1.825411e-09 | 2030.223 | 0.0054 | 0 | 0.0003053807
06/02/2022 08:30:40.230 | 1617426.5 | 2003.9806 | 167 | 6 | -0.001059969 | 2.499991 | 0.000597751 | 0.000589911 | 2030.228 | 2003.541 | 0 | 98.68842
06/02/2022 09:04:21.273 | 1619447.509 | 2021.0119 | 168 | 5 | 0.001059955 | 3.500001 | 0.0005949202 | 1.855174e-09 | 2020.594 | 0.0057 | 0 | 0.0003118357
06/02/2022 09:37:34.616 | 1621440.9 | 1993.3194 | 168 | 6 | -0.001059958 | 2.499993 | 0.0005949217 | 0.0005867932 | 2020.599 | 1992.937 | 0 | 98.63369
06/02/2022 10:11:04.331 | 1623450.6 | 2009.6858 | 169 | 5 | 0.001059912 | 3.50002 | 0.000591604 | 2.090651e-09 | 2009.317 | 0.0063 | 0 | 0.0003533869
06/02/2022 10:44:06.987 | 1625433.2 | 1982.6339 | 169 | 6 | -0.001059964 | 2.499974 | 0.0005916057 | 0.000583671 | 2009.323 | 1982.319 | 0 | 98.65878
06/02/2022 11:17:26.062 | 1627432.298 | 1999.0448 | 170 | 5 | 0.001059969 | 3.500007 | 0.000588481 | 1.58989e-09 | 1998.707 | 0.0054 | 0 | 0.0002701684
06/02/2022 11:50:18.246 | 1629404.5 | 1972.1611 | 170 | 6 | -0.001059927 | 2.499993 | 0.0005884828 | 0.0005805575 | 1998.713 | 1971.825 | 0 | 98.65327
06/02/2022 12:23:26.951 | 1631393.2 | 1988.6768 | 171 | 5 | 0.001059956 | 3.50002 | 0.0005854317 | 2.266801e-09 | 1988.335 | 0.0077 | 0 | 0.0003872017
06/02/2022 12:56:09.180 | 1633355.4 | 1962.2078 | 171 | 6 | -0.001059925 | 2.499978 | 0.0005854331 | 0.0005776235 | 1988.34 | 1961.863 | 0 | 98.66601
06/02/2022 13:29:08.193 | 1635334.4 | 1978.9822 | 172 | 5 | 0.001059942 | 3.50001 | 0.0005825807 | 1.295459e-09 | 1978.623 | 0.0044 | 0 | 0.0002223656
06/02/2022 14:01:39.842 | 1637286.1 | 1951.6262 | 172 | 6 | -0.001059942 | 2.499993 | 0.000582582 | 0.0005745019 | 1978.627 | 1951.283 | 0 | 98.61305
06/02/2022 14:34:28.348 | 1639254.6 | 1968.476 | 173 | 5 | 0.001059989 | 3.500005 | 0.0005794661 | 1.530977e-09 | 1968.073 | 0.0052 | 0 | 0.0002642047
06/02/2022 15:06:51.370 | 1641197.606 | 1942.9984 | 173 | 6 | -0.001059911 | 2.499993 | 0.0005794679 | 0.0005719339 | 1968.078 | 1942.606 | 0 | 98.69984
06/02/2022 15:39:29.618 | 1643155.9 | 1958.2183 | 174 | 5 | 0.001059969 | 3.500005 | 0.0005764629 | 1.442649e-09 | 1957.881 | 0.0049 | 0 | 0.0002502588
06/02/2022 16:11:42.226 | 1645088.5 | 1932.5851 | 174 | 6 | -0.001060084 | 2.499988 | 0.0005764645 | 0.0005689076 | 1957.886 | 1932.265 | 0 | 98.68909
06/02/2022 16:44:13.592 | 1647039.8 | 1951.3382 | 175 | 5 | 0.001059936 | 3.500009 | 0.0005744581 | 2.061384e-09 | 1951.025 | 0.0062 | 0 | 0.0003588398
06/02/2022 17:16:18.510 | 1648964.7 | 1924.8949 | 175 | 6 | -0.001059932 | 2.499991 | 0.0005744598 | 0.0005666241 | 1951.031 | 1924.573 | 0 | 98.63598
06/02/2022 17:48:39.012 | 1650905.2 | 1940.4729 | 176 | 5 | 0.001059986 | 3.50001 | 0.0005712422 | 5.593768e-10 | 1940.138 | 0.0019 | 0 | 9.792286e-05
06/02/2022 18:20:33.580 | 1652819.8 | 1914.5458 | 176 | 6 | -0.001059886 | 2.499988 | 0.0005712438 | 0.0005635826 | 1940.143 | 1914.23 | 0 | 98.65885
06/02/2022 18:52:42.849 | 1654749.1 | 1929.2406 | 177 | 5 | 0.001059939 | 3.500028 | 0.0005679282 | 2.149012e-09 | 1928.904 | 0.0064 | 0 | 0.000378395
06/02/2022 19:24:25.297 | 1656651.5 | 1902.424 | 177 | 6 | -0.001059916 | 2.499978 | 0.0005679295 | 0.0005600031 | 1928.908 | 1902.099 | 0 | 98.60433
06/02/2022 19:56:22.636 | 1658568.9 | 1917.3106 | 178 | 5 | 0.001059947 | 3.500014 | 0.0005644028 | 1.825438e-09 | 1916.912 | 0.0054 | 0 | 0.0003234282
06/02/2022 20:27:54.254 | 1660460.49 | 1891.5944 | 178 | 6 | -0.001059979 | 2.499997 | 0.0005644043 | 0.0005568225 | 1916.917 | 1891.214 | 0 | 98.65668
06/02/2022 20:59:42.068 | 1662368.3 | 1907.7857 | 179 | 5 | 0.001059975 | 3.500016 | 0.0005615985 | 5.888772e-10 | 1907.388 | 0.002 | 0 | 0.0001048573
06/02/2022 21:31:04.418 | 1664250.7 | 1882.328 | 179 | 6 | -0.001059918 | 2.49999 | 0.0005616 | 0.0005540799 | 1907.393 | 1881.958 | 0 | 98.66095
06/02/2022 22:02:45.263 | 1666151.499 | 1900.8172 | 180 | 5 | 0.001059961 | 3.500001 | 0.0005595577 | 2.061258e-09 | 1900.46 | 0.0062 | 0 | 0.0003683727
06/02/2022 22:34:00.913 | 1668027.1 | 1875.6263 | 180 | 6 | -0.001059905 | 2.499984 | 0.0005595592 | 0.0005521291 | 1900.465 | 1875.288 | 0 | 98.67215
06/02/2022 23:05:33.306 | 1669919.5 | 1892.3652 | 181 | 5 | 0.001059969 | 3.500018 | 0.0005570989 | 1.207108e-09 | 1892.063 | 0.0041 | 0 | 0.0002166776
06/02/2022 23:36:39.479 | 1671785.7 | 1866.151 | 181 | 6 | -0.001059916 | 2.499999 | 0.0005571001 | 0.0005493544 | 1892.067 | 1865.836 | 0 | 98.60964
06/03/2022 00:08:00.549 | 1673666.8 | 1881.0407 | 182 | 5 | 0.001059965 | 3.50001 | 0.0005537358 | 1.707748e-09 | 1880.683 | 0.0049 | 0 | 0.0003084048
06/03/2022 00:38:56.280 | 1675522.5 | 1855.7063 | 182 | 6 | -0.001059933 | 2.499993 | 0.0005537375 | 0.0005462793 | 1880.689 | 1855.401 | 0 | 98.65311
06/03/2022 01:10:08.539 | 1677394.8 | 1872.2314 | 183 | 5 | 0.001059964 | 3.500001 | 0.0005511541 | 1.737217e-09 | 1871.936 | 0.0059 | 0 | 0.0003151962
06/03/2022 01:40:55.371 | 1679241.6 | 1846.8077 | 183 | 6 | -0.001059953 | 2.499988 | 0.0005511555 | 0.0005436684 | 1871.941 | 1846.514 | 0 | 98.64156
06/03/2022 02:11:58.821 | 1681105.1 | 1863.4224 | 184 | 5 | 0.001059978 | 3.500009 | 0.0005485631 | 1.56057e-09 | 1863.119 | 0.0044 | 0 | 0.0002844833
06/03/2022 02:42:37.349 | 1682943.6 | 1838.5044 | 184 | 6 | -0.001059936 | 2.499995 | 0.0005485649 | 0.0005412042 | 1863.125 | 1838.122 | 0 | 98.6582
06/03/2022 03:13:32.090 | 1684798.3 | 1854.7129 | 185 | 5 | 0.001059939 | 3.500012 | 0.0005459726 | 1.67837e-09 | 1854.342 | 0.0048 | 0 | 0.0003074092
06/03/2022 03:44:02.378 | 1686628.6 | 1830.2665 | 185 | 6 | -0.001059934 | 2.499991 | 0.0005459743 | 0.0005387837 | 1854.348 | 1829.933 | 0 | 98.68298
06/03/2022 04:14:48.520 | 1688474.8 | 1846.1127 | 186 | 5 | 0.001059941 | 3.500001 | 0.0005434573 | 1.589955e-09 | 1845.784 | 0.0045 | 0 | 0.000292563
06/03/2022 04:45:09.600 | 1690295.8 | 1821.0575 | 186 | 6 | -0.001059961 | 2.499993 | 0.0005434586 | 0.0005360908 | 1845.788 | 1820.771 | 0 | 98.64428
06/03/2022 05:15:46.941 | 1692133.2 | 1837.3125 | 187 | 5 | 0.001059983 | 3.500031 | 0.0005408872 | 1.619461e-09 | 1837.014 | 0.0055 | 0 | 0.0002994083
06/03/2022 05:45:59.314 | 1693945.6 | 1812.3512 | 187 | 6 | -0.001059969 | 2.499995 | 0.0005408872 | 0.0005335296 | 1837.014 | 1812.034 | 0 | 98.6397
06/03/2022 06:16:26.935 | 1695773.2 | 1827.594 | 188 | 5 | 0.001059964 | 3.50001 | 0.0005380021 | 1.76658e-09 | 1827.255 | 0.0051 | 0 | 0.0003283593
06/03/2022 06:46:29.619 | 1697575.9 | 1802.6609 | 188 | 6 | -0.001059923 | 2.49999 | 0.0005380033 | 0.0005306636 | 1827.259 | 1802.363 | 0 | 98.63575
06/03/2022 07:16:48.485 | 1699394.7 | 1818.8372 | 189 | 5 | 0.001059988 | 3.500001 | 0.0005354083 | 1.589879e-09 | 1818.445 | 0.0045 | 0 | 0.0002969471
06/03/2022 07:46:42.701 | 1701188.9 | 1794.1915 | 189 | 6 | -0.001059941 | 2.499988 | 0.0005354101 | 0.0005281582 | 1818.451 | 1793.811 | 0 | 98.64554
06/03/2022 08:16:52.237 | 1702998.473 | 1809.5097 | 190 | 5 | 0.001060008 | 3.500001 | 0.000532706 | 1.590014e-09 | 1809.212 | 0.0054 | 0 | 0.0002984788
06/03/2022 08:46:37.428 | 1704783.7 | 1785.1691 | 190 | 6 | -0.001059969 | 2.499974 | 0.0005327071 | 0.0005255267 | 1809.215 | 1784.887 | 0 | 98.6521
06/03/2022 09:16:38.536 | 1706584.8 | 1801.077 | 191 | 5 | 0.001059997 | 3.500005 | 0.0005302145 | 1.619324e-09 | 1800.8 | 0.0055 | 0 | 0.0003054092
06/03/2022 09:46:15.603 | 1708361.8 | 1777.0432 | 191 | 6 | -0.001059948 | 2.499984 | 0.0005302157 | 0.0005231186 | 1800.804 | 1776.727 | 0 | 98.66148
06/03/2022 10:16:08.732 | 1710155.0 | 1793.1002 | 192 | 5 | 0.001059979 | 3.500016 | 0.0005278572 | 1.85522e-09 | 1792.786 | 0.0055 | 0 | 0.0003514625
06/03/2022 10:45:36.726 | 1711923.0 | 1767.9718 | 192 | 6 | -0.001059933 | 2.499999 | 0.0005278587 | 0.0005204495 | 1792.792 | 1767.659 | 0 | 98.59637
06/03/2022 11:15:20.150 | 1713706.4 | 1783.3947 | 193 | 5 | 0.001059937 | 3.500012 | 0.0005250057 | 1.619397e-09 | 1783.085 | 0.0055 | 0 | 0.0003084532
06/03/2022 11:44:39.673 | 1715465.9 | 1759.5011 | 193 | 6 | -0.001059983 | 2.499988 | 0.0005250073 | 0.0005179583 | 1783.09 | 1759.204 | 0 | 98.65736
06/03/2022 12:14:14.125 | 1717240.4 | 1774.4237 | 194 | 5 | 0.001059947 | 3.500005 | 0.000522356 | 1.619691e-09 | 1774.13 | 0.0055 | 0 | 0.0003100741
06/03/2022 12:43:25.025 | 1718991.3 | 1750.8748 | 194 | 6 | -0.001059983 | 2.499988 | 0.0005223572 | 0.0005154299 | 1774.135 | 1750.601 | 0 | 98.67383
06/03/2022 13:12:53.166 | 1720759.4 | 1768.1126 | 195 | 5 | 0.00105995 | 3.500003 | 0.0005204869 | 1.590002e-09 | 1767.777 | 0.0047 | 0 | 0.0003054836
06/03/2022 13:41:57.016 | 1722503.3 | 1743.8286 | 195 | 6 | -0.001059969 | 2.499986 | 0.0005204886 | 0.0005133378 | 1767.783 | 1743.509 | 0 | 98.62614
06/03/2022 14:11:15.051 | 1724261.3 | 1758.0046 | 196 | 5 | 0.001059953 | 3.500001 | 0.0005175186 | 1.884224e-09 | 1757.653 | 0.0053 | 0 | 0.0003640881
06/03/2022 14:40:09.275 | 1725995.5 | 1734.2017 | 196 | 6 | -0.001059944 | 2.499999 | 0.0005175201 | 0.0005104863 | 1757.658 | 1733.859 | 0 | 98.64086
06/03/2022 15:09:18.473 | 1727744.7 | 1749.1675 | 197 | 5 | 0.001059967 | 3.500012 | 0.0005149086 | 1.58976e-09 | 1748.822 | 0.0044 | 0 | 0.0003087462
06/03/2022 15:38:03.765 | 1729470.0 | 1725.2708 | 197 | 6 | -0.001059914 | 2.499993 | 0.0005149099 | 0.0005078473 | 1748.826 | 1724.914 | 0 | 98.6284
06/03/2022 16:07:04.267 | 1731210.5 | 1740.4747 | 198 | 5 | 0.001059942 | 3.500003 | 0.0005123735 | 1.678172e-09 | 1740.178 | 0.0048 | 0 | 0.000327529
06/03/2022 16:35:41.582 | 1732927.8 | 1717.2928 | 198 | 6 | -0.001059965 | 2.499978 | 0.0005123752 | 0.0005055259 | 1740.184 | 1717 | 0 | 98.66322
06/03/2022 17:04:34.459 | 1734660.7 | 1732.8475 | 199 | 5 | 0.001059965 | 3.500007 | 0.000510127 | 1.619588e-09 | 1732.57 | 0.0055 | 0 | 0.0003174873
06/03/2022 17:33:03.821 | 1736370.1 | 1709.3402 | 199 | 6 | -0.001059921 | 2.49999 | 0.0005101283 | 0.0005031746 | 1732.574 | 1709.069 | 0 | 98.63687
06/03/2022 18:01:48.382 | 1738094.6 | 1724.533 | 200 | 5 | 0.001059967 | 3.500026 | 0.0005076634 | 1.619277e-09 | 1724.215 | 0.0055 | 0 | 0.0003189667
06/03/2022 18:30:09.956 | 1739796.2 | 1701.5523 | 200 | 6 | -0.001059916 | 2.499993 | 0.0005076646 | 0.0005008759 | 1724.219 | 1701.214 | 0 | 98.66277