## JB1_SiMP-LFP-SF1_Channel_71_Sta
Date_Time | Test Time (s) | Step Time (s) | Cycle Index | Step Index | Current (A) | Voltage (V) | Charge Capacity (Ah) | Discharge Capacity (Ah) | Charge Time (s) | Discharge Time (s) | V_Max_On_Cycle (V) | Coulombic Efficiency (%) | mAh/g
08/06/2022 14:35:03.075 | 175274.9818 | 60290.6984 | 1 | 3 | -0.0001589949 | 2.499987 | 0.003169812 | 0.002662391 | 71773.61 | 60281.66 | 0 | 83.99207
08/07/2022 23:40:07.170 | 294379.0769 | 58263.5296 | 2 | 3 | -0.0001589989 | 2.5 | 0.002686617 | 0.002572827 | 60831.55 | 58254.82 | 0 | 95.76453
08/09/2022 07:41:49.012 | 409680.9192 | 56434.0728 | 3 | 3 | -0.0001590044 | 2.499928 | 0.002599504 | 0.002492047 | 58859.09 | 56425.67 | 0 | 95.86623
08/09/2022 11:56:42.670 | 424974.5769 | 7342.91 | 4 | 6 | -0.001060054 | 2.5 | 0.002340483 | 0.002161852 | 7949.381 | 7341.84 | 0 | 92.36777
08/09/2022 15:57:53.550 | 439445.4569 | 7134.0348 | 5 | 6 | -0.001059994 | 2.499994 | 0.002159783 | 0.002100336 | 7335.735 | 7132.995 | 0 | 97.24754
08/09/2022 19:53:39.567 | 453591.4742 | 6978.1978 | 6 | 6 | -0.001060057 | 2.499992 | 0.002110007 | 0.002054453 | 7166.663 | 6977.237 | 0 | 97.36713
08/09/2022 23:44:20.003 | 467431.9102 | 6831.1282 | 7 | 6 | -0.001060012 | 2.499992 | 0.002063376 | 0.002011172 | 7008.267 | 6830.16 | 0 | 97.46997
08/10/2022 03:30:05.196 | 480977.1026 | 6688.2208 | 8 | 6 | -0.001060195 | 2.499977 | 0.002018586 | 0.00196914 | 6855.909 | 6687.23 | 0 | 97.5505
08/10/2022 07:11:14.519 | 494246.426 | 6555.4434 | 9 | 6 | -0.001060091 | 2.5 | 0.001976434 | 0.001930089 | 6712.898 | 6554.502 | 0 | 97.65511
08/10/2022 10:48:06.473 | 507258.3803 | 6432.3502 | 10 | 6 | -0.00106007 | 2.499987 | 0.001936878 | 0.001893802 | 6578.58 | 6431.412 | 0 | 97.77604
08/10/2022 14:22:01.865 | 520093.7718 | 6351.7517 | 11 | 6 | -0.001060044 | 2.499989 | 0.001908679 | 0.001869999 | 6482.627 | 6350.823 | 0 | 97.9735
08/10/2022 17:52:55.981 | 532747.8878 | 6257.9562 | 12 | 6 | -0.001059989 | 2.499971 | 0.001882889 | 0.001842366 | 6395.221 | 6257.02 | 0 | 97.84784
08/10/2022 21:20:33.364 | 545205.3 | 6162.7106 | 13 | 6 | -0.001060008 | 2.5 | 0.001853081 | 0.001814305 | 6293.73 | 6161.786 | 0 | 97.90747
08/11/2022 00:45:04.763 | 557476.6699 | 6071.0536 | 14 | 6 | -0.00106001 | 2.499992 | 0.001825291 | 0.001787308 | 6199.387 | 6070.144 | 0 | 97.91905
08/11/2022 04:06:10.352 | 569542.2586 | 5967.926 | 15 | 6 | -0.001060042 | 2.5 | 0.001795113 | 0.001757025 | 6096.73 | 5967.079 | 0 | 97.87826
08/11/2022 07:23:36.993 | 581388.8998 | 5861.017 | 16 | 6 | -0.001060124 | 2.499998 | 0.001762059 | 0.001725618 | 5984.707 | 5860.182 | 0 | 97.93193
08/11/2022 10:37:24.484 | 593016.3913 | 5753.7882 | 17 | 6 | -0.001060044 | 2.499998 | 0.001729069 | 0.001694027 | 5872.732 | 5752.941 | 0 | 97.97337
08/11/2022 13:48:44.221 | 604496.1283 | 5688.5588 | 18 | 6 | -0.001059954 | 2.499992 | 0.001704821 | 0.001674726 | 5790.302 | 5687.729 | 0 | 98.23476
08/11/2022 16:58:02.004 | 615853.9107 | 5623.6414 | 19 | 6 | -0.001059973 | 2.499998 | 0.001688036 | 0.001655597 | 5733.237 | 5622.816 | 0 | 98.07824
08/11/2022 20:04:49.784 | 627061.6911 | 5550.6728 | 20 | 6 | -0.001060058 | 2.5 | 0.001665361 | 0.001634119 | 5656.212 | 5549.861 | 0 | 98.12402
08/11/2022 23:08:54.917 | 638106.824 | 5467.9841 | 21 | 6 | -0.001060052 | 2.5 | 0.001641813 | 0.001609818 | 5576.227 | 5467.192 | 0 | 98.05126
08/12/2022 02:09:53.769 | 648965.6757 | 5375.3192 | 22 | 6 | -0.001060051 | 2.499992 | 0.001614267 | 0.001582615 | 5482.653 | 5374.518 | 0 | 98.03928
08/12/2022 05:07:51.059 | 659642.9664 | 5287.9342 | 23 | 6 | -0.001060096 | 2.499994 | 0.001586489 | 0.001556904 | 5388.471 | 5287.185 | 0 | 98.13519
08/12/2022 08:03:05.878 | 670157.7848 | 5209.8199 | 24 | 6 | -0.001060125 | 2.499985 | 0.001561706 | 0.001533916 | 5304.166 | 5209.041 | 0 | 98.2205
08/12/2022 10:55:58.194 | 680530.1008 | 5140.6487 | 25 | 6 | -0.001060043 | 2.499987 | 0.001540072 | 0.001513523 | 5230.822 | 5139.882 | 0 | 98.27611
08/12/2022 13:47:03.674 | 690795.5813 | 5090.449 | 26 | 6 | -0.001059932 | 2.5 | 0.001523439 | 0.001498631 | 5174.21 | 5089.71 | 0 | 98.3716
08/12/2022 16:36:48.492 | 700980.3986 | 5048.8791 | 27 | 6 | -0.001059963 | 2.499992 | 0.001511936 | 0.001486362 | 5135.125 | 5048.125 | 0 | 98.30849
08/12/2022 19:24:40.320 | 711052.2271 | 4991.2653 | 28 | 6 | -0.001060033 | 2.499998 | 0.001495611 | 0.001469432 | 5079.726 | 4990.532 | 0 | 98.24968
08/12/2022 22:10:27.152 | 720999.0594 | 4930.3887 | 29 | 6 | -0.001060005 | 2.499998 | 0.001476744 | 0.001451496 | 5015.628 | 4929.671 | 0 | 98.2903
08/13/2022 00:53:59.139 | 730811.0461 | 4861.988 | 30 | 6 | -0.001060024 | 2.499989 | 0.00145718 | 0.001431406 | 4949.178 | 4861.271 | 0 | 98.23123
08/13/2022 03:35:12.078 | 740483.9847 | 4795.4158 | 31 | 6 | -0.001059994 | 2.499954 | 0.00143588 | 0.001411791 | 4876.708 | 4794.671 | 0 | 98.3224
08/13/2022 06:14:17.361 | 750029.2682 | 4731.4838 | 32 | 6 | -0.001060019 | 2.499956 | 0.001417101 | 0.001393031 | 4812.993 | 4730.774 | 0 | 98.30146
08/13/2022 08:51:05.622 | 759437.5293 | 4663.0447 | 33 | 6 | -0.001060111 | 2.499977 | 0.001396902 | 0.001372886 | 4744.477 | 4662.349 | 0 | 98.28081
08/13/2022 11:25:55.898 | 768727.8049 | 4609.8807 | 34 | 6 | -0.001060008 | 2.499985 | 0.001377804 | 0.001357172 | 4679.638 | 4609.201 | 0 | 98.50256
08/13/2022 13:59:43.821 | 777955.7283 | 4578.4594 | 35 | 6 | -0.001059964 | 2.499971 | 0.001368733 | 0.00134788 | 4648.732 | 4577.771 | 0 | 98.47652
08/13/2022 16:31:56.773 | 787088.6801 | 4528.5298 | 36 | 6 | -0.001060113 | 2.499983 | 0.001355478 | 0.001333246 | 4603.697 | 4527.858 | 0 | 98.35981
08/13/2022 19:02:05.900 | 796097.8073 | 4468.3284 | 37 | 6 | -0.001060035 | 2.5 | 0.001336749 | 0.001315541 | 4540.074 | 4467.681 | 0 | 98.41348
08/13/2022 21:30:30.374 | 805002.2815 | 4417.5135 | 38 | 6 | -0.001060003 | 2.499985 | 0.001320899 | 0.001300539 | 4486.241 | 4416.844 | 0 | 98.45863
08/13/2022 23:57:25.265 | 813817.1716 | 4373.3842 | 39 | 6 | -0.001060088 | 2.499971 | 0.001307513 | 0.001287547 | 4440.77 | 4372.711 | 0 | 98.47292
08/14/2022 02:22:35.957 | 822527.8642 | 4320.8568 | 40 | 6 | -0.001060042 | 2.5 | 0.001292303 | 0.001272112 | 4389.147 | 4320.234 | 0 | 98.43761
08/14/2022 04:46:04.096 | 831136.0032 | 4270.758799 | 41 | 6 | -0.001060043 | 2.5 | 0.001276872 | 0.00125739 | 4336.66 | 4270.136 | 0 | 98.47424
08/14/2022 07:07:55.106 | 839647.0126 | 4222.8484 | 42 | 6 | -0.001060084 | 2.499996 | 0.001262349 | 0.001243275 | 4287.431 | 4222.195 | 0 | 98.48904
08/14/2022 09:28:10.795 | 848062.7019 | 4176.5676 | 43 | 6 | -0.001060017 | 2.49999 | 0.001247934 | 0.001229617 | 4238.464 | 4175.933 | 0 | 98.53219
08/14/2022 11:47:17.225 | 856409.1324 | 4144.1632 | 44 | 6 | -0.001060049 | 2.499994 | 0.001237076 | 0.001220051 | 4201.572 | 4143.547 | 0 | 98.62376
08/14/2022 14:05:09.008 | 864680.9154 | 4103.073999 | 45 | 6 | -0.001060127 | 2.499985 | 0.001227184 | 0.001208015 | 4168.036 | 4102.462 | 0 | 98.43803
08/14/2022 16:21:00.697 | 872832.6042 | 4044.806 | 46 | 6 | -0.001060068 | 2.499994 | 0.001208999 | 0.001190884 | 4106.188 | 4044.169 | 0 | 98.50167
08/14/2022 18:35:28.660 | 880900.5668 | 4006.2859 | 47 | 6 | -0.001060121 | 2.5 | 0.001195638 | 0.001179519 | 4060.994 | 4005.685 | 0 | 98.65186
08/14/2022 20:49:02.026 | 888913.9328 | 3979.764 | 48 | 6 | -0.001060007 | 2.499996 | 0.001187411 | 0.001171658 | 4032.941 | 3979.149 | 0 | 98.67328
08/14/2022 23:01:47.374 | 896879.2814 | 3955.2541 | 49 | 6 | -0.001060017 | 2.499987 | 0.001180483 | 0.001164475 | 4009.426 | 3954.659 | 0 | 98.64392
08/15/2022 01:13:22.932 | 904774.8395 | 3919.6986 | 50 | 6 | -0.00106001 | 2.499989 | 0.00117042 | 0.001153961 | 3975.214 | 3919.089 | 0 | 98.5938
08/15/2022 03:23:43.261 | 912595.168 | 3881.1692 | 51 | 6 | -0.00106011 | 2.499987 | 0.001159599 | 0.001142623 | 3938.536 | 3880.579 | 0 | 98.53601
08/15/2022 05:32:48.278 | 920340.1854 | 3846.073 | 52 | 6 | -0.001060049 | 2.499998 | 0.001147778 | 0.001132301 | 3898.309 | 3845.493 | 0 | 98.65157
08/15/2022 07:40:43.232 | 928015.1386 | 3810.2549 | 53 | 6 | -0.00106001 | 2.49999 | 0.001137691 | 0.001121744 | 3864.056 | 3809.669 | 0 | 98.59836
08/15/2022 09:47:19.777 | 935611.684 | 3771.6786 | 54 | 6 | -0.001059913 | 2.499996 | 0.001125973 | 0.001110412 | 3824.226 | 3771.123 | 0 | 98.61798
08/15/2022 11:52:57.762 | 943149.6693 | 3744.3996 | 55 | 6 | -0.00105995 | 2.499973 | 0.001116764 | 0.001102318 | 3792.954 | 3743.842 | 0 | 98.70641
08/15/2022 13:57:32.732 | 950624.6394 | 3710.6159 | 56 | 6 | -0.00106004 | 2.499994 | 0.001108184 | 0.001092445 | 3763.76 | 3710.084 | 0 | 98.5797
08/15/2022 16:00:40.598 | 958012.5054 | 3667.0483 | 57 | 6 | -0.001060037 | 2.5 | 0.001095351 | 0.001079613 | 3720.183 | 3666.492 | 0 | 98.56319
08/15/2022 18:02:28.663 | 965320.5698 | 3629.3134 | 58 | 6 | -0.001060052 | 2.499989 | 0.001082932 | 0.001068487 | 3678.161 | 3628.787 | 0 | 98.66611
08/15/2022 20:03:10.535 | 972562.4417 | 3597.2605 | 59 | 6 | -0.001059974 | 2.499996 | 0.001072919 | 0.001059087 | 3644.01 | 3596.721 | 0 | 98.71085
08/15/2022 22:03:10.125 | 979762.0322 | 3578.0612 | 60 | 6 | -0.001059936 | 2.5 | 0.001066121 | 0.001053366 | 3620.927 | 3577.522 | 0 | 98.8036
08/16/2022 00:02:32.125 | 986924.032 | 3558.3514 | 61 | 6 | -0.001060021 | 2.499992 | 0.001060846 | 0.001047563 | 3603.056 | 3557.83 | 0 | 98.74789
08/16/2022 02:01:07.457 | 994039.3643 | 3534.8285 | 62 | 6 | -0.001059974 | 2.499987 | 0.001054051 | 0.001040649 | 3579.898 | 3534.317 | 0 | 98.72858
08/16/2022 03:58:50.952 | 1001102.9 | 3508.3197 | 63 | 6 | -0.001059979 | 2.5 | 0.001046584 | 0.001032782 | 3554.573 | 3507.758 | 0 | 98.68118
08/16/2022 05:55:37.726 | 1008109.6 | 3480.3805 | 64 | 6 | -0.00105994 | 2.49999 | 0.001038116 | 0.001024585 | 3525.833 | 3479.869 | 0 | 98.69654
08/16/2022 07:51:26.240 | 1015058.1 | 3451.0148 | 65 | 6 | -0.001059911 | 2.499994 | 0.001029631 | 0.001015957 | 3496.919 | 3450.516 | 0 | 98.67204
08/16/2022 09:45:57.276 | 1021929.2 | 3410.6384 | 66 | 6 | -0.001060029 | 2.499987 | 0.001018689 | 0.001004101 | 3459.839 | 3410.093 | 0 | 98.56792
08/16/2022 11:38:57.607 | 1028709.514 | 3367.101 | 67 | 6 | -0.001060091 | 2.499987 | 0.001004781 | 0.000991324 | 3412.68 | 3366.619 | 0 | 98.66074
08/16/2022 13:30:48.425 | 1035420.3 | 3334.0292 | 68 | 6 | -0.001060079 | 2.499987 | 0.0009940305 | 0.00098161 | 3376.192 | 3333.518 | 0 | 98.7505
08/16/2022 15:21:33.319 | 1042065.2 | 3300.5658 | 69 | 6 | -0.001060047 | 2.49999 | 0.0009844739 | 0.0009717544 | 3343.749 | 3300.045 | 0 | 98.70799
08/16/2022 17:11:17.755 | 1048649.7 | 3272.3895 | 70 | 6 | -0.001060017 | 2.499989 | 0.0009749811 | 0.0009634311 | 3311.473 | 3271.928 | 0 | 98.81536
08/16/2022 19:00:20.494 | 1055192.4 | 3253.0116 | 71 | 6 | -0.001059938 | 2.499996 | 0.0009684044 | 0.0009576725 | 3289.173 | 3252.528 | 0 | 98.8918
08/16/2022 20:48:57.935 | 1061709.842 | 3240.5474 | 72 | 6 | -0.001059971 | 2.499985 | 0.0009646629 | 0.0009539893 | 3276.369 | 3240.068 | 0 | 98.89354
08/16/2022 22:37:13.398 | 1068205.3 | 3229.8722 | 73 | 6 | -0.001059893 | 2.499998 | 0.0009613347 | 0.0009508272 | 3265.021 | 3229.385 | 0 | 98.90699
08/17/2022 00:24:54.560 | 1074666.5 | 3210.3295 | 74 | 6 | -0.001059908 | 2.499985 | 0.000957003 | 0.0009450659 | 3250.271 | 3209.871 | 0 | 98.75266
08/17/2022 02:11:52.457 | 1081084.4 | 3189.2921 | 75 | 6 | -0.001059896 | 2.499996 | 0.0009504429 | 0.0009388641 | 3228.067 | 3188.797 | 0 | 98.78175
08/17/2022 03:58:06.299 | 1087458.2 | 3167.6626 | 76 | 6 | -0.001059971 | 2.499981 | 0.0009438457 | 0.0009324951 | 3205.637 | 3167.174 | 0 | 98.79741
08/17/2022 05:43:36.538 | 1093788.4 | 3145.8389 | 77 | 6 | -0.001059934 | 2.499992 | 0.0009374439 | 0.0009260615 | 3183.875 | 3145.365 | 0 | 98.7858
08/17/2022 07:28:21.040 | 1100072.9 | 3123.051 | 78 | 6 | -0.001059902 | 2.499996 | 0.0009307124 | 0.0009193601 | 3160.922 | 3122.548 | 0 | 98.78026
08/17/2022 09:12:07.532 | 1106299.4 | 3092.7446 | 79 | 6 | -0.001059935 | 2.499989 | 0.0009225258 | 0.0009104638 | 3133.219 | 3092.293 | 0 | 98.6925
08/17/2022 10:54:56.431 | 1112468.3 | 3066.8112 | 80 | 6 | -0.00105991 | 2.499998 | 0.000913201 | 0.0009028218 | 3101.549 | 3066.352 | 0 | 98.86343
08/17/2022 12:37:03.963 | 1118595.9 | 3045.7628 | 81 | 6 | -0.001059936 | 2.499987 | 0.0009072059 | 0.0008966153 | 3081.261 | 3045.306 | 0 | 98.83261
08/17/2022 14:18:23.448 | 1124675.4 | 3021.0523 | 82 | 6 | -0.001059998 | 2.499989 | 0.0009003215 | 0.0008893457 | 3057.924 | 3020.585 | 0 | 98.7809
08/17/2022 15:58:48.297 | 1130700.2 | 2993.3808 | 83 | 6 | -0.00106006 | 2.5 | 0.0008923786 | 0.000881232 | 3030.957 | 2992.942 | 0 | 98.75091
08/17/2022 17:38:00.068 | 1136652.0 | 2956.5461 | 84 | 6 | -0.001060084 | 2.499989 | 0.0008817203 | 0.0008704396 | 2994.709 | 2956.148 | 0 | 98.7206
08/17/2022 19:15:58.172 | 1142530.1 | 2920.1436 | 85 | 6 | -0.001060141 | 2.499966 | 0.0008707516 | 0.0008597698 | 2957.442 | 2919.725 | 0 | 98.73882
08/17/2022 20:52:58.654 | 1148350.6 | 2893.9054 | 86 | 6 | -0.001060002 | 2.499975 | 0.0008615025 | 0.0008520426 | 2926.079 | 2893.479 | 0 | 98.90193
08/17/2022 22:29:18.652 | 1154130.6 | 2874.6907 | 87 | 6 | -0.001060031 | 2.499992 | 0.0008552548 | 0.0008463597 | 2904.847 | 2874.244 | 0 | 98.95995
08/18/2022 00:04:58.789 | 1159870.7 | 2853.577 | 88 | 6 | -0.00106006 | 2.499987 | 0.0008497356 | 0.0008401389 | 2886.081 | 2853.163 | 0 | 98.87063
08/18/2022 01:39:59.736 | 1165571.6 | 2835.3303 | 89 | 6 | -0.001060007 | 2.499987 | 0.0008435544 | 0.0008347416 | 2865.135 | 2834.912 | 0 | 98.95528
08/18/2022 03:14:24.921 | 1171236.8 | 2817.1457 | 90 | 6 | -0.001059982 | 2.499992 | 0.0008383831 | 0.0008293698 | 2847.559 | 2816.678 | 0 | 98.92491
08/18/2022 04:48:15.588 | 1176867.5 | 2800.1859 | 91 | 6 | -0.00106007 | 2.499998 | 0.0008332168 | 0.0008243825 | 2830.03 | 2799.756 | 0 | 98.93974
08/18/2022 06:21:29.587 | 1182461.5 | 2781.3306 | 92 | 6 | -0.001060166 | 2.499998 | 0.0008279706 | 0.0008189102 | 2812.192 | 2780.908 | 0 | 98.90571
08/18/2022 07:54:03.584 | 1188015.5 | 2762.2398 | 93 | 6 | -0.001060138 | 2.499989 | 0.0008218556 | 0.0008132755 | 2791.27 | 2761.802 | 0 | 98.95601
08/18/2022 09:26:03.804 | 1193535.7 | 2746.1094 | 94 | 6 | -0.001060132 | 2.499981 | 0.0008166407 | 0.000808531 | 2773.642 | 2745.744 | 0 | 99.00694
08/18/2022 10:57:30.920 | 1199022.8 | 2728.7396 | 95 | 6 | -0.001060141 | 2.499998 | 0.0008119915 | 0.0008034089 | 2757.881 | 2728.364 | 0 | 98.94301
08/18/2022 12:28:21.829 | 1204473.7 | 2710.2026 | 96 | 6 | -0.001060043 | 2.499983 | 0.0008068004 | 0.000797956 | 2740.235 | 2709.849 | 0 | 98.90376
08/18/2022 13:58:36.901 | 1209888.8 | 2693.6462 | 97 | 6 | -0.001060037 | 2.49999 | 0.0008011297 | 0.0007930666 | 2720.955 | 2693.233 | 0 | 98.99353
08/18/2022 15:28:18.309 | 1215270.2 | 2676.1896 | 98 | 6 | -0.001059989 | 2.499994 | 0.0007963636 | 0.0007879431 | 2704.761 | 2675.795 | 0 | 98.94263
08/18/2022 16:57:27.729 | 1220619.636 | 2660.8566 | 99 | 6 | -0.001059954 | 2.499981 | 0.000791457 | 0.0007833933 | 2688.099 | 2660.473 | 0 | 98.98116
08/18/2022 18:26:06.047 | 1225938.0 | 2645.625 | 100 | 6 | -0.001060068 | 2.499987 | 0.0007867739 | 0.0007789214 | 2672.202 | 2645.254 | 0 | 99.00193
08/18/2022 19:54:12.084 | 1231223.991 | 2628.672 | 101 | 6 | -0.00106003 | 2.499992 | 0.0007822528 | 0.0007739668 | 2656.876 | 2628.313 | 0 | 98.94074
08/18/2022 21:21:46.449 | 1236478.4 | 2614.1165 | 102 | 6 | -0.001060061 | 2.499998 | 0.0007772005 | 0.0007696733 | 2639.769 | 2613.723 | 0 | 99.03149
08/18/2022 22:48:50.226 | 1241702.1 | 2598.3619 | 103 | 6 | -0.001060068 | 2.499994 | 0.0007728452 | 0.0007649882 | 2624.958 | 2597.973 | 0 | 98.98338
08/19/2022 00:15:22.023 | 1246893.93 | 2582.6283 | 104 | 6 | -0.00106007 | 2.499987 | 0.0007680748 | 0.0007603755 | 2608.756 | 2582.22 | 0 | 98.9976
08/19/2022 01:41:22.911 | 1252054.8 | 2567.2426 | 105 | 6 | -0.001060121 | 2.5 | 0.0007634834 | 0.0007558229 | 2593.209 | 2566.842 | 0 | 98.99664
08/19/2022 03:06:53.666 | 1257185.6 | 2552.5335 | 106 | 6 | -0.001060149 | 2.49999 | 0.0007589528 | 0.0007514855 | 2577.802 | 2552.135 | 0 | 99.01611
08/19/2022 04:31:55.306 | 1262287.2 | 2538.1909 | 107 | 6 | -0.00106013 | 2.499987 | 0.0007545803 | 0.0007471898 | 2562.984 | 2537.804 | 0 | 99.02058
08/19/2022 05:56:27.356 | 1267359.3 | 2523.5899 | 108 | 6 | -0.001059855 | 2.499969 | 0.0007502302 | 0.0007428907 | 2548.023 | 2523.189 | 0 | 99.0217
08/19/2022 07:20:30.245 | 1272402.2 | 2508.7411 | 109 | 6 | -0.001060185 | 2.499998 | 0.0007459782 | 0.0007384922 | 2533.704 | 2508.349 | 0 | 98.99649
08/19/2022 08:44:03.478 | 1277415.4 | 2493.9977 | 110 | 6 | -0.001060163 | 2.499998 | 0.0007415997 | 0.0007342179 | 2518.813 | 2493.602 | 0 | 99.0046
08/19/2022 10:07:08.737 | 1282400.644 | 2480.4862 | 111 | 6 | -0.001059906 | 2.499981 | 0.0007373511 | 0.0007302332 | 2504.339 | 2480.153 | 0 | 99.03467
08/19/2022 11:29:44.054 | 1287356.0 | 2465.2975 | 112 | 6 | -0.001060157 | 2.499987 | 0.0007329748 | 0.0007258256 | 2489.573 | 2464.922 | 0 | 99.02463
08/19/2022 12:51:54.281 | 1292286.2 | 2453.2549 | 113 | 6 | -0.001060171 | 2.499975 | 0.0007291504 | 0.0007223071 | 2476.521 | 2452.897 | 0 | 99.06145
08/19/2022 14:13:39.572 | 1297191.5 | 2440.6153 | 114 | 6 | -0.00106011 | 2.499981 | 0.0007255343 | 0.0007185565 | 2464.254 | 2440.222 | 0 | 99.03825
08/19/2022 15:34:57.372 | 1302069.3 | 2426.694 | 115 | 6 | -0.00106008 | 2.499966 | 0.0007215243 | 0.0007144593 | 2450.686 | 2426.31 | 0 | 99.02083
08/19/2022 16:55:48.914 | 1306920.8 | 2413.8836 | 116 | 6 | -0.001060027 | 2.499966 | 0.000717565 | 0.0007106872 | 2437.25 | 2413.516 | 0 | 99.04151
08/19/2022 18:16:13.663 | 1311745.6 | 2400.6327 | 117 | 6 | -0.001060065 | 2.499975 | 0.000713585 | 0.0007067989 | 2423.696 | 2400.29 | 0 | 99.04901
08/19/2022 19:36:12.040 | 1316543.9 | 2387.3357 | 118 | 6 | -0.00106003 | 2.499998 | 0.0007097358 | 0.0007028944 | 2410.606 | 2386.999 | 0 | 99.03606
08/19/2022 20:55:45.544 | 1321317.5 | 2375.9716 | 119 | 6 | -0.001060033 | 2.5 | 0.0007057397 | 0.0006995614 | 2397.072 | 2375.641 | 0 | 99.12457
08/19/2022 22:14:57.117 | 1326069.0 | 2364.4387 | 120 | 6 | -0.001060088 | 2.499996 | 0.0007027035 | 0.0006961664 | 2386.736 | 2364.094 | 0 | 99.06973
08/19/2022 23:33:42.793 | 1330794.7 | 2350.9512 | 121 | 6 | -0.001060093 | 2.499992 | 0.0006990406 | 0.0006921946 | 2374.312 | 2350.627 | 0 | 99.02066
08/20/2022 00:52:01.973 | 1335493.9 | 2338.4349 | 122 | 6 | -0.001059821 | 2.499996 | 0.0006949491 | 0.0006884893 | 2360.327 | 2338.094 | 0 | 99.07047
08/20/2022 02:09:57.479 | 1340169.4 | 2326.8117 | 123 | 6 | -0.001060089 | 2.499968 | 0.0006913821 | 0.0006850822 | 2348.248 | 2326.463 | 0 | 99.0888
08/20/2022 03:27:29.116 | 1344821.0 | 2314.8548 | 124 | 6 | -0.001060086 | 2.499989 | 0.0006878893 | 0.0006815372 | 2336.365 | 2314.55 | 0 | 99.07658
08/20/2022 04:44:39.030 | 1349450.9 | 2304.5086 | 125 | 6 | -0.001060113 | 2.499987 | 0.000684541 | 0.0006785066 | 2325.018 | 2304.216 | 0 | 99.11848
08/20/2022 06:01:25.630 | 1354057.5 | 2291.7403 | 126 | 6 | -0.001060121 | 2.49999 | 0.000681431 | 0.0006747764 | 2314.423 | 2291.416 | 0 | 99.02344
08/20/2022 07:17:47.210 | 1358639.1 | 2280.1201 | 127 | 6 | -0.001060151 | 2.5 | 0.0006774781 | 0.0006713324 | 2301.036 | 2279.779 | 0 | 99.09286
08/20/2022 08:33:45.794 | 1363197.701 | 2268.8921 | 128 | 6 | -0.001060049 | 2.499977 | 0.0006740133 | 0.0006680001 | 2289.304 | 2268.538 | 0 | 99.10784
08/20/2022 09:49:23.295 | 1367735.2 | 2258.3015 | 129 | 6 | -0.001060075 | 2.499989 | 0.000670927 | 0.0006648579 | 2278.838 | 2257.934 | 0 | 99.09542
08/20/2022 11:04:38.796 | 1372250.7 | 2247.6647 | 130 | 6 | -0.00106006 | 2.5 | 0.0006675808 | 0.0006617362 | 2267.48 | 2247.321 | 0 | 99.12451
08/20/2022 12:19:32.756 | 1376744.7 | 2236.4505 | 131 | 6 | -0.00105998 | 2.499973 | 0.0006645769 | 0.0006584551 | 2257.167 | 2236.1 | 0 | 99.07885
08/20/2022 13:34:03.319 | 1381215.2 | 2224.8019 | 132 | 6 | -0.001060042 | 2.499987 | 0.0006610724 | 0.0006550334 | 2245.391 | 2224.442 | 0 | 99.08647
08/20/2022 14:48:12.025 | 1385663.9 | 2214.169 | 133 | 6 | -0.001060165 | 2.499994 | 0.0006577777 | 0.0006518469 | 2234.139 | 2213.832 | 0 | 99.09837
08/20/2022 16:01:59.312 | 1390091.2 | 2203.676 | 134 | 6 | -0.001059902 | 2.499998 | 0.000654567 | 0.0006488031 | 2223.189 | 2203.353 | 0 | 99.11943
08/20/2022 17:15:24.232 | 1394496.1 | 2192.5376 | 135 | 6 | -0.001060165 | 2.499996 | 0.0006512754 | 0.0006455657 | 2211.972 | 2192.24 | 0 | 99.1233
08/20/2022 18:28:31.594 | 1398883.5 | 2183.7207 | 136 | 6 | -0.001060135 | 2.499998 | 0.0006487074 | 0.0006429553 | 2203.235 | 2183.393 | 0 | 99.11329
08/20/2022 19:41:16.205 | 1403248.1 | 2172.3469 | 137 | 6 | -0.001060199 | 2.499987 | 0.0006453321 | 0.0006395986 | 2191.915 | 2172.039 | 0 | 99.11154
08/20/2022 20:53:38.655 | 1407590.6 | 2161.1661 | 138 | 6 | -0.001060105 | 2.499996 | 0.000642092 | 0.0006362823 | 2180.906 | 2160.804 | 0 | 99.09519
08/20/2022 22:05:44.194 | 1411916.1 | 2153.5548 | 139 | 6 | -0.00106006 | 2.499994 | 0.0006393598 | 0.0006340402 | 2171.637 | 2153.225 | 0 | 99.16798
08/20/2022 23:17:30.932 | 1416222.8 | 2143.986399 | 140 | 6 | -0.001060072 | 2.49999 | 0.0006366466 | 0.0006312659 | 2162.393 | 2143.675 | 0 | 99.15485
08/21/2022 00:28:58.155 | 1420510.1 | 2133.549 | 141 | 6 | -0.001060186 | 2.5 | 0.0006339955 | 0.0006281598 | 2153.296 | 2133.227 | 0 | 99.07954
08/21/2022 01:40:04.755 | 1424776.7 | 2123.9465 | 142 | 6 | -0.001059862 | 2.499981 | 0.0006307461 | 0.0006253203 | 2142.271 | 2123.648 | 0 | 99.13979
08/21/2022 02:50:51.461 | 1429023.4 | 2114.1336 | 143 | 6 | -0.001060157 | 2.499998 | 0.0006277747 | 0.0006224267 | 2132.175 | 2113.844 | 0 | 99.1481
08/21/2022 04:01:19.044 | 1433251.0 | 2104.4384 | 144 | 6 | -0.001059841 | 2.499973 | 0.0006249868 | 0.0006195669 | 2122.771 | 2104.109 | 0 | 99.1328
08/21/2022 05:11:27.186 | 1437459.093 | 2094.9341 | 145 | 6 | -0.001060146 | 2.499977 | 0.0006220585 | 0.0006167417 | 2112.852 | 2094.624 | 0 | 99.14529
08/21/2022 06:21:16.492 | 1441648.4 | 2085.493599 | 146 | 6 | -0.001059841 | 2.499989 | 0.0006192831 | 0.0006139244 | 2103.452 | 2085.192 | 0 | 99.13469
08/21/2022 07:30:47.068 | 1445819.0 | 2076.3691 | 147 | 6 | -0.001059848 | 2.499992 | 0.0006164561 | 0.0006112119 | 2093.829 | 2076.061 | 0 | 99.14929
08/21/2022 08:39:58.691 | 1449970.6 | 2066.859199 | 148 | 6 | -0.001060165 | 2.499998 | 0.0006136966 | 0.0006084356 | 2084.375 | 2066.585 | 0 | 99.14273
08/21/2022 09:48:52.068 | 1454103.975 | 2058.1658 | 149 | 6 | -0.001060144 | 2.499987 | 0.0006108668 | 0.0006059704 | 2074.823 | 2057.863 | 0 | 99.19846
08/21/2022 10:57:28.731 | 1458220.6 | 2049.303199 | 150 | 6 | -0.001059896 | 2.499987 | 0.000608556 | 0.0006033793 | 2067 | 2048.992 | 0 | 99.14935
08/21/2022 12:05:49.189 | 1462321.1 | 2041.756 | 151 | 6 | -0.001060147 | 2.499994 | 0.0006060019 | 0.00060115 | 2058.339 | 2041.449 | 0 | 99.19936
08/21/2022 13:13:53.539 | 1466405.4 | 2033.8162 | 152 | 6 | -0.001060084 | 2.5 | 0.0006036022 | 0.0005988125 | 2050.171 | 2033.497 | 0 | 99.2065
08/21/2022 14:21:42.870 | 1470474.8 | 2025.9179 | 153 | 6 | -0.001060118 | 2.49999 | 0.0006015131 | 0.0005964935 | 2043.061 | 2025.61 | 0 | 99.1655
08/21/2022 15:29:13.915 | 1474525.8 | 2016.9211 | 154 | 6 | -0.001060123 | 2.499966 | 0.0005987578 | 0.00059382 | 2033.745 | 2016.594 | 0 | 99.17532
08/21/2022 16:36:29.305 | 1478561.2 | 2009.0931 | 155 | 6 | -0.00106006 | 2.5 | 0.0005964746 | 0.0005915095 | 2025.966 | 2008.768 | 0 | 99.16759
08/21/2022 17:43:27.025 | 1482578.9 | 2000.554 | 156 | 6 | -0.00106016 | 2.49999 | 0.0005938304 | 0.0005889975 | 2016.849 | 2000.207 | 0 | 99.18614
08/21/2022 18:50:09.041 | 1486580.9 | 1992.5353 | 157 | 6 | -0.001060166 | 2.499989 | 0.0005915297 | 0.0005866599 | 2009.121 | 1992.216 | 0 | 99.17675
08/21/2022 19:56:35.027 | 1490566.9 | 1984.6027 | 158 | 6 | -0.001060174 | 2.499996 | 0.0005891337 | 0.0005842799 | 2001.04 | 1984.252 | 0 | 99.17612
08/21/2022 21:02:45.069 | 1494536.976 | 1976.9391 | 159 | 6 | -0.001059888 | 2.499989 | 0.000586729 | 0.0005820271 | 1992.779 | 1976.64 | 0 | 99.19862
08/21/2022 22:08:38.477 | 1498490.384 | 1968.0004 | 160 | 6 | -0.001060157 | 2.499992 | 0.000584451 | 0.0005793917 | 1985.067 | 1967.707 | 0 | 99.13435
08/21/2022 23:14:14.654 | 1502426.6 | 1959.8894 | 161 | 6 | -0.001059804 | 2.499977 | 0.0005817499 | 0.0005769611 | 1975.945 | 1959.578 | 0 | 99.17684
08/22/2022 00:19:34.655 | 1506346.6 | 1952.0246 | 162 | 6 | -0.001059882 | 2.5 | 0.0005792984 | 0.0005746671 | 1967.618 | 1951.732 | 0 | 99.20052
08/22/2022 01:24:38.844 | 1510250.8 | 1944.1822 | 163 | 6 | -0.00105989 | 2.499996 | 0.0005769458 | 0.0005723284 | 1959.624 | 1943.89 | 0 | 99.19967
08/22/2022 02:29:27.460 | 1514139.4 | 1936.1019 | 164 | 6 | -0.001059868 | 2.499992 | 0.0005747722 | 0.0005699728 | 1952.131 | 1935.83 | 0 | 99.16499
08/22/2022 03:34:01.426 | 1518013.333 | 1929.5458 | 165 | 6 | -0.001059897 | 2.499985 | 0.0005723588 | 0.000567996 | 1944.069 | 1929.245 | 0 | 99.23775
08/22/2022 04:38:21.080 | 1521873.0 | 1922.1329 | 166 | 6 | -0.001059918 | 2.499987 | 0.0005703585 | 0.0005658512 | 1937.165 | 1921.863 | 0 | 99.20973
08/22/2022 05:42:25.088 | 1525717.0 | 1914.2114 | 167 | 6 | -0.001059859 | 2.499987 | 0.0005680893 | 0.0005635225 | 1929.426 | 1913.955 | 0 | 99.19611
08/22/2022 06:46:13.709 | 1529545.6 | 1906.4281 | 168 | 6 | -0.001059945 | 2.499981 | 0.0005658205 | 0.0005611993 | 1921.801 | 1906.148 | 0 | 99.18327
08/22/2022 07:49:46.857 | 1533358.8 | 1898.998 | 169 | 6 | -0.001059935 | 2.49999 | 0.0005634663 | 0.0005590157 | 1913.787 | 1898.72 | 0 | 99.21014
08/22/2022 08:53:05.030 | 1537156.9 | 1891.3244 | 170 | 6 | -0.001059902 | 2.499979 | 0.0005613209 | 0.0005567823 | 1906.502 | 1891.048 | 0 | 99.19145
08/22/2022 09:56:07.948 | 1540939.9 | 1883.8735 | 171 | 6 | -0.001060165 | 2.499968 | 0.0005590499 | 0.0005546028 | 1898.686 | 1883.596 | 0 | 99.20451
08/22/2022 10:58:57.147 | 1544709.054 | 1877.0814 | 172 | 6 | -0.001060142 | 2.499977 | 0.0005569621 | 0.0005526384 | 1891.778 | 1876.825 | 0 | 99.22371
08/22/2022 12:01:32.972 | 1548464.9 | 1870.0367 | 173 | 6 | -0.001060075 | 2.500008 | 0.0005551079 | 0.0005505638 | 1885.425 | 1869.762 | 0 | 99.1814
08/22/2022 13:03:53.498 | 1552205.4 | 1862.9723 | 174 | 6 | -0.001060125 | 2.49999 | 0.0005526899 | 0.0005485039 | 1877.186 | 1862.683 | 0 | 99.2426
08/22/2022 14:06:01.811 | 1555933.7 | 1856.7306 | 175 | 6 | -0.001060114 | 2.499987 | 0.0005509311 | 0.0005466479 | 1871.263 | 1856.42 | 0 | 99.22256
08/22/2022 15:07:56.192 | 1559648.1 | 1849.4182 | 176 | 6 | -0.001060088 | 2.499992 | 0.0005489774 | 0.0005445073 | 1864.651 | 1849.104 | 0 | 99.18574
08/22/2022 16:09:35.806 | 1563347.7 | 1842.6058 | 177 | 6 | -0.001060121 | 2.499994 | 0.0005466454 | 0.0005425235 | 1856.679 | 1842.343 | 0 | 99.24596
08/22/2022 17:11:01.717 | 1567033.624 | 1835.0318 | 178 | 6 | -0.001060141 | 2.5 | 0.0005448283 | 0.0005402973 | 1850.505 | 1834.775 | 0 | 99.16836
08/22/2022 18:12:12.833 | 1570704.7 | 1828.36 | 179 | 6 | -0.001060107 | 2.499947 | 0.0005424339 | 0.0005382884 | 1842.411 | 1828.066 | 0 | 99.23576
08/22/2022 19:13:11.047 | 1574363.0 | 1821.7664 | 180 | 6 | -0.001060042 | 2.499987 | 0.0005405829 | 0.0005363767 | 1836.114 | 1821.494 | 0 | 99.22192
08/22/2022 20:13:56.049 | 1578008.0 | 1815.13 | 181 | 6 | -0.001059848 | 2.49999 | 0.0005386607 | 0.000534418 | 1829.51 | 1814.898 | 0 | 99.21237
08/22/2022 21:14:28.256 | 1581640.2 | 1808.9887 | 182 | 6 | -0.001060132 | 2.499973 | 0.0005367157 | 0.0005326299 | 1822.867 | 1808.771 | 0 | 99.23875
08/22/2022 22:14:48.297 | 1585260.2 | 1803.0238 | 183 | 6 | -0.001060033 | 2.499992 | 0.000534857 | 0.0005308166 | 1816.688 | 1802.714 | 0 | 99.24458
08/22/2022 23:14:57.503 | 1588869.41 | 1797.7979 | 184 | 6 | -0.001060084 | 2.499966 | 0.0005332235 | 0.0005293055 | 1811.074 | 1797.527 | 0 | 99.26524
08/23/2022 00:14:52.102 | 1592464.0 | 1789.7693 | 185 | 6 | -0.001059827 | 2.499994 | 0.0005312997 | 0.0005269644 | 1804.485 | 1789.524 | 0 | 99.18402
08/23/2022 01:14:33.892 | 1596045.8 | 1784.2241 | 186 | 6 | -0.001060162 | 2.499998 | 0.0005292124 | 0.0005253252 | 1797.251 | 1783.979 | 0 | 99.26549
08/23/2022 02:14:03.907 | 1599615.8 | 1777.9195 | 187 | 6 | -0.00106011 | 2.499996 | 0.0005275201 | 0.0005234437 | 1791.795 | 1777.637 | 0 | 99.22725
08/23/2022 03:13:20.663 | 1603172.6 | 1771.237 | 188 | 6 | -0.001060151 | 2.499981 | 0.0005255979 | 0.0005215064 | 1785.214 | 1770.956 | 0 | 99.22154
08/23/2022 04:12:23.369 | 1606715.3 | 1764.4009 | 189 | 6 | -0.00106006 | 2.499987 | 0.0005234787 | 0.0005194868 | 1777.945 | 1764.13 | 0 | 99.23742
08/23/2022 05:11:14.903 | 1610246.8 | 1758.7872 | 190 | 6 | -0.001060141 | 2.499989 | 0.0005218218 | 0.0005178346 | 1772.415 | 1758.516 | 0 | 99.23591
08/23/2022 06:09:53.668 | 1613765.575 | 1752.5001 | 191 | 6 | -0.001060125 | 2.499929 | 0.0005199228 | 0.0005159038 | 1765.957 | 1752.249 | 0 | 99.22701
08/23/2022 07:08:20.673 | 1617272.6 | 1746.7182 | 192 | 6 | -0.00105983 | 2.499996 | 0.0005181688 | 0.0005142096 | 1759.969 | 1746.473 | 0 | 99.23592
08/23/2022 08:06:33.997 | 1620765.9 | 1740.026 | 193 | 6 | -0.001060144 | 2.499983 | 0.0005161079 | 0.0005123033 | 1752.962 | 1739.764 | 0 | 99.26284
08/23/2022 09:04:35.914 | 1624247.8 | 1734.3485 | 194 | 6 | -0.001060121 | 2.499966 | 0.0005144271 | 0.000510587 | 1747.252 | 1734.089 | 0 | 99.25352
08/23/2022 10:02:25.866 | 1627717.8 | 1728.1843 | 195 | 6 | -0.001059849 | 2.499971 | 0.0005127111 | 0.0005087793 | 1741.464 | 1727.912 | 0 | 99.23314
08/23/2022 11:00:03.019 | 1631174.9 | 1721.789 | 196 | 6 | -0.001060088 | 2.499998 | 0.0005108519 | 0.0005069361 | 1735.067 | 1721.525 | 0 | 99.23348
08/23/2022 11:57:29.315 | 1634621.2 | 1716.722 | 197 | 6 | -0.00106007 | 2.499994 | 0.0005091507 | 0.0005054304 | 1729.293 | 1716.458 | 0 | 99.2693
08/23/2022 12:54:45.435 | 1638057.3 | 1711.3563 | 198 | 6 | -0.001060075 | 2.49999 | 0.0005077053 | 0.000503876 | 1724.474 | 1711.096 | 0 | 99.24577
08/23/2022 13:51:50.622 | 1641482.5 | 1706.061 | 199 | 6 | -0.001060102 | 2.499998 | 0.000506049 | 0.0005022878 | 1718.82 | 1705.781 | 0 | 99.25676
08/23/2022 14:48:43.614 | 1644895.5 | 1700.0186 | 200 | 6 | -0.001060054 | 2.499994 | 0.0005042616 | 0.000500506 | 1712.686 | 1699.762 | 0 | 99.25522