## JB1_SiMP-LFP-SF1_Channel_71_Sta
Date_Time | Test Time (s) | Step Time (s) | Cycle Index | Step Index | Current (A) | Voltage (V) | Charge Capacity (Ah) | Discharge Capacity (Ah) | Charge Time (s) | Discharge Time (s) | V_Max_On_Cycle (V) | Coulombic Efficiency (%) | mAh/g
08/05/2022 01:53:48.095 | 43200.0018 | 43200.0018 | 1 | 1 | 0 | 0.223279 | 0 | 0 | 0 | 0 | 0 | 0
08/05/2022 21:50:12.352 | 114984.2592 | 71784.1746 | 1 | 2 | 0.0001589932 | 3.500011 | 0.003169812 | 0 | 71773.6 | 0 | 0 | 0
08/06/2022 14:35:03.075 | 175274.9818 | 60290.6984 | 1 | 3 | -0.0001589949 | 2.499987 | 0.003169812 | 0.002662391 | 71773.61 | 60281.66 | 0 | 83.99207
08/07/2022 07:29:03.615 | 236115.5221 | 60840.5069 | 2 | 2 | 0.0001589882 | 3.500004 | 0.002686617 | 4.990381e-10 | 60831.54 | 0.0087 | 0 | 1.857497e-05
08/07/2022 23:40:07.170 | 294379.0769 | 58263.5296 | 2 | 3 | -0.0001589989 | 2.5 | 0.002686617 | 0.002572827 | 60831.55 | 58254.82 | 0 | 95.76453
08/08/2022 16:01:14.915 | 353246.8223 | 58867.7131 | 3 | 2 | 0.000158989 | 3.500004 | 0.002599504 | 3.930781e-10 | 58859.09 | 0.0089 | 0 | 1.512127e-05
08/09/2022 07:41:49.012 | 409680.9192 | 56434.0728 | 3 | 3 | -0.0001590044 | 2.499928 | 0.002599504 | 0.002492047 | 58859.09 | 56425.67 | 0 | 95.86623
08/09/2022 09:54:19.735 | 417631.6425 | 7950.6047 | 4 | 5 | 0.001059946 | 3.500011 | 0.002340482 | 4.328369e-10 | 7949.375 | 0.0098 | 0 | 1.84935e-05
08/09/2022 11:56:42.670 | 424974.5769 | 7342.91 | 4 | 6 | -0.001060054 | 2.5 | 0.002340483 | 0.002161852 | 7949.381 | 7341.84 | 0 | 92.36777
08/09/2022 13:58:59.491 | 432311.3977 | 7336.7876 | 5 | 5 | 0.001059877 | 3.500002 | 0.002159781 | 3.033e-09 | 7335.728 | 0.0103 | 0 | 0.0001404309
08/09/2022 15:57:53.550 | 439445.4569 | 7134.0348 | 5 | 6 | -0.001059994 | 2.499994 | 0.002159783 | 0.002100336 | 7335.735 | 7132.995 | 0 | 97.24754
08/09/2022 17:57:21.344 | 446613.251 | 7167.7627 | 6 | 5 | 0.001059895 | 3.5 | 0.002110003 | 2.355432e-09 | 7166.653 | 0.007 | 0 | 0.0001116317
08/09/2022 19:53:39.567 | 453591.4742 | 6978.1978 | 6 | 6 | -0.001060057 | 2.499992 | 0.002110007 | 0.002054453 | 7166.663 | 6977.237 | 0 | 97.36713
08/09/2022 21:50:28.850 | 460600.7575 | 7009.2518 | 7 | 5 | 0.001059958 | 3.500021 | 0.002063374 | 3.239519e-09 | 7008.262 | 0.011 | 0 | 0.000157001
08/09/2022 23:44:20.003 | 467431.9102 | 6831.1282 | 7 | 6 | -0.001060012 | 2.499992 | 0.002063376 | 0.002011172 | 7008.267 | 6830.16 | 0 | 97.46997
08/10/2022 01:38:36.949 | 474288.8559 | 6856.9141 | 8 | 5 | 0.001059919 | 3.500019 | 0.002018584 | 2.473499e-09 | 6855.904 | 0.0073 | 0 | 0.0001225363
08/10/2022 03:30:05.196 | 480977.1026 | 6688.2208 | 8 | 6 | -0.001060195 | 2.499977 | 0.002018586 | 0.00196914 | 6855.909 | 6687.23 | 0 | 97.5505
08/10/2022 05:21:59.052 | 487690.959 | 6713.8244 | 9 | 5 | 0.001059838 | 3.500027 | 0.001976431 | 3.47441e-09 | 6712.887 | 0.0118 | 0 | 0.0001757922
08/10/2022 07:11:14.519 | 494246.426 | 6555.4434 | 9 | 6 | -0.001060091 | 2.5 | 0.001976434 | 0.001930089 | 6712.898 | 6554.502 | 0 | 97.65511
08/10/2022 09:00:54.098 | 500826.0054 | 6579.5455 | 10 | 5 | 0.001059914 | 3.500002 | 0.001936876 | 3.769768e-09 | 6578.574 | 0.0101 | 0 | 0.0001946313
08/10/2022 10:48:06.473 | 507258.3803 | 6432.3502 | 10 | 6 | -0.00106007 | 2.499987 | 0.001936878 | 0.001893802 | 6578.58 | 6431.412 | 0 | 97.77604
08/10/2022 12:36:10.090 | 513741.9966 | 6483.5856 | 11 | 5 | 0.001059891 | 3.500002 | 0.001908677 | 2.738706e-09 | 6482.62 | 0.0083 | 0 | 0.0001434872
08/10/2022 14:22:01.865 | 520093.7718 | 6351.7517 | 11 | 6 | -0.001060044 | 2.499989 | 0.001908679 | 0.001869999 | 6482.627 | 6350.823 | 0 | 97.9735
08/10/2022 16:08:38.000 | 526489.9075 | 6396.1033 | 12 | 5 | 0.001059869 | 3.500002 | 0.001882888 | 1.913893e-09 | 6395.218 | 0.0065 | 0 | 0.0001016466
08/10/2022 17:52:55.981 | 532747.8878 | 6257.9562 | 12 | 6 | -0.001059989 | 2.499971 | 0.001882889 | 0.001842366 | 6395.221 | 6257.02 | 0 | 97.84784
08/10/2022 19:37:50.630 | 539042.5371 | 6294.6143 | 13 | 5 | 0.001059914 | 3.500006 | 0.001853079 | 2.826293e-09 | 6293.725 | 0.0088 | 0 | 0.0001525187
08/10/2022 21:20:33.364 | 545205.2712 | 6162.7106 | 13 | 6 | -0.001060008 | 2.5 | 0.001853081 | 0.001814305 | 6293.73 | 6161.786 | 0 | 97.90747
08/10/2022 23:03:53.685 | 551405.5921 | 6200.2884 | 14 | 5 | 0.001059962 | 3.500008 | 0.001825289 | 3.415662e-09 | 6199.378 | 0.0116 | 0 | 0.0001871299
08/11/2022 00:45:04.763 | 557476.6699 | 6071.0536 | 14 | 6 | -0.00106001 | 2.499992 | 0.001825291 | 0.001787308 | 6199.387 | 6070.144 | 0 | 97.91905
08/11/2022 02:26:42.402 | 563574.3091 | 6097.6043 | 15 | 5 | 0.001059948 | 3.500023 | 0.00179511 | 2.94517e-09 | 6096.722 | 0.01 | 0 | 0.0001640663
08/11/2022 04:06:10.352 | 569542.2586 | 5967.926 | 15 | 6 | -0.001060042 | 2.5 | 0.001795113 | 0.001757025 | 6096.73 | 5967.079 | 0 | 97.87826
08/11/2022 05:45:55.951 | 575527.8576 | 5985.5661 | 16 | 5 | 0.001059862 | 3.500006 | 0.001762057 | 2.856147e-09 | 5984.7 | 0.009699999 | 0 | 0.0001620917
08/11/2022 07:23:36.993 | 581388.8998 | 5861.017 | 16 | 6 | -0.001060124 | 2.499998 | 0.001762059 | 0.001725618 | 5984.707 | 5860.182 | 0 | 97.93193
08/11/2022 09:01:30.672 | 587262.5786 | 5873.6471 | 17 | 5 | 0.001059913 | 3.500002 | 0.001729068 | 3.268753e-09 | 5872.728 | 0.0111 | 0 | 0.0001890471
08/11/2022 10:37:24.484 | 593016.3913 | 5753.7882 | 17 | 6 | -0.001060044 | 2.499998 | 0.001729069 | 0.001694027 | 5872.732 | 5752.941 | 0 | 97.97337
08/11/2022 12:13:55.638 | 598807.5453 | 5791.1242 | 18 | 5 | 0.001059992 | 3.500008 | 0.001704819 | 1.766717e-09 | 5790.297 | 0.006 | 0 | 0.0001036308
08/11/2022 13:48:44.221 | 604496.1283 | 5688.5588 | 18 | 6 | -0.001059954 | 2.499992 | 0.001704821 | 0.001674726 | 5790.302 | 5687.729 | 0 | 98.23476
08/11/2022 15:24:18.338 | 610230.2448 | 5734.0833 | 19 | 5 | 0.001059969 | 3.500002 | 0.001688036 | 3.327095e-09 | 5733.233 | 0.0113 | 0 | 0.0001970986
08/11/2022 16:58:02.004 | 615853.9107 | 5623.6414 | 19 | 6 | -0.001059973 | 2.499998 | 0.001688036 | 0.001655597 | 5733.237 | 5622.816 | 0 | 98.07824
08/11/2022 18:32:19.087 | 621510.9939 | 5657.0499 | 20 | 5 | 0.001059948 | 3.500042 | 0.001665359 | 3.739018e-09 | 5656.206 | 0.0117 | 0 | 0.0002245172
08/11/2022 20:04:49.784 | 627061.6911 | 5550.6728 | 20 | 6 | -0.001060058 | 2.5 | 0.001665361 | 0.001634119 | 5656.212 | 5549.861 | 0 | 98.12402
08/11/2022 21:37:46.908 | 632638.8152 | 5577.0927 | 21 | 5 | 0.001059924 | 3.500002 | 0.001641812 | 1.707903e-09 | 5576.223 | 0.0058 | 0 | 0.0001040255
08/11/2022 23:08:54.917 | 638106.824 | 5467.9841 | 21 | 6 | -0.001060052 | 2.5 | 0.001641813 | 0.001609818 | 5576.227 | 5467.192 | 0 | 98.05126
08/12/2022 00:40:18.425 | 643590.3322 | 5483.4741 | 22 | 5 | 0.001059888 | 3.500002 | 0.001614265 | 2.885292e-09 | 5482.646 | 0.008599999 | 0 | 0.0001787373
08/12/2022 02:09:53.769 | 648965.6757 | 5375.3192 | 22 | 6 | -0.001060051 | 2.499992 | 0.001614267 | 0.001582615 | 5482.653 | 5374.518 | 0 | 98.03928
08/12/2022 03:39:43.101 | 654355.0085 | 5389.2987 | 23 | 5 | 0.001059911 | 3.500002 | 0.001586488 | 2.826651e-09 | 5388.466 | 0.0096 | 0 | 0.0001781704
08/12/2022 05:07:51.059 | 659642.9664 | 5287.9342 | 23 | 6 | -0.001060096 | 2.499994 | 0.001586489 | 0.001556904 | 5388.471 | 5287.185 | 0 | 98.13519
08/12/2022 06:36:16.033 | 664947.9401 | 5304.9423 | 24 | 5 | 0.001059925 | 3.500006 | 0.001561704 | 1.973125e-09 | 5304.158 | 0.0058 | 0 | 0.0001263444
08/12/2022 08:03:05.878 | 670157.7848 | 5209.8199 | 24 | 6 | -0.001060125 | 2.499985 | 0.001561706 | 0.001533916 | 5304.166 | 5209.041 | 0 | 98.2205
08/12/2022 09:30:17.521 | 675389.4278 | 5231.6107 | 25 | 5 | 0.001059946 | 3.5 | 0.00154007 | 3.503912e-09 | 5230.813 | 0.0119 | 0 | 0.0002275164
08/12/2022 10:55:58.194 | 680530.1008 | 5140.6487 | 25 | 6 | -0.001060043 | 2.499987 | 0.001540072 | 0.001513523 | 5230.822 | 5139.882 | 0 | 98.27611
08/12/2022 12:22:13.201 | 685705.1079 | 5174.9755 | 26 | 5 | 0.001059967 | 3.500013 | 0.001523436 | 1.501615e-09 | 5174.201 | 0.0051 | 0 | 9.856764e-05
08/12/2022 13:47:03.674 | 690795.5813 | 5090.449 | 26 | 6 | -0.001059932 | 2.5 | 0.001523439 | 0.001498631 | 5174.21 | 5089.71 | 0 | 98.3716
08/12/2022 15:12:39.588 | 695931.4954 | 5135.8792 | 27 | 5 | 0.001059972 | 3.500019 | 0.001511934 | 4.210675e-09 | 5135.117 | 0.0143 | 0 | 0.000278496
08/12/2022 16:36:48.492 | 700980.3986 | 5048.8791 | 27 | 6 | -0.001059963 | 2.499992 | 0.001511936 | 0.001486362 | 5135.125 | 5048.125 | 0 | 98.30849
08/12/2022 18:01:29.029 | 706060.9364 | 5080.5037 | 28 | 5 | 0.001059876 | 3.500002 | 0.001495609 | 3.415473e-09 | 5079.721 | 0.0116 | 0 | 0.0002283667
08/12/2022 19:24:40.320 | 711052.2271 | 4991.2653 | 28 | 6 | -0.001060033 | 2.499998 | 0.001495611 | 0.001469432 | 5079.726 | 4990.532 | 0 | 98.24968
08/12/2022 20:48:16.740 | 716068.6471 | 5016.3868 | 29 | 5 | 0.001060024 | 3.500008 | 0.001476742 | 2.38518e-09 | 5015.623 | 0.0081 | 0 | 0.0001615163
08/12/2022 22:10:27.152 | 720999.0594 | 4930.3887 | 29 | 6 | -0.001060005 | 2.499998 | 0.001476744 | 0.001451496 | 5015.628 | 4929.671 | 0 | 98.2903
08/12/2022 23:32:57.127 | 725949.0337 | 4949.9411 | 30 | 5 | 0.001060049 | 3.500008 | 0.001457178 | 4.181469e-09 | 4949.172 | 0.0142 | 0 | 0.0002869566
08/13/2022 00:53:59.139 | 730811.0461 | 4861.988 | 30 | 6 | -0.001060024 | 2.499989 | 0.00145718 | 0.001431406 | 4949.178 | 4861.271 | 0 | 98.23123
08/13/2022 02:15:16.638 | 735688.5451 | 4877.4656 | 31 | 5 | 0.001059909 | 3.500008 | 0.001435877 | 2.915079e-09 | 4876.7 | 0.0099 | 0 | 0.0002030173
08/13/2022 03:35:12.078 | 740483.9847 | 4795.4158 | 31 | 6 | -0.001059994 | 2.499954 | 0.00143588 | 0.001411791 | 4876.708 | 4794.671 | 0 | 98.3224
08/13/2022 04:55:25.851 | 745297.7582 | 4813.7402 | 32 | 5 | 0.001059957 | 3.500011 | 0.0014171 | 3.26817e-09 | 4812.989 | 0.0101 | 0 | 0.0002306239
08/13/2022 06:14:17.361 | 750029.2682 | 4731.4838 | 32 | 6 | -0.001060019 | 2.499956 | 0.001417101 | 0.001393031 | 4812.993 | 4730.774 | 0 | 98.30146
08/13/2022 07:33:22.553 | 754774.4603 | 4745.1589 | 33 | 5 | 0.001059927 | 3.500019 | 0.001396901 | 3.710674e-09 | 4744.474 | 0.0104 | 0 | 0.0002656362
08/13/2022 08:51:05.622 | 759437.5293 | 4663.0447 | 33 | 6 | -0.001060111 | 2.499977 | 0.001396902 | 0.001372886 | 4744.477 | 4662.349 | 0 | 98.28081
08/13/2022 10:09:05.993 | 764117.8998 | 4680.3371 | 34 | 5 | 0.001060002 | 3.500013 | 0.001377801 | 2.473526e-09 | 4679.63 | 0.0071 | 0 | 0.0001795271
08/13/2022 11:25:55.898 | 768727.8049 | 4609.8807 | 34 | 6 | -0.001060008 | 2.499985 | 0.001377804 | 0.001357172 | 4679.638 | 4609.201 | 0 | 98.50256
08/13/2022 12:43:25.337 | 773377.2437 | 4649.4039 | 35 | 5 | 0.001059909 | 3.500004 | 0.001368731 | 3.415742e-09 | 4648.727 | 0.0088 | 0 | 0.0002495554
08/13/2022 13:59:43.821 | 777955.7283 | 4578.4594 | 35 | 6 | -0.001059964 | 2.499971 | 0.001368733 | 0.00134788 | 4648.732 | 4577.771 | 0 | 98.47652
08/13/2022 15:16:28.220 | 782560.1266 | 4604.3668 | 36 | 5 | 0.001060047 | 3.500019 | 0.001355476 | 3.797911e-09 | 4603.69 | 0.0129 | 0 | 0.0002801902
08/13/2022 16:31:56.773 | 787088.6801 | 4528.5298 | 36 | 6 | -0.001060113 | 2.499983 | 0.001355478 | 0.001333246 | 4603.697 | 4527.858 | 0 | 98.35981
08/13/2022 17:47:37.547 | 791629.4544 | 4540.7403 | 37 | 5 | 0.001059924 | 3.500004 | 0.001336747 | 3.386692e-09 | 4540.068 | 0.0115 | 0 | 0.0002533533
08/13/2022 19:02:05.900 | 796097.8073 | 4468.3284 | 37 | 6 | -0.001060035 | 2.5 | 0.001336749 | 0.001315541 | 4540.074 | 4467.681 | 0 | 98.41348
08/13/2022 20:16:52.838 | 800584.7447 | 4486.9058 | 38 | 5 | 0.00105986 | 3.500011 | 0.001320897 | 2.76782e-09 | 4486.235 | 0.0094 | 0 | 0.0002095409
08/13/2022 21:30:30.374 | 805002.2815 | 4417.5135 | 38 | 6 | -0.001060003 | 2.499985 | 0.001320899 | 0.001300539 | 4486.241 | 4416.844 | 0 | 98.45863
08/13/2022 22:44:31.857 | 809443.7636 | 4441.4505 | 39 | 5 | 0.001059996 | 3.500002 | 0.001307511 | 1.648904e-09 | 4440.762 | 0.0056 | 0 | 0.0001261102
08/13/2022 23:57:25.265 | 813817.1716 | 4373.3842 | 39 | 6 | -0.001060088 | 2.499971 | 0.001307513 | 0.001287547 | 4440.77 | 4372.711 | 0 | 98.47292
08/14/2022 01:10:35.076 | 818206.9829 | 4389.7791 | 40 | 5 | 0.001059996 | 3.500002 | 0.001292301 | 3.239337e-09 | 4389.139 | 0.0099 | 0 | 0.0002506644
08/14/2022 02:22:35.957 | 822527.8642 | 4320.8568 | 40 | 6 | -0.001060042 | 2.5 | 0.001292303 | 0.001272112 | 4389.147 | 4320.234 | 0 | 98.43761
08/14/2022 03:34:53.312 | 826865.2193 | 4337.3233 | 41 | 5 | 0.001059962 | 3.50001 | 0.001276869 | 2.797292e-09 | 4336.651 | 0.0095 | 0 | 0.0002190743
08/14/2022 04:46:04.096 | 831136.0032 | 4270.7588 | 41 | 6 | -0.001060043 | 2.5 | 0.001276872 | 0.00125739 | 4336.66 | 4270.136 | 0 | 98.47424
08/14/2022 05:57:32.232 | 835424.139 | 4288.1027 | 42 | 5 | 0.001059966 | 3.500023 | 0.001262347 | 4.240184e-09 | 4287.426 | 0.0144 | 0 | 0.0003358969
08/14/2022 07:07:55.106 | 839647.0126 | 4222.8484 | 42 | 6 | -0.001060084 | 2.499996 | 0.001262349 | 0.001243275 | 4287.431 | 4222.195 | 0 | 98.48904
08/14/2022 08:18:34.203 | 843886.11 | 4239.0629 | 43 | 5 | 0.001059908 | 3.500004 | 0.001247933 | 1.148404e-09 | 4238.46 | 0.0011 | 0 | 9.202449e-05
08/14/2022 09:28:10.795 | 848062.7019 | 4176.5676 | 43 | 6 | -0.001060017 | 2.49999 | 0.001247934 | 0.001229617 | 4238.464 | 4175.933 | 0 | 98.53219
08/14/2022 10:38:13.038 | 852264.9446 | 4202.2095 | 44 | 5 | 0.001059964 | 3.500002 | 0.001237074 | 2.444128e-09 | 4201.567 | 0.0074 | 0 | 0.0001975733
08/14/2022 11:47:17.225 | 856409.1324 | 4144.1632 | 44 | 6 | -0.001060049 | 2.499994 | 0.001237076 | 0.001220051 | 4201.572 | 4143.547 | 0 | 98.62376
08/14/2022 12:56:45.910 | 860577.8172 | 4168.6498 | 45 | 5 | 0.001059943 | 3.500002 | 0.001227182 | 3.710148e-09 | 4168.031 | 0.0126 | 0 | 0.0003023306
08/14/2022 14:05:09.008 | 864680.9154 | 4103.074 | 45 | 6 | -0.001060127 | 2.499985 | 0.001227184 | 0.001208015 | 4168.036 | 4102.462 | 0 | 98.43803
08/14/2022 15:13:35.867 | 868787.7738 | 4106.8253 | 46 | 5 | 0.001059958 | 3.500004 | 0.001208997 | 3.328049e-09 | 4106.181 | 0.0103 | 0 | 0.0002752736
08/14/2022 16:21:00.697 | 872832.6042 | 4044.806 | 46 | 6 | -0.001060068 | 2.499994 | 0.001208999 | 0.001190884 | 4106.188 | 4044.169 | 0 | 98.50167
08/14/2022 17:28:42.349 | 876894.2557 | 4061.6207 | 47 | 5 | 0.001059919 | 3.500029 | 0.001195635 | 5.005786e-10 | 4060.985 | 0.0017 | 0 | 4.186716e-05
08/14/2022 18:35:28.660 | 880900.5668 | 4006.2859 | 47 | 6 | -0.001060121 | 2.5 | 0.001195638 | 0.001179519 | 4060.994 | 4005.685 | 0 | 98.65186
08/14/2022 19:42:42.237 | 884934.1436 | 4033.5453 | 48 | 5 | 0.001059964 | 3.50001 | 0.001187409 | 3.180632e-09 | 4032.933 | 0.0108 | 0 | 0.0002678633
08/14/2022 20:49:02.026 | 888913.9328 | 3979.764 | 48 | 6 | -0.001060007 | 2.499996 | 0.001187411 | 0.001171658 | 4032.941 | 3979.149 | 0 | 98.67328
08/14/2022 21:55:52.095 | 892924.002 | 4010.0368 | 49 | 5 | 0.001060001 | 3.500002 | 0.001180481 | 2.82705e-09 | 4009.421 | 0.0096 | 0 | 0.0002394828
08/14/2022 23:01:47.374 | 896879.2814 | 3955.2541 | 49 | 6 | -0.001060017 | 2.499987 | 0.001180483 | 0.001164475 | 4009.426 | 3954.659 | 0 | 98.64392
08/15/2022 00:08:03.209 | 900855.1159 | 3975.7999 | 50 | 5 | 0.001059922 | 3.500002 | 0.001170418 | 3.710287e-09 | 3975.207 | 0.0126 | 0 | 0.0003170054
08/15/2022 01:13:22.932 | 904774.8395 | 3919.6986 | 50 | 6 | -0.00106001 | 2.499989 | 0.00117042 | 0.001153961 | 3975.214 | 3919.089 | 0 | 98.5938
08/15/2022 02:19:02.066 | 908713.9735 | 3939.1025 | 51 | 5 | 0.001060011 | 3.500015 | 0.001159598 | 2.561868e-09 | 3938.531 | 0.0087 | 0 | 0.0002209272
08/15/2022 03:23:43.261 | 912595.168 | 3881.1692 | 51 | 6 | -0.00106011 | 2.499987 | 0.001159599 | 0.001142623 | 3938.536 | 3880.579 | 0 | 98.53601
08/15/2022 04:28:42.181 | 916494.0881 | 3898.8884 | 52 | 5 | 0.001059927 | 3.5 | 0.001147776 | 2.443901e-09 | 3898.304 | 0.0083 | 0 | 0.0002129249
08/15/2022 05:32:48.278 | 920340.1854 | 3846.073 | 52 | 6 | -0.001060049 | 2.499998 | 0.001147778 | 0.001132301 | 3898.309 | 3845.493 | 0 | 98.65157
08/15/2022 06:37:12.952 | 924204.8593 | 3864.6416 | 53 | 5 | 0.001059952 | 3.50001 | 0.001137688 | 4.064455e-09 | 3864.048 | 0.0129 | 0 | 0.0003572556
08/15/2022 07:40:43.232 | 928015.1386 | 3810.2549 | 53 | 6 | -0.00106001 | 2.49999 | 0.001137691 | 0.001121744 | 3864.056 | 3809.669 | 0 | 98.59836
08/15/2022 08:44:28.074 | 931839.9813 | 3824.8103 | 54 | 5 | 0.001059925 | 3.500004 | 0.001125971 | 3.73939e-09 | 3824.218 | 0.0099 | 0 | 0.0003321037
08/15/2022 09:47:19.777 | 935611.684 | 3771.6786 | 54 | 6 | -0.001059913 | 2.499996 | 0.001125973 | 0.001110412 | 3824.226 | 3771.123 | 0 | 98.61798
08/15/2022 10:50:33.338 | 939405.245 | 3793.5263 | 55 | 5 | 0.001059902 | 3.500002 | 0.001116762 | 4.151124e-09 | 3792.946 | 0.0141 | 0 | 0.0003717108
08/15/2022 11:52:57.762 | 943149.6693 | 3744.3996 | 55 | 6 | -0.00105995 | 2.499973 | 0.001116764 | 0.001102318 | 3792.954 | 3743.842 | 0 | 98.70641
08/15/2022 12:55:42.092 | 946913.9991 | 3764.2985 | 56 | 5 | 0.001059941 | 3.500002 | 0.001108183 | 1.795926e-09 | 3763.754 | 0.0061 | 0 | 0.0001620605
08/15/2022 13:57:32.732 | 950624.6394 | 3710.6159 | 56 | 6 | -0.00106004 | 2.499994 | 0.001108184 | 0.001092445 | 3763.76 | 3710.084 | 0 | 98.5797
08/15/2022 14:59:33.527 | 954345.4336 | 3720.7619 | 57 | 5 | 0.001059902 | 3.500002 | 0.00109535 | 2.650082e-09 | 3720.179 | 0.009 | 0 | 0.0002419394
08/15/2022 16:00:40.598 | 958012.5054 | 3667.0483 | 57 | 6 | -0.001060037 | 2.5 | 0.001095351 | 0.001079613 | 3720.183 | 3666.492 | 0 | 98.56319
08/15/2022 17:01:59.325 | 961691.232 | 3678.694 | 58 | 5 | 0.001059976 | 3.500013 | 0.00108293 | 2.76686e-09 | 3678.155 | 0.0085 | 0 | 0.0002554976
08/15/2022 18:02:28.663 | 965320.5698 | 3629.3134 | 58 | 6 | -0.001060052 | 2.499989 | 0.001082932 | 0.001068487 | 3678.161 | 3628.787 | 0 | 98.66611
08/15/2022 19:03:13.250 | 968965.1569 | 3644.5554 | 59 | 5 | 0.001059962 | 3.5 | 0.001072917 | 2.826987e-09 | 3644.002 | 0.0096 | 0 | 0.0002634862
08/15/2022 20:03:10.535 | 972562.4417 | 3597.2605 | 59 | 6 | -0.001059974 | 2.499996 | 0.001072919 | 0.001059087 | 3644.01 | 3596.721 | 0 | 98.71085
08/15/2022 21:03:32.040 | 976183.9468 | 3621.4713 | 60 | 5 | 0.0010599 | 3.500004 | 0.001066119 | 3.326969e-09 | 3620.919 | 0.009099999 | 0 | 0.0003120635
08/15/2022 22:03:10.125 | 979762.0322 | 3578.0612 | 60 | 6 | -0.001059936 | 2.5 | 0.001066121 | 0.001053366 | 3620.927 | 3577.522 | 0 | 98.8036
08/15/2022 23:03:13.749 | 983365.6562 | 3603.5909 | 61 | 5 | 0.001060045 | 3.5 | 0.001060844 | 1.442677e-09 | 3603.052 | 0.0049 | 0 | 0.0001359933
08/16/2022 00:02:32.125 | 986924.032 | 3558.3514 | 61 | 6 | -0.001060021 | 2.499992 | 0.001060846 | 0.001047563 | 3603.056 | 3557.83 | 0 | 98.74789
08/16/2022 01:02:12.602 | 990504.5093 | 3580.4457 | 62 | 5 | 0.001059972 | 3.5 | 0.001054048 | 2.296469e-09 | 3579.888 | 0.0078 | 0 | 0.0002178714
08/16/2022 02:01:07.457 | 994039.3643 | 3534.8285 | 62 | 6 | -0.001059974 | 2.499987 | 0.001054051 | 0.001040649 | 3579.898 | 3534.317 | 0 | 98.72858
08/16/2022 03:00:22.606 | 997594.5129 | 3555.1153 | 63 | 5 | 0.001059862 | 3.500021 | 0.001046583 | 3.415254e-09 | 3554.568 | 0.0116 | 0 | 0.0003263242
08/16/2022 03:58:50.952 | 1001102.9 | 3508.3197 | 63 | 6 | -0.001059979 | 2.5 | 0.001046584 | 0.001032782 | 3554.573 | 3507.758 | 0 | 98.68118
08/16/2022 04:57:37.321 | 1004629.2 | 3526.3394 | 64 | 5 | 0.001059992 | 3.500063 | 0.001038115 | 2.914514e-09 | 3525.827 | 0.0088 | 0 | 0.0002807507
08/16/2022 05:55:37.726 | 1008109.6 | 3480.3805 | 64 | 6 | -0.00105994 | 2.49999 | 0.001038116 | 0.001024585 | 3525.833 | 3479.869 | 0 | 98.69654
08/16/2022 06:53:55.200 | 1011607.1 | 3497.4407 | 65 | 5 | 0.00105993 | 3.50001 | 0.001029628 | 3.151416e-09 | 3496.909 | 0.0083 | 0 | 0.0003060733
08/16/2022 07:51:26.240 | 1015058.1 | 3451.0148 | 65 | 6 | -0.001059911 | 2.499994 | 0.001029631 | 0.001015957 | 3496.919 | 3450.516 | 0 | 98.67204
08/16/2022 08:49:06.613 | 1018518.5 | 3460.3415 | 66 | 5 | 0.001059883 | 3.500002 | 0.001018687 | 2.355559e-09 | 3459.832 | 0.007 | 0 | 0.0002312348
08/16/2022 09:45:57.276 | 1021929.2 | 3410.6384 | 66 | 6 | -0.001060029 | 2.499987 | 0.001018689 | 0.001004101 | 3459.839 | 3410.093 | 0 | 98.56792
08/16/2022 10:42:50.481 | 1025342.4 | 3413.1709 | 67 | 5 | 0.001059962 | 3.500023 | 0.001004779 | 2.708395e-09 | 3412.675 | 0.0071 | 0 | 0.0002695513
08/16/2022 11:38:57.607 | 1028709.514 | 3367.101 | 67 | 6 | -0.001060091 | 2.499987 | 0.001004781 | 0.000991324 | 3412.68 | 3366.619 | 0 | 98.66074
08/16/2022 12:35:14.371 | 1032086.3 | 3376.7332 | 68 | 5 | 0.001059914 | 3.500002 | 0.0009940291 | 3.268375e-09 | 3376.188 | 0.0111 | 0 | 0.0003288007
08/16/2022 13:30:48.425 | 1035420.3 | 3334.0292 | 68 | 6 | -0.001060079 | 2.499987 | 0.0009940305 | 0.00098161 | 3376.192 | 3333.518 | 0 | 98.7505
08/16/2022 14:26:32.728 | 1038764.635 | 3344.2711 | 69 | 5 | 0.001059909 | 3.500015 | 0.0009844709 | 2.356094e-09 | 3343.738 | 0.007999999 | 0 | 0.0002393259
08/16/2022 15:21:33.319 | 1042065.2 | 3300.5658 | 69 | 6 | -0.001060047 | 2.49999 | 0.0009844739 | 0.0009717544 | 3343.749 | 3300.045 | 0 | 98.70799
08/16/2022 16:16:45.341 | 1045377.2 | 3311.9876 | 70 | 5 | 0.001059962 | 3.5 | 0.0009749792 | 1.148397e-09 | 3311.467 | 0.0015 | 0 | 0.0001177868
08/16/2022 17:11:17.755 | 1048649.7 | 3272.3895 | 70 | 6 | -0.001060017 | 2.499989 | 0.0009749811 | 0.0009634311 | 3311.473 | 3271.928 | 0 | 98.81536
08/16/2022 18:06:07.458 | 1051939.4 | 3289.6689 | 71 | 5 | 0.001059909 | 3.500015 | 0.0009684022 | 1.855179e-09 | 3289.165 | 0.0063 | 0 | 0.0001915712
08/16/2022 19:00:20.494 | 1055192.4 | 3253.0116 | 71 | 6 | -0.001059938 | 2.499996 | 0.0009684044 | 0.0009576725 | 3289.173 | 3252.528 | 0 | 98.8918
08/16/2022 19:54:57.364 | 1058469.3 | 3276.8387 | 72 | 5 | 0.001060019 | 3.5 | 0.000964661 | 1.707776e-09 | 3276.363 | 0.0058 | 0 | 0.0001770337
08/16/2022 20:48:57.935 | 1061709.842 | 3240.5474 | 72 | 6 | -0.001059971 | 2.499985 | 0.0009646629 | 0.0009539893 | 3276.369 | 3240.068 | 0 | 98.89354
08/16/2022 21:43:23.501 | 1064975.4 | 3265.5334 | 73 | 5 | 0.00105993 | 3.500017 | 0.000961332 | 1.590073e-09 | 3265.012 | 0.0054 | 0 | 0.0001654031
08/16/2022 22:37:13.398 | 1068205.3 | 3229.8722 | 73 | 6 | -0.001059893 | 2.499998 | 0.0009613347 | 0.0009508272 | 3265.021 | 3229.385 | 0 | 98.90699
08/16/2022 23:31:24.206 | 1071456.1 | 3250.7774 | 74 | 5 | 0.001060017 | 3.500006 | 0.0009570005 | 2.767122e-09 | 3250.263 | 0.0084 | 0 | 0.0002891453
08/17/2022 00:24:54.560 | 1074666.5 | 3210.3295 | 74 | 6 | -0.001059908 | 2.499985 | 0.000957003 | 0.0009450659 | 3250.271 | 3209.871 | 0 | 98.75266
08/17/2022 01:18:43.141 | 1077895.0 | 3228.5462 | 75 | 5 | 0.001059952 | 3.500002 | 0.0009504417 | 3.180266e-09 | 3228.063 | 0.0108 | 0 | 0.0003346093
08/17/2022 02:11:52.457 | 1081084.4 | 3189.2921 | 75 | 6 | -0.001059896 | 2.499996 | 0.0009504429 | 0.0009388641 | 3228.067 | 3188.797 | 0 | 98.78175
08/17/2022 03:05:18.613 | 1084290.5 | 3206.1223 | 76 | 5 | 0.001059948 | 3.500002 | 0.000943844 | 3.709564e-09 | 3205.631 | 0.0126 | 0 | 0.0003930272
08/17/2022 03:58:06.299 | 1087458.2 | 3167.6626 | 76 | 6 | -0.001059971 | 2.499981 | 0.0009438457 | 0.0009324951 | 3205.637 | 3167.174 | 0 | 98.79741
08/17/2022 04:51:10.675 | 1090642.6 | 3184.3445 | 77 | 5 | 0.001059983 | 3.500011 | 0.0009374421 | 2.560804e-09 | 3183.869 | 0.0077 | 0 | 0.0002731694
08/17/2022 05:43:36.538 | 1093788.4 | 3145.8389 | 77 | 6 | -0.001059934 | 2.499992 | 0.0009374439 | 0.0009260615 | 3183.875 | 3145.365 | 0 | 98.7858
08/17/2022 06:36:17.964 | 1096949.871 | 3161.3942 | 78 | 5 | 0.00105993 | 3.500002 | 0.0009307112 | 2.737893e-09 | 3160.918 | 0.0093 | 0 | 0.0002941721
08/17/2022 07:28:21.040 | 1100072.9 | 3123.051 | 78 | 6 | -0.001059902 | 2.499996 | 0.0009307124 | 0.0009193601 | 3160.922 | 3122.548 | 0 | 98.78026
08/17/2022 08:20:34.763 | 1103206.67 | 3133.6897 | 79 | 5 | 0.001059962 | 3.500008 | 0.0009225235 | 3.326219e-09 | 3133.211 | 0.0113 | 0 | 0.0003605566
08/17/2022 09:12:07.532 | 1106299.4 | 3092.7446 | 79 | 6 | -0.001059935 | 2.499989 | 0.0009225258 | 0.0009104638 | 3133.219 | 3092.293 | 0 | 98.6925
08/17/2022 10:03:49.596 | 1109401.5 | 3102.0315 | 80 | 5 | 0.001059883 | 3.500002 | 0.0009131983 | 2.002071e-09 | 3101.54 | 0.0059 | 0 | 0.0002192373
08/17/2022 10:54:56.431 | 1112468.3 | 3066.8112 | 80 | 6 | -0.00105991 | 2.499998 | 0.000913201 | 0.0009028218 | 3101.549 | 3066.352 | 0 | 98.86343
08/17/2022 11:46:18.174 | 1115550.1 | 3081.709 | 81 | 5 | 0.001059913 | 3.500002 | 0.0009072031 | 2.855649e-09 | 3081.252 | 0.0073 | 0 | 0.0003147751
08/17/2022 12:37:03.963 | 1118595.9 | 3045.7628 | 81 | 6 | -0.001059936 | 2.499987 | 0.0009072059 | 0.0008966153 | 3081.261 | 3045.306 | 0 | 98.83261
08/17/2022 13:28:02.372 | 1121654.3 | 3058.3748 | 82 | 5 | 0.001059976 | 3.500006 | 0.0009003193 | 2.384926e-09 | 3057.917 | 0.0066 | 0 | 0.0002648979
08/17/2022 14:18:23.448 | 1124675.4 | 3021.0523 | 82 | 6 | -0.001059998 | 2.499989 | 0.0009003215 | 0.0008893457 | 3057.924 | 3020.585 | 0 | 98.7809
08/17/2022 15:08:54.892 | 1127706.8 | 3031.4112 | 83 | 5 | 0.001059913 | 3.500011 | 0.0008923777 | 3.297022e-09 | 3030.954 | 0.0112 | 0 | 0.0003694649
08/17/2022 15:58:48.297 | 1130700.2 | 2993.3808 | 83 | 6 | -0.00106006 | 2.5 | 0.0008923786 | 0.000881232 | 3030.957 | 2992.942 | 0 | 98.75091
08/17/2022 16:48:43.499 | 1133695.4 | 2995.172 | 84 | 5 | 0.001060015 | 3.500019 | 0.0008817181 | 3.297597e-09 | 2994.702 | 0.0112 | 0 | 0.0003739967
08/17/2022 17:38:00.068 | 1136652.0 | 2956.5461 | 84 | 6 | -0.001060084 | 2.499989 | 0.0008817203 | 0.0008704396 | 2994.709 | 2956.148 | 0 | 98.7206
08/17/2022 18:27:18.003 | 1139609.9 | 2957.9028 | 85 | 5 | 0.001059908 | 3.5 | 0.0008707503 | 2.35651e-09 | 2957.437 | 0.007999999 | 0 | 0.0002706299
08/17/2022 19:15:58.172 | 1142530.1 | 2920.1436 | 85 | 6 | -0.001060141 | 2.499966 | 0.0008707516 | 0.0008597698 | 2957.442 | 2919.725 | 0 | 98.73882
08/17/2022 20:04:44.726 | 1145456.6 | 2926.5195 | 86 | 5 | 0.001059916 | 3.500023 | 0.0008615004 | 2.238109e-09 | 2926.072 | 0.0076 | 0 | 0.000259792
08/17/2022 20:52:58.654 | 1148350.6 | 2893.9054 | 86 | 6 | -0.001060002 | 2.499975 | 0.0008615025 | 0.0008520426 | 2926.079 | 2893.479 | 0 | 98.90193
08/17/2022 21:41:23.937 | 1151255.8 | 2905.253 | 87 | 5 | 0.001059934 | 3.500011 | 0.000855253 | 2.738272e-09 | 2904.841 | 0.0093 | 0 | 0.000320171
08/17/2022 22:29:18.652 | 1154130.6 | 2874.6907 | 87 | 6 | -0.001060031 | 2.499992 | 0.0008552548 | 0.0008463597 | 2904.847 | 2874.244 | 0 | 98.95995
08/17/2022 23:17:25.188 | 1157017.1 | 2886.5036 | 88 | 5 | 0.001059899 | 3.500004 | 0.0008497343 | 1.413568e-09 | 2886.076 | 0.0048 | 0 | 0.0001663541
08/18/2022 00:04:58.789 | 1159870.7 | 2853.577 | 88 | 6 | -0.00106006 | 2.499987 | 0.0008497356 | 0.0008401389 | 2886.081 | 2853.163 | 0 | 98.87063
08/18/2022 00:52:44.381 | 1162736.3 | 2865.5576 | 89 | 5 | 0.001059828 | 3.500019 | 0.0008435526 | 3.768963e-09 | 2865.129 | 0.0128 | 0 | 0.0004467964
08/18/2022 01:39:59.736 | 1165571.6 | 2835.3303 | 89 | 6 | -0.001060007 | 2.499987 | 0.0008435544 | 0.0008347416 | 2865.135 | 2834.912 | 0 | 98.95528
08/18/2022 02:27:27.751 | 1168419.7 | 2847.9808 | 90 | 5 | 0.00105988 | 3.50001 | 0.0008383818 | 2.35542e-09 | 2847.555 | 0.0068 | 0 | 0.0002809484
08/18/2022 03:14:24.921 | 1171236.8 | 2817.1457 | 90 | 6 | -0.001059982 | 2.499992 | 0.0008383831 | 0.0008293698 | 2847.559 | 2816.678 | 0 | 98.92491
08/18/2022 04:01:35.378 | 1174067.3 | 2830.4264 | 91 | 5 | 0.001060002 | 3.500008 | 0.000833215 | 2.826547e-09 | 2830.023 | 0.0087 | 0 | 0.0003392338
08/18/2022 04:48:15.588 | 1176867.5 | 2800.1859 | 91 | 6 | -0.00106007 | 2.499998 | 0.0008332168 | 0.0008243825 | 2830.03 | 2799.756 | 0 | 98.93974
08/18/2022 05:35:08.232 | 1179680.1 | 2812.6109 | 92 | 5 | 0.001060006 | 3.500015 | 0.0008279691 | 2.209036e-09 | 2812.187 | 0.0075 | 0 | 0.0002668018
08/18/2022 06:21:29.587 | 1182461.5 | 2781.3306 | 92 | 6 | -0.001060166 | 2.499998 | 0.0008279706 | 0.0008189102 | 2812.192 | 2780.908 | 0 | 98.90571
08/18/2022 07:08:01.320 | 1185253.2 | 2791.6977 | 93 | 5 | 0.001059918 | 3.500002 | 0.0008218533 | 3.26878e-09 | 2791.262 | 0.0101 | 0 | 0.0003977328
08/18/2022 07:54:03.584 | 1188015.5 | 2762.2398 | 93 | 6 | -0.001060138 | 2.499989 | 0.0008218556 | 0.0008132755 | 2791.27 | 2761.802 | 0 | 98.95601
08/18/2022 08:40:17.669 | 1190789.6 | 2774.0502 | 94 | 5 | 0.00105989 | 3.500011 | 0.0008166383 | 2.915101e-09 | 2773.634 | 0.0099 | 0 | 0.0003569635
08/18/2022 09:26:03.804 | 1193535.7 | 2746.1094 | 94 | 6 | -0.001060132 | 2.499981 | 0.0008166407 | 0.000808531 | 2773.642 | 2745.744 | 0 | 99.00694
08/18/2022 10:12:02.156 | 1196294.1 | 2758.3174 | 95 | 5 | 0.001059918 | 3.500002 | 0.0008119891 | 2.915141e-09 | 2757.873 | 0.0099 | 0 | 0.0003590124
08/18/2022 10:57:30.920 | 1199022.8 | 2728.7396 | 95 | 6 | -0.001060141 | 2.499998 | 0.0008119915 | 0.0008034089 | 2757.881 | 2728.364 | 0 | 98.94301
08/18/2022 11:43:11.603 | 1201763.5 | 2740.6499 | 96 | 5 | 0.001059858 | 3.500006 | 0.0008067983 | 2.679543e-09 | 2740.227 | 0.009099999 | 0 | 0.0003321206
08/18/2022 12:28:21.829 | 1204473.7 | 2710.2026 | 96 | 6 | -0.001060043 | 2.499983 | 0.0008068004 | 0.000797956 | 2740.235 | 2709.849 | 0 | 98.90376
08/18/2022 13:13:43.231 | 1207195.1 | 2721.3677 | 97 | 5 | 0.001059916 | 3.5 | 0.0008011276 | 3.297583e-09 | 2720.947 | 0.0083 | 0 | 0.0004116177
08/18/2022 13:58:36.901 | 1209888.8 | 2693.6462 | 97 | 6 | -0.001060037 | 2.49999 | 0.0008011297 | 0.0007930666 | 2720.955 | 2693.233 | 0 | 98.99353
08/18/2022 14:43:42.095 | 1212594.002 | 2705.1601 | 98 | 5 | 0.001059877 | 3.500002 | 0.0007963614 | 3.003429e-09 | 2704.753 | 0.0082 | 0 | 0.000377144
08/18/2022 15:28:18.309 | 1215270.2 | 2676.1896 | 98 | 6 | -0.001059989 | 2.499994 | 0.0007963636 | 0.0007879431 | 2704.761 | 2675.795 | 0 | 98.94263
08/18/2022 16:13:06.848 | 1217958.8 | 2688.5071 | 99 | 5 | 0.001059939 | 3.500025 | 0.0007914543 | 1.442609e-09 | 2688.09 | 0.0049 | 0 | 0.0001822731
08/18/2022 16:57:27.729 | 1220619.636 | 2660.8566 | 99 | 6 | -0.001059954 | 2.499981 | 0.000791457 | 0.0007833933 | 2688.099 | 2660.473 | 0 | 98.98116
08/18/2022 17:42:00.398 | 1223292.3 | 2672.6374 | 100 | 5 | 0.001059886 | 3.500015 | 0.0007867727 | 2.767866e-09 | 2672.198 | 0.0094 | 0 | 0.0003518
08/18/2022 18:26:06.047 | 1225938.0 | 2645.625 | 100 | 6 | -0.001060068 | 2.499987 | 0.0007867739 | 0.0007789214 | 2672.202 | 2645.254 | 0 | 99.00193
08/18/2022 19:10:23.387 | 1228595.3 | 2657.3073 | 101 | 5 | 0.001059905 | 3.500006 | 0.0007822508 | 3.563697e-09 | 2656.87 | 0.0121 | 0 | 0.0004555696
08/18/2022 19:54:12.084 | 1231223.991 | 2628.672 | 101 | 6 | -0.00106003 | 2.499992 | 0.0007822528 | 0.0007739668 | 2656.876 | 2628.313 | 0 | 98.94074
08/18/2022 20:38:12.308 | 1233864.2 | 2640.1905 | 102 | 5 | 0.001059833 | 3.500002 | 0.0007771982 | 2.119969e-09 | 2639.761 | 0.006 | 0 | 0.0002727707
08/18/2022 21:21:46.449 | 1236478.4 | 2614.1165 | 102 | 6 | -0.001060061 | 2.499998 | 0.0007772005 | 0.0007696733 | 2639.769 | 2613.723 | 0 | 99.03149
08/18/2022 22:05:31.838 | 1239103.7 | 2625.357 | 103 | 5 | 0.00105986 | 3.500008 | 0.000772844 | 2.179143e-09 | 2624.953 | 0.0065 | 0 | 0.0002819642
08/18/2022 22:48:50.226 | 1241702.1 | 2598.3619 | 103 | 6 | -0.001060068 | 2.499994 | 0.0007728452 | 0.0007649882 | 2624.958 | 2597.973 | 0 | 98.98338
08/18/2022 23:32:19.369 | 1244311.3 | 2609.1103 | 104 | 5 | 0.00105983 | 3.500006 | 0.0007680731 | 2.326442e-09 | 2608.75 | 0.0072 | 0 | 0.0003028933
08/19/2022 00:15:22.023 | 1246893.93 | 2582.6283 | 104 | 6 | -0.00106007 | 2.499987 | 0.0007680748 | 0.0007603755 | 2608.756 | 2582.22 | 0 | 98.9976
08/19/2022 00:58:35.643 | 1249487.55 | 2593.5866 | 105 | 5 | 0.001060175 | 3.500006 | 0.0007634812 | 2.9447e-09 | 2593.202 | 0.01 | 0 | 0.0003856939
08/19/2022 01:41:22.911 | 1252054.8 | 2567.2426 | 105 | 6 | -0.001060121 | 2.5 | 0.0007634834 | 0.0007558229 | 2593.209 | 2566.842 | 0 | 98.99664
08/19/2022 02:24:21.108 | 1254633.0 | 2578.1642 | 106 | 5 | 0.001060149 | 3.500031 | 0.0007589505 | 1.560719e-09 | 2577.794 | 0.0053 | 0 | 0.0002056418
08/19/2022 03:06:53.666 | 1257185.6 | 2552.5335 | 106 | 6 | -0.001060149 | 2.49999 | 0.0007589528 | 0.0007514855 | 2577.802 | 2552.135 | 0 | 99.01611
08/19/2022 03:49:37.091 | 1259749.0 | 2563.3939 | 107 | 5 | 0.001059867 | 3.5 | 0.000754578 | 1.914451e-09 | 2562.977 | 0.0065 | 0 | 0.0002537114
08/19/2022 04:31:55.306 | 1262287.2 | 2538.1909 | 107 | 6 | -0.00106013 | 2.499987 | 0.0007545803 | 0.0007471898 | 2562.984 | 2537.804 | 0 | 99.02058
08/19/2022 05:14:23.739 | 1264835.6 | 2548.3991 | 108 | 5 | 0.001060112 | 3.500002 | 0.0007502276 | 2.915503e-09 | 2548.015 | 0.0099 | 0 | 0.0003886158
08/19/2022 05:56:27.356 | 1267359.3 | 2523.5899 | 108 | 6 | -0.001059855 | 2.499969 | 0.0007502302 | 0.0007428907 | 2548.023 | 2523.189 | 0 | 99.0217
08/19/2022 06:38:41.480 | 1269893.4 | 2534.0927 | 109 | 5 | 0.001059851 | 3.500002 | 0.0007459754 | 2.41367e-09 | 2533.695 | 0.0082 | 0 | 0.0003235589
08/19/2022 07:20:30.245 | 1272402.2 | 2508.7411 | 109 | 6 | -0.001060185 | 2.499998 | 0.0007459782 | 0.0007384922 | 2533.704 | 2508.349 | 0 | 98.99649
08/19/2022 08:02:29.456 | 1274921.4 | 2519.1768 | 110 | 5 | 0.001060198 | 3.500011 | 0.0007415984 | 2.326957e-09 | 2518.809 | 0.0079 | 0 | 0.0003137758
08/19/2022 08:44:03.478 | 1277415.4 | 2493.9977 | 110 | 6 | -0.001060163 | 2.499998 | 0.0007415997 | 0.0007342179 | 2518.813 | 2493.602 | 0 | 99.0046
08/19/2022 09:25:48.224 | 1279920.1 | 2504.7122 | 111 | 5 | 0.001060128 | 3.500002 | 0.0007373494 | 3.858384e-09 | 2504.333 | 0.0122 | 0 | 0.0005232776
08/19/2022 10:07:08.737 | 1282400.644 | 2480.4862 | 111 | 6 | -0.001059906 | 2.499981 | 0.0007373511 | 0.0007302332 | 2504.339 | 2480.153 | 0 | 99.03467
08/19/2022 10:48:38.733 | 1284890.6 | 2489.9617 | 112 | 5 | 0.001059867 | 3.500013 | 0.0007329725 | 1.707732e-09 | 2489.566 | 0.0058 | 0 | 0.0002329872
08/19/2022 11:29:44.054 | 1287356.0 | 2465.2975 | 112 | 6 | -0.001060157 | 2.499987 | 0.0007329748 | 0.0007258256 | 2489.573 | 2464.922 | 0 | 99.02463
08/19/2022 12:11:01.000 | 1289832.9 | 2476.9128 | 113 | 5 | 0.001059871 | 3.500002 | 0.0007291491 | 2.768479e-09 | 2476.516 | 0.0083 | 0 | 0.0003796862
08/19/2022 12:51:54.281 | 1292286.2 | 2453.2549 | 113 | 6 | -0.001060171 | 2.499975 | 0.0007291504 | 0.0007223071 | 2476.521 | 2452.897 | 0 | 99.06145
08/19/2022 13:32:58.932 | 1294750.8 | 2464.6164 | 114 | 5 | 0.001060149 | 3.500002 | 0.0007255333 | 2.297043e-09 | 2464.251 | 0.0078 | 0 | 0.0003166005
08/19/2022 14:13:39.572 | 1297191.5 | 2440.6153 | 114 | 6 | -0.00106011 | 2.499981 | 0.0007255343 | 0.0007185565 | 2464.254 | 2440.222 | 0 | 99.03825
08/19/2022 14:54:30.653 | 1299642.6 | 2451.0459 | 115 | 5 | 0.001059846 | 3.500004 | 0.000721522 | 4.683084e-09 | 2450.678 | 0.015 | 0 | 0.0006490564
08/19/2022 15:34:57.372 | 1302069.3 | 2426.694 | 115 | 6 | -0.00106008 | 2.499966 | 0.0007215243 | 0.0007144593 | 2450.686 | 2426.31 | 0 | 99.02083
08/19/2022 16:15:35.006 | 1304506.9 | 2437.6021 | 116 | 5 | 0.001059867 | 3.500004 | 0.0007175631 | 3.415677e-09 | 2437.244 | 0.0116 | 0 | 0.0004760106
08/19/2022 16:55:48.914 | 1306920.8 | 2413.8836 | 116 | 6 | -0.001060027 | 2.499966 | 0.000717565 | 0.0007106872 | 2437.25 | 2413.516 | 0 | 99.04151
08/19/2022 17:36:13.006 | 1309344.9 | 2424.0611 | 117 | 5 | 0.001059953 | 3.500032 | 0.0007135827 | 1.442628e-09 | 2423.688 | 0.0049 | 0 | 0.0002021668
08/19/2022 18:16:13.663 | 1311745.6 | 2400.6327 | 117 | 6 | -0.001060065 | 2.499975 | 0.000713585 | 0.0007067989 | 2423.696 | 2400.29 | 0 | 99.04901
08/19/2022 18:56:24.680 | 1314156.6 | 2410.9856 | 118 | 5 | 0.00105996 | 3.500015 | 0.0007097335 | 2.797745e-09 | 2410.598 | 0.0083 | 0 | 0.0003941966
08/19/2022 19:36:12.040 | 1316543.9 | 2387.3357 | 118 | 6 | -0.00106003 | 2.499998 | 0.0007097358 | 0.0007028944 | 2410.606 | 2386.999 | 0 | 99.03606
08/19/2022 20:16:09.549 | 1318941.5 | 2397.4742 | 119 | 5 | 0.001059905 | 3.500015 | 0.000705738 | 2.886534e-09 | 2397.066 | 0.0098 | 0 | 0.0004090094
08/19/2022 20:55:45.544 | 1321317.5 | 2375.9716 | 119 | 6 | -0.001060033 | 2.5 | 0.0007057397 | 0.0006995614 | 2397.072 | 2375.641 | 0 | 99.12457
08/19/2022 21:35:32.653 | 1323704.56 | 2387.0744 | 120 | 5 | 0.001059897 | 3.500017 | 0.0007027008 | 3.386672e-09 | 2386.727 | 0.0105 | 0 | 0.0004819508
08/19/2022 22:14:57.117 | 1326069.0 | 2364.4387 | 120 | 6 | -0.001060088 | 2.499996 | 0.0007027035 | 0.0006961664 | 2386.736 | 2364.094 | 0 | 99.06973
08/19/2022 22:54:31.817 | 1328443.7 | 2374.6673 | 121 | 5 | 0.001059914 | 3.50004 | 0.0006990393 | 3.327613e-09 | 2374.308 | 0.0088 | 0 | 0.0004760266
08/19/2022 23:33:42.793 | 1330794.7 | 2350.9512 | 121 | 6 | -0.001060093 | 2.499992 | 0.0006990406 | 0.0006921946 | 2374.312 | 2350.627 | 0 | 99.02066
08/20/2022 00:13:03.515 | 1333155.4 | 2360.6893 | 122 | 5 | 0.001060184 | 3.500031 | 0.0006949473 | 3.504835e-09 | 2360.321 | 0.0119 | 0 | 0.000504331
08/20/2022 00:52:01.973 | 1335493.9 | 2338.4349 | 122 | 6 | -0.001059821 | 2.499996 | 0.0006949491 | 0.0006884893 | 2360.327 | 2338.094 | 0 | 99.07047
08/20/2022 01:31:10.643 | 1337842.6 | 2348.6371 | 123 | 5 | 0.001059888 | 3.500013 | 0.0006913803 | 3.236672e-09 | 2348.242 | 0.0089 | 0 | 0.0004681464
08/20/2022 02:09:57.479 | 1340169.4 | 2326.8117 | 123 | 6 | -0.001060089 | 2.499968 | 0.0006913821 | 0.0006850822 | 2348.248 | 2326.463 | 0 | 99.0888
08/20/2022 02:48:54.235 | 1342506.1 | 2336.7233 | 124 | 5 | 0.001059913 | 3.500004 | 0.0006878876 | 3.356917e-09 | 2336.359 | 0.0114 | 0 | 0.0004880037
08/20/2022 03:27:29.116 | 1344821.0 | 2314.8548 | 124 | 6 | -0.001060086 | 2.499989 | 0.0006878893 | 0.0006815372 | 2336.365 | 2314.55 | 0 | 99.07658
08/20/2022 04:06:14.497 | 1347146.404 | 2325.3469 | 125 | 5 | 0.001059948 | 3.5 | 0.0006845392 | 2.944597e-09 | 2325.012 | 0.01 | 0 | 0.0004301575
08/20/2022 04:44:39.030 | 1349450.9 | 2304.5086 | 125 | 6 | -0.001060113 | 2.499987 | 0.000684541 | 0.0006785066 | 2325.018 | 2304.216 | 0 | 99.11848
08/20/2022 05:23:13.865 | 1351765.8 | 2314.8007 | 126 | 5 | 0.001059913 | 3.500023 | 0.0006814298 | 2.915238e-09 | 2314.419 | 0.0089 | 0 | 0.000427812
08/20/2022 06:01:25.630 | 1354057.5 | 2291.7403 | 126 | 6 | -0.001060121 | 2.49999 | 0.000681431 | 0.0006747764 | 2314.423 | 2291.416 | 0 | 99.02344
08/20/2022 06:39:47.067 | 1356359.0 | 2301.4021 | 127 | 5 | 0.001059972 | 3.500031 | 0.0006774764 | 2.885298e-09 | 2301.03 | 0.0098 | 0 | 0.000425889
08/20/2022 07:17:47.210 | 1358639.1 | 2280.1201 | 127 | 6 | -0.001060151 | 2.5 | 0.0006774781 | 0.0006713324 | 2301.036 | 2279.779 | 0 | 99.09286
08/20/2022 07:55:56.878 | 1360928.8 | 2289.6363 | 128 | 5 | 0.001059897 | 3.500002 | 0.0006740116 | 1.884431e-09 | 2289.298 | 0.0064 | 0 | 0.0002795844
08/20/2022 08:33:45.794 | 1363197.701 | 2268.8921 | 128 | 6 | -0.001060049 | 2.499977 | 0.0006740133 | 0.0006680001 | 2289.304 | 2268.538 | 0 | 99.10784
08/20/2022 09:11:44.969 | 1365476.9 | 2279.1439 | 129 | 5 | 0.001059948 | 3.500015 | 0.000670924 | 2.561634e-09 | 2278.828 | 0.0087 | 0 | 0.0003818068
08/20/2022 09:49:23.295 | 1367735.2 | 2258.3015 | 129 | 6 | -0.001060075 | 2.499989 | 0.000670927 | 0.0006648579 | 2278.838 | 2257.934 | 0 | 99.09542
08/20/2022 10:27:11.107 | 1370003.0 | 2267.7774 | 130 | 5 | 0.001059871 | 3.500013 | 0.0006675781 | 3.210091e-09 | 2267.471 | 0.0109 | 0 | 0.0004808563
08/20/2022 11:04:38.796 | 1372250.7 | 2247.6647 | 130 | 6 | -0.00106006 | 2.5 | 0.0006675808 | 0.0006617362 | 2267.48 | 2247.321 | 0 | 99.12451
08/20/2022 11:42:16.280 | 1374508.2 | 2257.4502 | 131 | 5 | 0.001059849 | 3.500011 | 0.0006645752 | 2.444242e-09 | 2257.161 | 0.0083 | 0 | 0.0003677901
08/20/2022 12:19:32.756 | 1376744.7 | 2236.4505 | 131 | 6 | -0.00105998 | 2.499973 | 0.0006645769 | 0.0006584551 | 2257.167 | 2236.1 | 0 | 99.07885
08/20/2022 12:56:58.493 | 1378990.4 | 2245.7055 | 132 | 5 | 0.001059877 | 3.500008 | 0.0006610712 | 2.355573e-09 | 2245.387 | 0.007999999 | 0 | 0.0003563266
08/20/2022 13:34:03.319 | 1381215.2 | 2224.8019 | 132 | 6 | -0.001060042 | 2.499987 | 0.0006610724 | 0.0006550334 | 2245.391 | 2224.442 | 0 | 99.08647
08/20/2022 14:11:17.832 | 1383449.7 | 2234.4806 | 133 | 5 | 0.001059872 | 3.500015 | 0.0006577745 | 3.504241e-09 | 2234.128 | 0.0119 | 0 | 0.000532742
08/20/2022 14:48:12.025 | 1385663.9 | 2214.169 | 133 | 6 | -0.001060165 | 2.499994 | 0.0006577777 | 0.0006518469 | 2234.139 | 2213.832 | 0 | 99.09837
08/20/2022 15:25:15.613 | 1387887.5 | 2223.5532 | 134 | 5 | 0.001059852 | 3.500008 | 0.0006545657 | 2.856672e-09 | 2223.184 | 0.009699999 | 0 | 0.0004364225
08/20/2022 16:01:59.312 | 1390091.2 | 2203.676 | 134 | 6 | -0.001059902 | 2.499998 | 0.000654567 | 0.0006488031 | 2223.189 | 2203.353 | 0 | 99.11943
08/20/2022 16:38:51.670 | 1392303.6 | 2212.3234 | 135 | 5 | 0.001059952 | 3.500002 | 0.0006512736 | 3.826377e-09 | 2211.965 | 0.013 | 0 | 0.0005875222
08/20/2022 17:15:24.232 | 1394496.1 | 2192.5376 | 135 | 6 | -0.001060165 | 2.499996 | 0.0006512754 | 0.0006455657 | 2211.972 | 2192.24 | 0 | 99.1233
08/20/2022 17:52:07.849 | 1396699.8 | 2203.5847 | 136 | 5 | 0.001060003 | 3.50001 | 0.0006487057 | 2.768199e-09 | 2203.229 | 0.0094 | 0 | 0.0004267265
08/20/2022 18:28:31.594 | 1398883.5 | 2183.7207 | 136 | 6 | -0.001060135 | 2.499998 | 0.0006487074 | 0.0006429553 | 2203.235 | 2183.393 | 0 | 99.11329
08/20/2022 19:05:03.833 | 1401075.7 | 2192.2085 | 137 | 5 | 0.001059927 | 3.500002 | 0.0006453308 | 3.504756e-09 | 2191.911 | 0.0119 | 0 | 0.0005430946
08/20/2022 19:41:16.205 | 1403248.1 | 2172.3469 | 137 | 6 | -0.001060199 | 2.499987 | 0.0006453321 | 0.0006395986 | 2191.915 | 2172.039 | 0 | 99.11154
08/20/2022 20:17:37.464 | 1405429.4 | 2181.2263 | 138 | 5 | 0.00105988 | 3.500006 | 0.00064209 | 3.946911e-09 | 2180.899 | 0.0134 | 0 | 0.0006146975
08/20/2022 20:53:38.655 | 1407590.6 | 2161.1661 | 138 | 6 | -0.001060105 | 2.499996 | 0.000642092 | 0.0006362823 | 2180.906 | 2160.804 | 0 | 99.09519
08/20/2022 21:29:50.616 | 1409762.5 | 2171.9272 | 139 | 5 | 0.001059886 | 3.500004 | 0.000639358 | 2.473501e-09 | 2171.631 | 0.0084 | 0 | 0.0003868726
08/20/2022 22:05:44.194 | 1411916.1 | 2153.5548 | 139 | 6 | -0.00106006 | 2.499994 | 0.0006393598 | 0.0006340402 | 2171.637 | 2153.225 | 0 | 99.16798
08/20/2022 22:41:46.921 | 1414078.8 | 2162.694 | 140 | 5 | 0.001059876 | 3.500006 | 0.0006366444 | 2.944546e-09 | 2162.385 | 0.01 | 0 | 0.0004625104
08/20/2022 23:17:30.932 | 1416222.8 | 2143.9864 | 140 | 6 | -0.001060072 | 2.49999 | 0.0006366466 | 0.0006312659 | 2162.393 | 2143.675 | 0 | 99.15485
08/20/2022 23:53:24.582 | 1418376.5 | 2153.6155 | 141 | 5 | 0.001059911 | 3.50001 | 0.0006339936 | 1.855087e-09 | 2153.29 | 0.0054 | 0 | 0.0002926034
08/21/2022 00:28:58.155 | 1420510.1 | 2133.549 | 141 | 6 | -0.001060186 | 2.5 | 0.0006339955 | 0.0006281598 | 2153.296 | 2133.227 | 0 | 99.07954
08/21/2022 01:04:40.784 | 1422652.7 | 2142.597 | 142 | 5 | 0.001059881 | 3.500059 | 0.0006307447 | 2.415143e-09 | 2142.266 | 0.0082 | 0 | 0.0003829034
08/21/2022 01:40:04.755 | 1424776.7 | 2123.9465 | 142 | 6 | -0.001059862 | 2.499981 | 0.0006307461 | 0.0006253203 | 2142.271 | 2123.648 | 0 | 99.13979
08/21/2022 02:15:37.303 | 1426909.2 | 2132.5135 | 143 | 5 | 0.001059955 | 3.500038 | 0.0006277738 | 3.797844e-09 | 2132.172 | 0.0105 | 0 | 0.0006049701
08/21/2022 02:50:51.461 | 1429023.4 | 2114.1336 | 143 | 6 | -0.001060157 | 2.499998 | 0.0006277747 | 0.0006224267 | 2132.175 | 2113.844 | 0 | 99.1481
08/21/2022 03:26:14.580 | 1431146.5 | 2123.0875 | 144 | 5 | 0.001059883 | 3.500002 | 0.0006249845 | 2.650801e-09 | 2122.763 | 0.009 | 0 | 0.0004241387
08/21/2022 04:01:19.044 | 1433251.0 | 2104.4384 | 144 | 6 | -0.001059841 | 2.499973 | 0.0006249868 | 0.0006195669 | 2122.771 | 2104.109 | 0 | 99.1328
08/21/2022 04:36:32.226 | 1435364.1 | 2113.1496 | 145 | 5 | 0.001059869 | 3.50001 | 0.0006220567 | 3.120412e-09 | 2112.846 | 0.009699999 | 0 | 0.0005016282
08/21/2022 05:11:27.186 | 1437459.093 | 2094.9341 | 145 | 6 | -0.001060146 | 2.499977 | 0.0006220585 | 0.0006167417 | 2112.852 | 2094.624 | 0 | 99.14529
08/21/2022 05:46:30.974 | 1439562.9 | 2103.754 | 146 | 5 | 0.001059835 | 3.500013 | 0.0006192815 | 2.88633e-09 | 2103.447 | 0.0089 | 0 | 0.0004660772
08/21/2022 06:21:16.492 | 1441648.4 | 2085.4936 | 146 | 6 | -0.001059841 | 2.499989 | 0.0006192831 | 0.0006139244 | 2103.452 | 2085.192 | 0 | 99.13469
08/21/2022 06:56:10.675 | 1443742.582 | 2094.15 | 147 | 5 | 0.001059855 | 3.500002 | 0.0006164539 | 2.414285e-09 | 2093.822 | 0.006 | 0 | 0.0003916409
08/21/2022 07:30:47.068 | 1445819.0 | 2076.3691 | 147 | 6 | -0.001059848 | 2.499992 | 0.0006164561 | 0.0006112119 | 2093.829 | 2076.061 | 0 | 99.14929
08/21/2022 08:05:31.808 | 1447903.7 | 2084.7069 | 148 | 5 | 0.001059885 | 3.500004 | 0.000613695 | 3.827069e-09 | 2084.369 | 0.013 | 0 | 0.000623611
08/21/2022 08:39:58.691 | 1449970.6 | 2066.8592 | 148 | 6 | -0.001060165 | 2.499998 | 0.0006136966 | 0.0006084356 | 2084.375 | 2066.585 | 0 | 99.14273
08/21/2022 09:14:33.878 | 1452045.8 | 2075.1545 | 149 | 5 | 0.001059929 | 3.500006 | 0.0006108659 | 2.53309e-09 | 2074.819 | 0.008599999 | 0 | 0.0004146719
08/21/2022 09:48:52.068 | 1454103.975 | 2058.1658 | 149 | 6 | -0.001060144 | 2.499987 | 0.0006108668 | 0.0006059704 | 2074.823 | 2057.863 | 0 | 99.19846
08/21/2022 10:23:19.403 | 1456171.3 | 2067.3041 | 150 | 5 | 0.001059946 | 3.500006 | 0.0006085537 | 2.415127e-09 | 2066.992 | 0.0073 | 0 | 0.0003968634
08/21/2022 10:57:28.731 | 1458220.6 | 2049.3032 | 150 | 6 | -0.001059896 | 2.499987 | 0.000608556 | 0.0006033793 | 2067 | 2048.992 | 0 | 99.14935
08/21/2022 11:31:47.409 | 1460279.3 | 2058.6464 | 151 | 5 | 0.001059905 | 3.500038 | 0.0006060001 | 2.680143e-09 | 2058.333 | 0.0081 | 0 | 0.0004422677
08/21/2022 12:05:49.189 | 1462321.1 | 2041.756 | 151 | 6 | -0.001060147 | 2.499994 | 0.0006060019 | 0.00060115 | 2058.339 | 2041.449 | 0 | 99.19936
08/21/2022 12:39:59.699 | 1464371.6 | 2050.4746 | 152 | 5 | 0.001059867 | 3.5 | 0.0006035999 | 3.239074e-09 | 2050.164 | 0.011 | 0 | 0.0005366259
08/21/2022 13:13:53.539 | 1466405.4 | 2033.8162 | 152 | 6 | -0.001060084 | 2.5 | 0.0006036022 | 0.0005988125 | 2050.171 | 2033.497 | 0 | 99.2065
08/21/2022 13:47:56.929 | 1468448.8 | 2043.3575 | 153 | 5 | 0.001059886 | 3.500006 | 0.0006015118 | 2.238004e-09 | 2043.057 | 0.0067 | 0 | 0.0003720631
08/21/2022 14:21:42.870 | 1470474.8 | 2025.9179 | 153 | 6 | -0.001060118 | 2.49999 | 0.0006015131 | 0.0005964935 | 2043.061 | 2025.61 | 0 | 99.1655
08/21/2022 14:55:36.970 | 1472508.9 | 2034.067 | 154 | 5 | 0.001059907 | 3.500006 | 0.0005987561 | 3.268808e-09 | 2033.739 | 0.0084 | 0 | 0.0005459331
08/21/2022 15:29:13.915 | 1474525.8 | 2016.9211 | 154 | 6 | -0.001060123 | 2.499966 | 0.0005987578 | 0.00059382 | 2033.745 | 2016.594 | 0 | 99.17532
08/21/2022 16:03:00.186 | 1476552.1 | 2026.2377 | 155 | 5 | 0.001059867 | 3.500002 | 0.0005964719 | 2.473781e-09 | 2025.957 | 0.0072 | 0 | 0.0004147355
08/21/2022 16:36:29.305 | 1478561.2 | 2009.0931 | 155 | 6 | -0.00106006 | 2.5 | 0.0005964746 | 0.0005915095 | 2025.966 | 2008.768 | 0 | 99.16759
08/21/2022 17:10:06.447 | 1480578.4 | 2017.1111 | 156 | 5 | 0.001059946 | 3.500063 | 0.0005938287 | 1.501912e-09 | 2016.844 | 0.0051 | 0 | 0.0002529201
08/21/2022 17:43:27.025 | 1482578.9 | 2000.554 | 156 | 6 | -0.00106016 | 2.49999 | 0.0005938304 | 0.0005889975 | 2016.849 | 2000.207 | 0 | 99.18614
08/21/2022 18:16:56.480 | 1484588.4 | 2009.4235 | 157 | 5 | 0.001059847 | 3.500006 | 0.0005915284 | 2.414827e-09 | 2009.116 | 0.0082 | 0 | 0.0004082352
08/21/2022 18:50:09.041 | 1486580.9 | 1992.5353 | 157 | 6 | -0.001060166 | 2.499989 | 0.0005915297 | 0.0005866599 | 2009.121 | 1992.216 | 0 | 99.17675
08/21/2022 19:23:30.399 | 1488582.306 | 2001.3268 | 158 | 5 | 0.001059918 | 3.500013 | 0.0005891324 | 1.236886e-09 | 2001.035 | 0.0042 | 0 | 0.0002099504
08/21/2022 19:56:35.027 | 1490566.9 | 1984.6027 | 158 | 6 | -0.001060174 | 2.499996 | 0.0005891337 | 0.0005842799 | 2001.04 | 1984.252 | 0 | 99.17612
08/21/2022 20:29:48.106 | 1492560.0 | 1993.0458 | 159 | 5 | 0.001059919 | 3.500004 | 0.0005867277 | 3.121052e-09 | 1992.775 | 0.0082 | 0 | 0.0005319422
08/21/2022 21:02:45.069 | 1494536.976 | 1976.9391 | 159 | 6 | -0.001059888 | 2.499989 | 0.000586729 | 0.0005820271 | 1992.779 | 1976.64 | 0 | 99.19862
08/21/2022 21:35:50.451 | 1496522.4 | 1985.3504 | 160 | 5 | 0.001059833 | 3.500002 | 0.0005844492 | 3.061757e-09 | 1985.061 | 0.0104 | 0 | 0.0005238706
08/21/2022 22:08:38.477 | 1498490.384 | 1968.0004 | 160 | 6 | -0.001060157 | 2.499992 | 0.000584451 | 0.0005793917 | 1985.067 | 1967.707 | 0 | 99.13435
08/21/2022 22:41:34.740 | 1500466.6 | 1976.2298 | 161 | 5 | 0.001059907 | 3.5 | 0.0005817482 | 2.827445e-09 | 1975.939 | 0.0096 | 0 | 0.0004860255
08/21/2022 23:14:14.654 | 1502426.6 | 1959.8894 | 161 | 6 | -0.001059804 | 2.499977 | 0.0005817499 | 0.0005769611 | 1975.945 | 1959.578 | 0 | 99.17684
08/21/2022 23:47:02.604 | 1504394.5 | 1967.9166 | 162 | 5 | 0.001059849 | 3.50001 | 0.0005792958 | 1.8548e-09 | 1967.609 | 0.0063 | 0 | 0.0003201819
08/22/2022 00:19:34.655 | 1506346.6 | 1952.0246 | 162 | 6 | -0.001059882 | 2.5 | 0.0005792984 | 0.0005746671 | 1967.618 | 1951.732 | 0 | 99.20052
08/22/2022 00:52:14.637 | 1508306.5 | 1959.9476 | 163 | 5 | 0.001059913 | 3.500015 | 0.0005769447 | 3.209403e-09 | 1959.62 | 0.0109 | 0 | 0.0005562757
08/22/2022 01:24:38.844 | 1510250.8 | 1944.1822 | 163 | 6 | -0.00105989 | 2.499996 | 0.0005769458 | 0.0005723284 | 1959.624 | 1943.89 | 0 | 99.19967
08/22/2022 01:57:11.333 | 1512203.2 | 1952.4564 | 164 | 5 | 0.001060179 | 3.5 | 0.0005747704 | 3.238331e-09 | 1952.125 | 0.011 | 0 | 0.0005634128
08/22/2022 02:29:27.460 | 1514139.4 | 1936.1019 | 164 | 6 | -0.001059868 | 2.499992 | 0.0005747722 | 0.0005699728 | 1952.131 | 1935.83 | 0 | 99.16499
08/22/2022 03:01:51.856 | 1516083.8 | 1944.3626 | 165 | 5 | 0.001059885 | 3.500013 | 0.0005723575 | 3.237931e-09 | 1944.065 | 0.0085 | 0 | 0.0005657182
08/22/2022 03:34:01.426 | 1518013.333 | 1929.5458 | 165 | 6 | -0.001059897 | 2.499985 | 0.0005723588 | 0.000567996 | 1944.069 | 1929.245 | 0 | 99.23775
08/22/2022 04:06:18.923 | 1519950.8 | 1937.4625 | 166 | 5 | 0.001059911 | 3.500002 | 0.0005703567 | 3.356208e-09 | 1937.158 | 0.0114 | 0 | 0.0005884402
08/22/2022 04:38:21.080 | 1521873.0 | 1922.1329 | 166 | 6 | -0.001059918 | 2.499987 | 0.0005703585 | 0.0005658512 | 1937.165 | 1921.863 | 0 | 99.20973
08/22/2022 05:10:30.853 | 1523802.8 | 1929.7416 | 167 | 5 | 0.001059849 | 3.500019 | 0.000568088 | 2.64951e-09 | 1929.421 | 0.009 | 0 | 0.0004663908
08/22/2022 05:42:25.088 | 1525717.0 | 1914.2114 | 167 | 6 | -0.001059859 | 2.499987 | 0.0005680893 | 0.0005635225 | 1929.426 | 1913.955 | 0 | 99.19611
08/22/2022 06:14:27.255 | 1527639.2 | 1922.1354 | 168 | 5 | 0.001060084 | 3.500017 | 0.0005658185 | 1.501405e-09 | 1921.794 | 0.0051 | 0 | 0.0002653511
08/22/2022 06:46:13.709 | 1529545.6 | 1906.4281 | 168 | 6 | -0.001059945 | 2.499981 | 0.0005658205 | 0.0005611993 | 1921.801 | 1906.148 | 0 | 99.18327
08/22/2022 07:18:07.835 | 1531459.7 | 1914.0943 | 169 | 5 | 0.001059879 | 3.50001 | 0.0005634636 | 3.327397e-09 | 1913.778 | 0.0113 | 0 | 0.0005905257
08/22/2022 07:49:46.857 | 1533358.8 | 1898.998 | 169 | 6 | -0.001059935 | 2.49999 | 0.0005634663 | 0.0005590157 | 1913.787 | 1898.72 | 0 | 99.21014
08/22/2022 08:21:33.682 | 1535265.6 | 1906.7935 | 170 | 5 | 0.001059955 | 3.500032 | 0.0005613189 | 1.884458e-09 | 1906.496 | 0.0064 | 0 | 0.0003357196
08/22/2022 08:53:05.030 | 1537156.9 | 1891.3244 | 170 | 6 | -0.001059902 | 2.499979 | 0.0005613209 | 0.0005567823 | 1906.502 | 1891.048 | 0 | 99.19145
08/22/2022 09:24:44.048 | 1539056.0 | 1898.9841 | 171 | 5 | 0.001059867 | 3.500004 | 0.0005590486 | 3.32665e-09 | 1898.681 | 0.0102 | 0 | 0.0005950556
08/22/2022 09:56:07.948 | 1540939.9 | 1883.8735 | 171 | 6 | -0.001060165 | 2.499968 | 0.0005590499 | 0.0005546028 | 1898.686 | 1883.596 | 0 | 99.20451
08/22/2022 10:27:40.040 | 1542831.9 | 1892.0614 | 172 | 5 | 0.001059876 | 3.500021 | 0.0005569601 | 4.59516e-09 | 1891.772 | 0.0156 | 0 | 0.000825043
08/22/2022 10:58:57.147 | 1544709.054 | 1877.0814 | 172 | 6 | -0.001060142 | 2.499977 | 0.0005569621 | 0.0005526384 | 1891.778 | 1876.825 | 0 | 99.22371
08/22/2022 11:30:22.911 | 1546594.8 | 1885.7335 | 173 | 5 | 0.001059943 | 3.500032 | 0.0005551062 | 1.472274e-09 | 1885.419 | 0.005 | 0 | 0.0002652239
08/22/2022 12:01:32.972 | 1548464.9 | 1870.0367 | 173 | 6 | -0.001060075 | 2.500008 | 0.0005551079 | 0.0005505638 | 1885.425 | 1869.762 | 0 | 99.1814
08/22/2022 12:32:50.501 | 1550342.4 | 1877.4955 | 174 | 5 | 0.001060038 | 3.50001 | 0.0005526883 | 3.768704e-09 | 1877.18 | 0.0128 | 0 | 0.000681886
08/22/2022 13:03:53.498 | 1552205.4 | 1862.9723 | 174 | 6 | -0.001060125 | 2.49999 | 0.0005526899 | 0.0005485039 | 1877.186 | 1862.683 | 0 | 99.2426
08/22/2022 13:35:05.056 | 1554077.0 | 1871.5245 | 175 | 5 | 0.001059952 | 3.500002 | 0.0005509285 | 2.885703e-09 | 1871.254 | 0.0087 | 0 | 0.000523789
08/22/2022 14:06:01.811 | 1555933.7 | 1856.7306 | 175 | 6 | -0.001060114 | 2.499987 | 0.0005509311 | 0.0005466479 | 1871.263 | 1856.42 | 0 | 99.22256
08/22/2022 14:37:06.749 | 1557798.7 | 1864.9052 | 176 | 5 | 0.001059871 | 3.500006 | 0.0005489757 | 2.915298e-09 | 1864.646 | 0.0099 | 0 | 0.0005310431
08/22/2022 15:07:56.192 | 1559648.1 | 1849.4182 | 176 | 6 | -0.001060088 | 2.499992 | 0.0005489774 | 0.0005445073 | 1864.651 | 1849.104 | 0 | 99.18574
08/22/2022 15:38:53.175 | 1561505.082 | 1856.9507 | 177 | 5 | 0.001059911 | 3.500002 | 0.0005466439 | 2.355959e-09 | 1856.674 | 0.0072 | 0 | 0.0004309861
08/22/2022 16:09:35.806 | 1563347.7 | 1842.6058 | 177 | 6 | -0.001060121 | 2.499994 | 0.0005466454 | 0.0005425235 | 1856.679 | 1842.343 | 0 | 99.24596
08/22/2022 16:40:26.661 | 1565198.6 | 1850.8225 | 178 | 5 | 0.001059894 | 3.500175 | 0.0005448265 | 2.797436e-09 | 1850.499 | 0.0095 | 0 | 0.0005134544
08/22/2022 17:11:01.717 | 1567033.624 | 1835.0318 | 178 | 6 | -0.001060141 | 2.5 | 0.0005448283 | 0.0005402973 | 1850.505 | 1834.775 | 0 | 99.16836
08/22/2022 17:41:44.448 | 1568876.4 | 1842.6999 | 179 | 5 | 0.001059958 | 3.500006 | 0.000542432 | 2.826202e-09 | 1842.404 | 0.0087 | 0 | 0.0005210242
08/22/2022 18:12:12.833 | 1570704.7 | 1828.36 | 179 | 6 | -0.001060107 | 2.499947 | 0.0005424339 | 0.0005382884 | 1842.411 | 1828.066 | 0 | 99.23576
08/22/2022 18:42:49.257 | 1572541.2 | 1836.3904 | 180 | 5 | 0.001059863 | 3.500006 | 0.0005405803 | 3.15129e-09 | 1836.105 | 0.0084 | 0 | 0.0005829458
08/22/2022 19:13:11.047 | 1574363.0 | 1821.7664 | 180 | 6 | -0.001060042 | 2.499987 | 0.0005405829 | 0.0005363767 | 1836.114 | 1821.494 | 0 | 99.22192
08/22/2022 19:43:40.893 | 1576192.8 | 1829.8119 | 181 | 5 | 0.001059944 | 3.500002 | 0.0005386594 | 2.886606e-09 | 1829.506 | 0.0098 | 0 | 0.000535887
08/22/2022 20:13:56.049 | 1578008.0 | 1815.13 | 181 | 6 | -0.001059848 | 2.49999 | 0.0005386607 | 0.000534418 | 1829.51 | 1814.898 | 0 | 99.21237
08/22/2022 20:44:19.243 | 1579831.1 | 1823.16 | 182 | 5 | 0.001060005 | 3.500017 | 0.0005367139 | 2.443806e-09 | 1822.861 | 0.0083 | 0 | 0.0004553274
08/22/2022 21:14:28.256 | 1581640.2 | 1808.9887 | 182 | 6 | -0.001060132 | 2.499973 | 0.0005367157 | 0.0005326299 | 1822.867 | 1808.771 | 0 | 99.23875
08/22/2022 21:44:45.249 | 1583457.2 | 1816.9597 | 183 | 5 | 0.001059902 | 3.500002 | 0.0005348554 | 4.299006e-09 | 1816.682 | 0.0146 | 0 | 0.0008037697
08/22/2022 22:14:48.297 | 1585260.2 | 1803.0238 | 183 | 6 | -0.001060033 | 2.499992 | 0.000534857 | 0.0005308166 | 1816.688 | 1802.714 | 0 | 99.24458
08/22/2022 22:44:59.681 | 1587071.6 | 1811.3508 | 184 | 5 | 0.001059881 | 3.500008 | 0.0005332223 | 2.561662e-09 | 1811.069 | 0.0087 | 0 | 0.0004804117
08/22/2022 23:14:57.503 | 1588869.41 | 1797.7979 | 184 | 6 | -0.001060084 | 2.499966 | 0.0005332235 | 0.0005293055 | 1811.074 | 1797.527 | 0 | 99.26524
08/22/2022 23:45:02.308 | 1590674.2 | 1804.7747 | 185 | 5 | 0.001059895 | 3.500011 | 0.0005312971 | 2.237922e-09 | 1804.476 | 0.0076 | 0 | 0.0004212186
08/23/2022 00:14:52.102 | 1592464.0 | 1789.7693 | 185 | 6 | -0.001059827 | 2.499994 | 0.0005312997 | 0.0005269644 | 1804.485 | 1789.524 | 0 | 99.18402
08/23/2022 00:44:49.641 | 1594261.5 | 1797.5059 | 186 | 5 | 0.00105996 | 3.500002 | 0.0005292108 | 3.415375e-09 | 1797.245 | 0.009699999 | 0 | 0.0006453714
08/23/2022 01:14:33.892 | 1596045.8 | 1784.2241 | 186 | 6 | -0.001060162 | 2.499998 | 0.0005292124 | 0.0005253252 | 1797.251 | 1783.979 | 0 | 99.26549
08/23/2022 01:44:25.964 | 1597837.9 | 1792.0381 | 187 | 5 | 0.001060163 | 3.5 | 0.0005275185 | 3.063243e-09 | 1791.79 | 0.0104 | 0 | 0.0005806892
08/23/2022 02:14:03.907 | 1599615.8 | 1777.9195 | 187 | 6 | -0.00106011 | 2.499996 | 0.0005275201 | 0.0005234437 | 1791.795 | 1777.637 | 0 | 99.22725
08/23/2022 02:43:49.401 | 1601401.3 | 1785.4603 | 188 | 5 | 0.001059876 | 3.500008 | 0.000525595 | 2.886223e-09 | 1785.204 | 0.0098 | 0 | 0.0005491344
08/23/2022 03:13:20.663 | 1603172.6 | 1771.237 | 188 | 6 | -0.001060151 | 2.499981 | 0.0005255979 | 0.0005215064 | 1785.214 | 1770.956 | 0 | 99.22154
08/23/2022 03:42:58.944 | 1604950.9 | 1778.2499 | 189 | 5 | 0.001059932 | 3.500002 | 0.0005234769 | 2.356036e-09 | 1777.939 | 0.0073 | 0 | 0.0004500746
08/23/2022 04:12:23.369 | 1606715.3 | 1764.4009 | 189 | 6 | -0.00106006 | 2.499987 | 0.0005234787 | 0.0005194868 | 1777.945 | 1764.13 | 0 | 99.23742
08/23/2022 04:41:56.092 | 1608488.0 | 1772.6904 | 190 | 5 | 0.001059932 | 3.5 | 0.0005218204 | 2.355699e-09 | 1772.41 | 0.007999999 | 0 | 0.0004514385
08/23/2022 05:11:14.903 | 1610246.8 | 1758.7872 | 190 | 6 | -0.001060141 | 2.499989 | 0.0005218218 | 0.0005178346 | 1772.415 | 1758.516 | 0 | 99.23591
08/23/2022 05:40:41.143 | 1612013.1 | 1766.2062 | 191 | 5 | 0.001059888 | 3.500008 | 0.000519921 | 3.770339e-09 | 1765.95 | 0.0128 | 0 | 0.0007251754
08/23/2022 06:09:53.668 | 1613765.575 | 1752.5001 | 191 | 6 | -0.001060125 | 2.499929 | 0.0005199228 | 0.0005159038 | 1765.957 | 1752.249 | 0 | 99.22701
08/23/2022 06:39:13.929 | 1615525.8 | 1760.2312 | 192 | 5 | 0.001059846 | 3.500004 | 0.0005181659 | 2.41494e-09 | 1759.959 | 0.0082 | 0 | 0.0004660554
08/23/2022 07:08:20.673 | 1617272.6 | 1746.7182 | 192 | 6 | -0.00105983 | 2.499996 | 0.0005181688 | 0.0005142096 | 1759.969 | 1746.473 | 0 | 99.23592
08/23/2022 07:37:33.946 | 1619025.9 | 1753.242 | 193 | 5 | 0.00105998 | 3.500002 | 0.000516107 | 2.384038e-09 | 1752.959 | 0.0081 | 0 | 0.0004619271
08/23/2022 08:06:33.997 | 1620765.9 | 1740.026 | 193 | 6 | -0.001060144 | 2.499983 | 0.0005161079 | 0.0005123033 | 1752.962 | 1739.764 | 0 | 99.26284
08/23/2022 08:35:41.541 | 1622513.4 | 1747.5117 | 194 | 5 | 0.001059885 | 3.500002 | 0.0005144254 | 2.797544e-09 | 1747.246 | 0.0095 | 0 | 0.0005438192
08/23/2022 09:04:35.914 | 1624247.8 | 1734.3485 | 194 | 6 | -0.001060121 | 2.499966 | 0.0005144271 | 0.000510587 | 1747.252 | 1734.089 | 0 | 99.25352
08/23/2022 09:33:37.657 | 1625989.6 | 1741.711 | 195 | 5 | 0.001059895 | 3.500006 | 0.0005127089 | 2.149852e-09 | 1741.457 | 0.0073 | 0 | 0.0004193124
08/23/2022 10:02:25.866 | 1627717.8 | 1728.1843 | 195 | 6 | -0.001059849 | 2.499971 | 0.0005127111 | 0.0005087793 | 1741.464 | 1727.912 | 0 | 99.23314
08/23/2022 10:31:21.206 | 1629453.1 | 1735.3052 | 196 | 5 | 0.001059962 | 3.500002 | 0.0005108501 | 4.327481e-09 | 1735.061 | 0.0147 | 0 | 0.0008471137
08/23/2022 11:00:03.019 | 1631174.9 | 1721.789 | 196 | 6 | -0.001060088 | 2.499998 | 0.0005108519 | 0.0005069361 | 1735.067 | 1721.525 | 0 | 99.23348
08/23/2022 11:28:52.568 | 1632904.5 | 1729.5149 | 197 | 5 | 0.001059862 | 3.500017 | 0.0005091479 | 3.268603e-09 | 1729.284 | 0.0103 | 0 | 0.0006419752
08/23/2022 11:57:29.315 | 1634621.2 | 1716.722 | 197 | 6 | -0.00106007 | 2.499994 | 0.0005091507 | 0.0005054304 | 1729.293 | 1716.458 | 0 | 99.2693
08/23/2022 12:26:14.054 | 1636345.961 | 1724.706 | 198 | 5 | 0.001059837 | 3.500011 | 0.0005077025 | 2.355422e-09 | 1724.465 | 0.007999999 | 0 | 0.0004639374
08/23/2022 12:54:45.435 | 1638057.3 | 1711.3563 | 198 | 6 | -0.001060075 | 2.49999 | 0.0005077053 | 0.000503876 | 1724.474 | 1711.096 | 0 | 99.24577
08/23/2022 13:23:24.537 | 1639776.4 | 1719.0705 | 199 | 5 | 0.0010599 | 3.500002 | 0.0005060472 | 3.298413e-09 | 1718.814 | 0.0112 | 0 | 0.0006517995
08/23/2022 13:51:50.622 | 1641482.5 | 1706.061 | 199 | 6 | -0.001060102 | 2.499998 | 0.000506049 | 0.0005022878 | 1718.82 | 1705.781 | 0 | 99.25676
08/23/2022 14:20:23.570 | 1643195.5 | 1712.9148 | 200 | 5 | 0.001059851 | 3.5 | 0.0005042596 | 3.209512e-09 | 1712.679 | 0.0109 | 0 | 0.0006364801
08/23/2022 14:48:43.614 | 1644895.5 | 1700.0186 | 200 | 6 | -0.001060054 | 2.499994 | 0.0005042616 | 0.000500506 | 1712.686 | 1699.762 | 0 | 99.25522
08/23/2022 15:17:11.291 | 1646603.2 | 1707.6447 | 201 | 5 | 0.00106014 | 3.500002 | 0.0005026827 | 3.445603e-09 | 1707.37 | 0.0117 | 0 | 0.0006854429
08/23/2022 15:45:26.761 | 1648298.668 | 1695.445 | 201 | 6 | -0.001060096 | 2.499989 | 0.0005026843 | 0.0004991781 | 1707.375 | 1695.197 | 0 | 99.30252
08/23/2022 16:13:49.695 | 1650001.602 | 1702.9025 | 202 | 5 | 0.001059853 | 3.500002 | 0.0005012885 | 3.97579e-09 | 1702.64 | 0.0135 | 0 | 0.0007931142
08/23/2022 16:41:58.686 | 1651690.6 | 1688.9664 | 202 | 6 | -0.001060091 | 2.5 | 0.0005012907 | 0.000497297 | 1702.648 | 1688.75 | 0 | 99.20332
08/23/2022 17:10:14.159 | 1653386.1 | 1695.4401 | 203 | 5 | 0.001059897 | 3.50001 | 0.000499109 | 2.56154e-09 | 1695.208 | 0.0087 | 0 | 0.0005132225
08/23/2022 17:38:17.915 | 1655069.8 | 1683.7309 | 203 | 6 | -0.001060125 | 2.499971 | 0.0004991117 | 0.0004957216 | 1695.217 | 1683.457 | 0 | 99.32079
08/23/2022 18:06:29.369 | 1656761.3 | 1691.4202 | 204 | 5 | 0.001059818 | 3.500008 | 0.0004979019 | 2.827057e-09 | 1691.182 | 0.0096 | 0 | 0.0005677941
08/23/2022 18:34:27.865 | 1658439.8 | 1678.4719 | 204 | 6 | -0.001060111 | 2.49996 | 0.0004979041 | 0.0004941829 | 1691.19 | 1678.194 | 0 | 99.25264
08/23/2022 19:02:33.537 | 1660125.4 | 1685.639 | 205 | 5 | 0.00105995 | 3.500053 | 0.0004962043 | 2.827543e-09 | 1685.356 | 0.0096 | 0 | 0.0005698345
08/23/2022 19:30:26.793 | 1661798.7 | 1673.2321 | 205 | 6 | -0.001060133 | 2.499998 | 0.000496206 | 0.0004926494 | 1685.362 | 1672.982 | 0 | 99.28323
08/23/2022 19:58:27.415 | 1663479.3 | 1680.5886 | 206 | 5 | 0.001059899 | 3.500002 | 0.0004947232 | 2.532632e-09 | 1680.349 | 0.008599999 | 0 | 0.0005119292
08/23/2022 20:26:15.506 | 1665147.4 | 1668.0692 | 206 | 6 | -0.001060084 | 2.499968 | 0.000494725 | 0.0004911089 | 1680.355 | 1667.784 | 0 | 99.26907
08/23/2022 20:54:10.769 | 1666822.7 | 1675.231 | 207 | 5 | 0.001059877 | 3.50001 | 0.0004931891 | 3.03394e-09 | 1675.01 | 0.0103 | 0 | 0.0006151677
08/23/2022 21:21:53.608 | 1668485.5 | 1662.8155 | 207 | 6 | -0.001060125 | 2.499949 | 0.0004931918 | 0.0004895557 | 1675.019 | 1662.538 | 0 | 99.26274
08/23/2022 21:49:43.233 | 1670155.1 | 1669.5924 | 208 | 5 | 0.001059851 | 3.500006 | 0.000491478 | 1.943616e-09 | 1669.296 | 0.0066 | 0 | 0.0003954635
08/23/2022 22:17:20.453 | 1671812.4 | 1657.1957 | 208 | 6 | -0.001059813 | 2.499987 | 0.000491481 | 0.0004878545 | 1669.306 | 1656.975 | 0 | 99.26212
08/23/2022 22:45:03.864 | 1673475.8 | 1663.3773 | 209 | 5 | 0.001059837 | 3.500008 | 0.0004896383 | 2.414006e-09 | 1663.095 | 0.0072 | 0 | 0.0004930182
08/23/2022 23:12:34.678 | 1675126.6 | 1650.79 | 209 | 6 | -0.001060123 | 2.499989 | 0.0004896406 | 0.000486031 | 1663.103 | 1650.52 | 0 | 99.26279
08/23/2022 23:40:12.895 | 1676784.802 | 1658.1819 | 210 | 5 | 0.001059832 | 3.500002 | 0.0004881264 | 3.269517e-09 | 1657.943 | 0.0111 | 0 | 0.0006698096
08/24/2022 00:07:39.274 | 1678431.2 | 1646.3532 | 210 | 6 | -0.001059864 | 2.499926 | 0.0004881296 | 0.0004847059 | 1657.954 | 1646.113 | 0 | 99.29861
08/24/2022 00:35:11.965 | 1680083.9 | 1652.6582 | 211 | 5 | 0.0010599 | 3.500008 | 0.0004864938 | 3.710542e-09 | 1652.391 | 0.0126 | 0 | 0.000762711
08/24/2022 01:02:32.245 | 1681724.2 | 1640.2558 | 211 | 6 | -0.001059804 | 2.499987 | 0.0004864951 | 0.0004828617 | 1652.395 | 1640.018 | 0 | 99.25316
08/24/2022 01:29:59.184 | 1683371.1 | 1646.9065 | 212 | 5 | 0.001059865 | 3.500013 | 0.0004847957 | 1.059868e-09 | 1646.637 | 0.0009999999 | 0 | 0.0002186216
08/24/2022 01:57:13.864 | 1685005.8 | 1634.6528 | 212 | 6 | -0.001060165 | 2.5 | 0.0004847972 | 0.0004812793 | 1646.643 | 1634.395 | 0 | 99.27436
08/24/2022 02:24:35.435 | 1686647.3 | 1641.5382 | 213 | 5 | 0.001059927 | 3.500031 | 0.000483245 | 2.88603e-09 | 1641.319 | 0.0098 | 0 | 0.0005972188
08/24/2022 02:51:45.431 | 1688277.3 | 1629.9738 | 213 | 6 | -0.001059899 | 2.499996 | 0.0004832468 | 0.0004798513 | 1641.325 | 1629.693 | 0 | 99.29734
08/24/2022 03:19:02.252 | 1689914.2 | 1636.7889 | 214 | 5 | 0.001059899 | 3.500002 | 0.0004818359 | 2.767605e-09 | 1636.518 | 0.008599999 | 0 | 0.0005743873
08/24/2022 03:46:07.126 | 1691539.0 | 1624.8499 | 214 | 6 | -0.00106011 | 2.499985 | 0.0004818378 | 0.0004783339 | 1636.524 | 1624.645 | 0 | 99.2728
08/24/2022 04:13:18.224 | 1693170.1 | 1631.0658 | 215 | 5 | 0.001059814 | 3.500013 | 0.0004801349 | 1.943862e-09 | 1630.79 | 0.0066 | 0 | 0.0004048575
08/24/2022 04:40:17.426 | 1694789.3 | 1619.1777 | 215 | 6 | -0.001060165 | 2.499989 | 0.0004801362 | 0.0004766939 | 1630.794 | 1618.951 | 0 | 99.28307
08/24/2022 05:07:23.981 | 1696415.9 | 1626.5243 | 216 | 5 | 0.00105986 | 3.500021 | 0.0004787897 | 2.149604e-09 | 1626.263 | 0.0064 | 0 | 0.0004489662
08/24/2022 05:34:19.388 | 1698031.295 | 1615.3831 | 216 | 6 | -0.001059878 | 2.49999 | 0.0004787924 | 0.0004755511 | 1626.272 | 1615.162 | 0 | 99.32302
08/24/2022 06:01:21.209 | 1699653.1 | 1621.7888 | 217 | 5 | 0.001059865 | 3.500002 | 0.0004773992 | 3.003451e-09 | 1621.508 | 0.0089 | 0 | 0.0006291276
08/24/2022 06:28:11.075 | 1701262.982 | 1609.8412 | 217 | 6 | -0.001059827 | 2.499966 | 0.000477401 | 0.0004739045 | 1621.514 | 1609.633 | 0 | 99.26758
08/24/2022 06:55:07.801 | 1702879.708 | 1616.6911 | 218 | 5 | 0.001059844 | 3.500002 | 0.0004759015 | 3.355932e-09 | 1616.423 | 0.0105 | 0 | 0.0007051735
08/24/2022 07:21:52.926 | 1704484.8 | 1605.1018 | 218 | 6 | -0.001059855 | 2.499987 | 0.0004759033 | 0.0004725335 | 1616.429 | 1604.87 | 0 | 99.29192
08/24/2022 07:48:44.629 | 1706096.5 | 1611.6718 | 219 | 5 | 0.001059948 | 3.500017 | 0.0004744311 | 2.472928e-09 | 1611.433 | 0.0084 | 0 | 0.0005212407
08/24/2022 08:15:24.724 | 1707696.6 | 1600.0689 | 219 | 6 | -0.001059924 | 2.499981 | 0.0004744324 | 0.0004710596 | 1611.438 | 1599.817 | 0 | 99.2891
08/24/2022 08:42:11.443 | 1709303.35 | 1606.6853 | 220 | 5 | 0.001059833 | 3.500002 | 0.0004730063 | 3.886678e-09 | 1606.443 | 0.0132 | 0 | 0.0008216967
08/24/2022 09:08:47.021 | 1710898.9 | 1595.5551 | 220 | 6 | -0.001059849 | 2.499981 | 0.0004730087 | 0.0004696843 | 1606.451 | 1595.322 | 0 | 99.29718
08/24/2022 09:35:29.165 | 1712501.1 | 1602.1134 | 221 | 5 | 0.001060144 | 3.500002 | 0.00047163 | 2.355293e-09 | 1601.862 | 0.007999999 | 0 | 0.0004993943
08/24/2022 10:01:59.844 | 1714091.8 | 1590.6549 | 221 | 6 | -0.001060181 | 2.499981 | 0.0004716316 | 0.0004682547 | 1601.867 | 1590.418 | 0 | 99.284
08/24/2022 10:28:37.408 | 1715689.3 | 1597.5316 | 222 | 5 | 0.001059869 | 3.500002 | 0.0004702674 | 3.032705e-09 | 1597.29 | 0.0103 | 0 | 0.0006448894
08/24/2022 10:55:03.661 | 1717275.6 | 1586.226 | 222 | 6 | -0.001059839 | 2.499992 | 0.0004702685 | 0.0004670041 | 1597.293 | 1585.975 | 0 | 99.30583
08/24/2022 11:21:37.224 | 1718869.1 | 1593.5315 | 223 | 5 | 0.001059883 | 3.500011 | 0.0004690913 | 3.17987e-09 | 1593.283 | 0.0108 | 0 | 0.0006778787
08/24/2022 11:47:59.247 | 1720451.2 | 1581.998 | 223 | 6 | -0.001060113 | 2.499992 | 0.0004690932 | 0.0004657906 | 1593.29 | 1581.751 | 0 | 99.29594
08/24/2022 12:14:28.288 | 1722040.2 | 1589.0092 | 224 | 5 | 0.001059855 | 3.500042 | 0.0004677681 | 2.886249e-09 | 1588.772 | 0.0098 | 0 | 0.0006170257
08/24/2022 12:40:45.298 | 1723617.2 | 1576.9849 | 224 | 6 | -0.0010601 | 2.499975 | 0.000467769 | 0.0004642841 | 1588.775 | 1576.76 | 0 | 99.255
08/24/2022 13:07:09.466 | 1725201.4 | 1584.1367 | 225 | 5 | 0.001059827 | 3.50001 | 0.0004663349 | 2.444802e-09 | 1583.894 | 0.0083 | 0 | 0.0005242589
08/24/2022 13:33:22.693 | 1726774.6 | 1573.2026 | 225 | 6 | -0.001060118 | 2.499998 | 0.0004663361 | 0.000463179 | 1583.898 | 1572.95 | 0 | 99.32298
08/24/2022 13:59:42.307 | 1728354.2 | 1579.5797 | 226 | 5 | 0.001059883 | 3.500002 | 0.0004650436 | 3.327448e-09 | 1579.364 | 0.0085 | 0 | 0.0007155131
08/24/2022 14:25:50.723 | 1729922.6 | 1568.3912 | 226 | 6 | -0.0010601 | 2.499968 | 0.0004650458 | 0.0004617545 | 1579.372 | 1568.146 | 0 | 99.29226
08/24/2022 14:52:06.372 | 1731498.3 | 1575.6177 | 227 | 5 | 0.001059944 | 3.500023 | 0.0004638247 | 4.004244e-09 | 1575.391 | 0.0136 | 0 | 0.0008633098
08/24/2022 15:18:09.984 | 1733061.9 | 1563.5881 | 227 | 6 | -0.001060093 | 2.5 | 0.0004638264 | 0.0004603656 | 1575.397 | 1563.369 | 0 | 99.25386
08/24/2022 15:44:19.914 | 1734631.8 | 1569.8952 | 228 | 5 | 0.001059832 | 3.500006 | 0.000462129 | 3.062188e-09 | 1569.65 | 0.008599999 | 0 | 0.0006626262
08/24/2022 16:10:18.675 | 1736190.582 | 1558.7353 | 228 | 6 | -0.001060052 | 2.5 | 0.000462131 | 0.0004589123 | 1569.657 | 1558.497 | 0 | 99.30352
08/24/2022 16:36:24.621 | 1737756.5 | 1565.9138 | 229 | 5 | 0.001059849 | 3.500002 | 0.0004609716 | 1.531002e-09 | 1565.691 | 0.0052 | 0 | 0.000332125
08/24/2022 17:02:19.088 | 1739311.0 | 1554.4424 | 229 | 6 | -0.001060091 | 2.499992 | 0.0004609742 | 0.0004576519 | 1565.7 | 1554.184 | 0 | 99.27929
08/24/2022 17:28:20.297 | 1740872.2 | 1561.1754 | 230 | 5 | 0.001059936 | 3.5 | 0.0004595667 | 3.326597e-09 | 1560.921 | 0.0105 | 0 | 0.0007238551
08/24/2022 17:54:09.979 | 1742421.9 | 1549.6558 | 230 | 6 | -0.00106013 | 2.49999 | 0.000459569 | 0.0004562687 | 1560.929 | 1549.455 | 0 | 99.28188
08/24/2022 18:20:05.850 | 1743977.8 | 1555.8393 | 231 | 5 | 0.001059893 | 3.500025 | 0.0004579861 | 1.943615e-09 | 1555.579 | 0.0066 | 0 | 0.000424383
08/24/2022 18:45:51.299 | 1745523.2 | 1545.4255 | 231 | 6 | -0.001059984 | 2.499968 | 0.0004579887 | 0.0004550151 | 1555.588 | 1545.207 | 0 | 99.35072
08/24/2022 19:11:43.646 | 1747075.6 | 1552.3151 | 232 | 5 | 0.001059823 | 3.500006 | 0.0004569615 | 2.826546e-09 | 1552.069 | 0.0096 | 0 | 0.0006185523
08/24/2022 19:37:24.727 | 1748616.6 | 1541.0553 | 232 | 6 | -0.001060089 | 2.499992 | 0.0004569642 | 0.0004537213 | 1552.078 | 1540.845 | 0 | 99.29033
08/24/2022 20:03:12.870 | 1750164.8 | 1548.1098 | 233 | 5 | 0.001059899 | 3.500017 | 0.0004557256 | 1.825575e-09 | 1547.863 | 0.0062 | 0 | 0.0004005865
08/24/2022 20:28:49.588 | 1751701.5 | 1536.6951 | 233 | 6 | -0.001059816 | 2.49999 | 0.0004557269 | 0.0004524392 | 1547.868 | 1536.474 | 0 | 99.27858
08/24/2022 20:54:32.441 | 1753244.3 | 1542.821 | 234 | 5 | 0.001059863 | 3.50001 | 0.0004541829 | 2.002379e-09 | 1542.587 | 0.0068 | 0 | 0.000440875
08/24/2022 21:20:04.241 | 1754776.1 | 1531.7742 | 234 | 6 | -0.001059849 | 2.499992 | 0.0004541842 | 0.0004509775 | 1542.591 | 1531.526 | 0 | 99.29397
08/24/2022 21:45:42.450 | 1756314.4 | 1538.1743 | 235 | 5 | 0.001060167 | 3.500019 | 0.0004527958 | 2.884675e-09 | 1537.963 | 0.0098 | 0 | 0.0006370808
08/24/2022 22:11:09.878 | 1757841.8 | 1527.4029 | 235 | 6 | -0.00106008 | 2.49999 | 0.0004527982 | 0.0004496488 | 1537.972 | 1527.187 | 0 | 99.30447
08/24/2022 22:36:43.541 | 1759375.4 | 1533.6313 | 236 | 5 | 0.001059909 | 3.500038 | 0.0004514496 | 2.090759e-09 | 1533.396 | 0.0071 | 0 | 0.0004631212
08/24/2022 23:02:05.951 | 1760897.9 | 1522.3846 | 236 | 6 | -0.001059864 | 2.49999 | 0.0004514515 | 0.0004481804 | 1533.402 | 1522.133 | 0 | 99.27544
08/24/2022 23:27:34.534 | 1762426.4 | 1528.5502 | 237 | 5 | 0.001060179 | 3.500078 | 0.0004500103 | 3.179101e-09 | 1528.32 | 0.0108 | 0 | 0.0007064508
08/24/2022 23:52:52.549 | 1763944.5 | 1517.99 | 237 | 6 | -0.001060163 | 2.499989 | 0.0004500114 | 0.0004468905 | 1528.324 | 1517.772 | 0 | 99.30647
08/25/2022 00:18:16.571 | 1765468.5 | 1523.9902 | 238 | 5 | 0.001059913 | 3.5 | 0.0004486114 | 3.092151e-09 | 1523.76 | 0.0105 | 0 | 0.0006892717
08/25/2022 00:43:29.762 | 1766981.7 | 1513.167 | 238 | 6 | -0.00105989 | 2.499994 | 0.0004486128 | 0.0004454476 | 1523.765 | 1512.93 | 0 | 99.29446
08/25/2022 01:08:49.356 | 1768501.3 | 1519.5587 | 239 | 5 | 0.001059941 | 3.500065 | 0.0004473253 | 3.032702e-09 | 1519.358 | 0.0092 | 0 | 0.0006779634
08/25/2022 01:33:58.473 | 1770010.4 | 1509.0925 | 239 | 6 | -0.001060147 | 2.499989 | 0.0004473276 | 0.0004443162 | 1519.366 | 1508.892 | 0 | 99.3268
08/25/2022 01:59:14.107 | 1771526.0 | 1515.6043 | 240 | 5 | 0.001059833 | 3.500013 | 0.0004461661 | 1.678406e-09 | 1515.387 | 0.0057 | 0 | 0.000376184
08/25/2022 02:24:19.309 | 1773031.2 | 1505.1756 | 240 | 6 | -0.001059868 | 2.499994 | 0.000446168 | 0.0004430719 | 1515.393 | 1504.925 | 0 | 99.30608
08/25/2022 02:49:30.179 | 1774542.1 | 1510.8363 | 241 | 5 | 0.001059891 | 3.500006 | 0.0004447483 | 2.797798e-09 | 1510.601 | 0.0083 | 0 | 0.0006290745
08/25/2022 03:14:30.290 | 1776042.2 | 1500.0867 | 241 | 6 | -0.001059811 | 2.49999 | 0.0004447501 | 0.0004416282 | 1510.607 | 1499.858 | 0 | 99.29806
08/25/2022 03:39:36.494 | 1777548.4 | 1506.1703 | 242 | 5 | 0.001060175 | 3.500011 | 0.0004434378 | 2.885107e-09 | 1505.949 | 0.0087 | 0 | 0.0006506227
08/25/2022 04:04:32.644 | 1779044.6 | 1496.1241 | 242 | 6 | -0.001060132 | 2.499989 | 0.00044344 | 0.0004404336 | 1505.957 | 1495.923 | 0 | 99.32204
08/25/2022 04:29:35.341 | 1780547.2 | 1502.6644 | 243 | 5 | 0.001059899 | 3.500004 | 0.0004423416 | 2.827055e-09 | 1502.425 | 0.0096 | 0 | 0.0006391112
08/25/2022 04:54:27.564 | 1782039.5 | 1492.198 | 243 | 6 | -0.001059896 | 2.499992 | 0.0004423434 | 0.0004392769 | 1502.431 | 1492.016 | 0 | 99.30678
08/25/2022 05:19:25.327 | 1783537.2 | 1497.7322 | 244 | 5 | 0.001059925 | 3.500011 | 0.0004408768 | 2.384534e-09 | 1497.472 | 0.0081 | 0 | 0.0005408617
08/25/2022 05:44:13.031 | 1785024.9 | 1487.6782 | 244 | 6 | -0.001059908 | 2.49999 | 0.0004408791 | 0.000437953 | 1497.48 | 1487.44 | 0 | 99.3363
08/25/2022 06:09:07.514 | 1786519.4 | 1494.4489 | 245 | 5 | 0.001060139 | 3.500025 | 0.0004399393 | 3.267704e-09 | 1494.219 | 0.0084 | 0 | 0.0007427625
08/25/2022 06:33:51.658 | 1788003.6 | 1484.1185 | 245 | 6 | -0.001059865 | 2.499979 | 0.0004399414 | 0.0004369052 | 1494.227 | 1483.917 | 0 | 99.30986
08/25/2022 06:58:41.963 | 1789493.9 | 1490.274 | 246 | 5 | 0.001059914 | 3.500008 | 0.0004386936 | 3.297491e-09 | 1490.041 | 0.0112 | 0 | 0.0007516613
08/25/2022 07:23:22.340 | 1790974.2 | 1480.3525 | 246 | 6 | -0.001059918 | 2.499989 | 0.0004386948 | 0.0004357813 | 1490.045 | 1480.11 | 0 | 99.33585
08/25/2022 07:48:08.395 | 1792460.3 | 1486.0239 | 247 | 5 | 0.001059844 | 3.5 | 0.0004375173 | 1.73724e-09 | 1485.817 | 0.0059 | 0 | 0.0003970677
08/25/2022 08:12:43.770 | 1793935.7 | 1475.3511 | 247 | 6 | -0.001060104 | 2.499987 | 0.0004375187 | 0.0004343608 | 1485.822 | 1475.12 | 0 | 99.27822
08/25/2022 08:37:25.647 | 1795417.6 | 1481.8441 | 248 | 5 | 0.001059853 | 3.500063 | 0.0004362402 | 2.208884e-09 | 1481.637 | 0.0066 | 0 | 0.0005063459
08/25/2022 09:01:58.398 | 1796890.3 | 1472.7262 | 248 | 6 | -0.001059883 | 2.49999 | 0.0004362425 | 0.0004335282 | 1481.645 | 1472.505 | 0 | 99.3778
08/25/2022 09:26:37.800 | 1798369.7 | 1479.3705 | 249 | 5 | 0.001059891 | 3.50001 | 0.0004355068 | 2.414398e-09 | 1479.139 | 0.0082 | 0 | 0.0005543882
08/25/2022 09:51:06.701 | 1799838.6 | 1468.877 | 249 | 6 | -0.001060116 | 2.499977 | 0.0004355081 | 0.0004324875 | 1479.144 | 1468.657 | 0 | 99.30641
08/25/2022 10:15:42.073 | 1801314.0 | 1475.3409 | 250 | 5 | 0.001060149 | 3.500008 | 0.0004343261 | 2.826948e-09 | 1475.137 | 0.0085 | 0 | 0.0006508813
08/25/2022 10:40:07.912 | 1802779.8 | 1465.8121 | 250 | 6 | -0.001060052 | 2.499987 | 0.0004343285 | 0.0004315243 | 1475.145 | 1465.597 | 0 | 99.35434
08/25/2022 11:04:39.846 | 1804251.8 | 1471.8997 | 251 | 5 | 0.001059974 | 3.500002 | 0.0004332934 | 2.591314e-09 | 1471.64 | 0.0076 | 0 | 0.0005980507
08/25/2022 11:29:01.031 | 1805712.9 | 1461.162 | 251 | 6 | -0.001060022 | 2.499996 | 0.0004332949 | 0.0004301752 | 1471.645 | 1460.891 | 0 | 99.28001
08/25/2022 11:53:28.661 | 1807180.6 | 1467.6023 | 252 | 5 | 0.001059985 | 3.500006 | 0.0004320335 | 2.532853e-09 | 1467.361 | 0.008599999 | 0 | 0.000586263
08/25/2022 12:17:48.145 | 1808640.052 | 1459.4622 | 252 | 6 | -0.001060058 | 2.499996 | 0.0004320335 | 0.0004296876 | 1467.361 | 1459.251 | 0 | 99.45701
08/25/2022 12:42:16.224 | 1810108.1 | 1468.048 | 253 | 5 | 0.001059971 | 3.5 | 0.0004321757 | 1.619523e-09 | 1467.807 | 0.0055 | 0 | 0.0003747371
08/25/2022 13:06:32.257 | 1811564.2 | 1456.0103 | 253 | 6 | -0.001060012 | 2.499992 | 0.000432177 | 0.0004286639 | 1467.811 | 1455.795 | 0 | 99.1871
08/25/2022 13:30:53.090 | 1813025.0 | 1460.8005 | 254 | 5 | 0.001059987 | 3.500019 | 0.0004300497 | 1.854795e-09 | 1460.578 | 0.0063 | 0 | 0.0004312978
08/25/2022 13:55:03.365 | 1814475.3 | 1450.2509 | 254 | 6 | -0.001060012 | 2.499992 | 0.0004300506 | 0.0004269634 | 1460.582 | 1450.018 | 0 | 99.28213
08/25/2022 14:19:19.986 | 1815931.893 | 1456.5903 | 255 | 5 | 0.001059985 | 3.500011 | 0.000428808 | 1.560275e-09 | 1456.343 | 0.0053 | 0 | 0.0003638633
08/25/2022 14:43:27.132 | 1817379.0 | 1447.1219 | 255 | 6 | -0.001060002 | 2.499969 | 0.0004288093 | 0.0004260335 | 1456.348 | 1446.874 | 0 | 99.35265
08/25/2022 15:07:41.552 | 1818833.5 | 1454.3894 | 256 | 5 | 0.001059934 | 3.500002 | 0.0004281231 | 1.531289e-09 | 1454.041 | 0.0052 | 0 | 0.0003576749
08/25/2022 15:31:46.133 | 1820278.0 | 1444.5566 | 256 | 6 | -0.001060033 | 2.499979 | 0.0004281249 | 0.000425242 | 1454.047 | 1444.202 | 0 | 99.32663
08/25/2022 15:55:56.572 | 1821728.479 | 1450.4093 | 257 | 5 | 0.001059985 | 3.500002 | 0.0004269713 | 1.855156e-09 | 1450.115 | 0.0063 | 0 | 0.000434492
08/25/2022 16:19:56.616 | 1823168.5 | 1440.0211 | 257 | 6 | -0.001060026 | 2.499992 | 0.0004269727 | 0.0004239388 | 1450.12 | 1439.768 | 0 | 99.28943
08/25/2022 16:44:02.011 | 1824613.9 | 1445.3646 | 258 | 5 | 0.001059957 | 3.500063 | 0.0004254754 | 1.442815e-09 | 1445.041 | 0.004 | 0 | 0.0003391066
08/25/2022 17:07:57.255 | 1826049.2 | 1435.2202 | 258 | 6 | -0.001060051 | 2.499994 | 0.0004254763 | 0.000422507 | 1445.044 | 1434.89 | 0 | 99.30212
08/25/2022 17:31:57.704 | 1827489.6 | 1440.4182 | 259 | 5 | 0.001059953 | 3.500027 | 0.0004240214 | 1.825618e-09 | 1440.103 | 0.0062 | 0 | 0.0004305486
08/25/2022 17:55:48.890 | 1828920.8 | 1431.1619 | 259 | 6 | -0.001059968 | 2.499989 | 0.0004240228 | 0.0004213391 | 1440.108 | 1430.927 | 0 | 99.3671
08/25/2022 18:19:46.504 | 1830358.4 | 1437.5826 | 260 | 5 | 0.001060039 | 3.500008 | 0.0004231893 | 1.501689e-09 | 1437.266 | 0.0051 | 0 | 0.0003548504
08/25/2022 18:43:33.942 | 1831785.8 | 1427.4139 | 260 | 6 | -0.001060049 | 2.499996 | 0.0004231906 | 0.0004202132 | 1437.27 | 1427.116 | 0 | 99.29645
08/25/2022 19:07:27.201 | 1833219.1 | 1433.226 | 261 | 5 | 0.001059938 | 3.500002 | 0.000421901 | 1.501743e-09 | 1432.922 | 0.0051 | 0 | 0.0003559468
08/25/2022 19:31:10.200 | 1834642.1 | 1422.9762 | 261 | 6 | -0.00106007 | 2.499998 | 0.0004219022 | 0.0004189493 | 1432.926 | 1422.743 | 0 | 99.30009
08/25/2022 19:55:00.119 | 1836072.0 | 1429.8867 | 262 | 5 | 0.001059938 | 3.5 | 0.0004209424 | 2.591433e-09 | 1429.65 | 0.0088 | 0 | 0.0006156265
08/25/2022 20:18:39.590 | 1837491.5 | 1419.4451 | 262 | 6 | -0.001060088 | 2.499998 | 0.0004209439 | 0.0004179216 | 1429.655 | 1419.245 | 0 | 99.28201
08/25/2022 20:42:24.491 | 1838916.4 | 1424.8707 | 263 | 5 | 0.001059999 | 3.5 | 0.0004194752 | 1.443162e-09 | 1424.665 | 0.0049 | 0 | 0.00034404
08/25/2022 21:06:00.154 | 1840332.1 | 1415.6386 | 263 | 6 | -0.001060084 | 2.499916 | 0.0004194764 | 0.0004167907 | 1424.67 | 1415.418 | 0 | 99.35975
08/25/2022 21:29:41.628 | 1841753.5 | 1421.4434 | 264 | 5 | 0.001059972 | 3.500002 | 0.0004184472 | 1.884936e-09 | 1421.199 | 0.0064 | 0 | 0.0004504597
08/25/2022 21:53:13.543 | 1843165.5 | 1411.8897 | 264 | 6 | -0.001060084 | 2.499998 | 0.0004184484 | 0.0004156732 | 1421.203 | 1411.595 | 0 | 99.33678
08/25/2022 22:16:51.805 | 1844583.7 | 1418.2307 | 265 | 5 | 0.001059997 | 3.500002 | 0.0004174896 | 1.531394e-09 | 1417.928 | 0.0045 | 0 | 0.0003668102
08/25/2022 22:40:20.343 | 1845992.3 | 1408.5145 | 265 | 6 | -0.001060142 | 2.499987 | 0.0004174909 | 0.0004146843 | 1417.933 | 1408.249 | 0 | 99.32776
08/25/2022 23:03:54.768 | 1847406.7 | 1414.3937 | 266 | 5 | 0.001059966 | 3.500004 | 0.0004163672 | 1.501924e-09 | 1414.107 | 0.0051 | 0 | 0.0003607211
08/25/2022 23:27:19.113 | 1848811.0 | 1404.3217 | 266 | 6 | -0.001060084 | 2.499998 | 0.0004163685 | 0.0004134539 | 1414.111 | 1404.05 | 0 | 99.29999
08/25/2022 23:50:49.248 | 1850221.2 | 1410.1041 | 267 | 5 | 0.001059922 | 3.500002 | 0.0004151051 | 1.472549e-09 | 1409.844 | 0.005 | 0 | 0.0003547413
08/26/2022 00:14:09.868 | 1851621.8 | 1400.5966 | 267 | 6 | -0.001059865 | 2.499998 | 0.0004151065 | 0.0004123422 | 1409.849 | 1400.317 | 0 | 99.33408
08/26/2022 00:37:36.542 | 1853028.4 | 1406.6424 | 268 | 5 | 0.001059824 | 3.50001 | 0.0004141011 | 2.473322e-09 | 1406.465 | 0.0084 | 0 | 0.0005972747
08/26/2022 01:00:54.207 | 1854426.114 | 1397.641 | 268 | 6 | -0.001059853 | 2.499998 | 0.0004141039 | 0.000411446 | 1406.475 | 1397.479 | 0 | 99.35815
08/26/2022 01:24:18.248 | 1855830.2 | 1404.0094 | 269 | 5 | 0.001059862 | 3.500019 | 0.0004133008 | 2.737988e-09 | 1403.826 | 0.0093 | 0 | 0.0006624686
08/26/2022 01:47:33.427 | 1857225.3 | 1395.1549 | 269 | 6 | -0.00105986 | 2.499994 | 0.0004133021 | 0.0004107483 | 1403.83 | 1394.973 | 0 | 99.3821
08/26/2022 02:10:54.123 | 1858626.0 | 1400.6624 | 270 | 5 | 0.001059812 | 3.500004 | 0.0004123195 | 3.856813e-09 | 1400.466 | 0.0131 | 0 | 0.0009353943
08/26/2022 02:34:04.950 | 1860016.9 | 1390.8038 | 270 | 6 | -0.00105988 | 2.5 | 0.0004123212 | 0.0004094132 | 1400.472 | 1390.62 | 0 | 99.29472
08/26/2022 02:57:21.411 | 1861413.3 | 1396.4302 | 271 | 5 | 0.001059852 | 3.500002 | 0.0004110785 | 1.707425e-09 | 1396.237 | 0.0058 | 0 | 0.0004153526
08/26/2022 03:20:28.899 | 1862800.8 | 1387.4648 | 271 | 6 | -0.001059864 | 2.499985 | 0.0004110791 | 0.0004084324 | 1396.239 | 1387.296 | 0 | 99.35616
08/26/2022 03:43:42.025 | 1864193.9 | 1393.0933 | 272 | 5 | 0.001059852 | 3.500004 | 0.0004101188 | 3.179649e-09 | 1392.913 | 0.0108 | 0 | 0.0007752995
08/26/2022 04:06:45.867 | 1865577.8 | 1383.8192 | 272 | 6 | -0.001059927 | 2.5 | 0.00041012 | 0.0004073574 | 1392.917 | 1383.637 | 0 | 99.32639
08/26/2022 04:29:54.964 | 1866966.9 | 1389.063 | 273 | 5 | 0.001060159 | 3.500002 | 0.0004089492 | 2.208028e-09 | 1388.874 | 0.0075 | 0 | 0.0005399272
08/26/2022 04:52:55.003 | 1868346.91 | 1380.0143 | 273 | 6 | -0.001059885 | 2.499987 | 0.0004089515 | 0.0004062371 | 1388.882 | 1379.838 | 0 | 99.33624
08/26/2022 05:16:00.454 | 1869732.4 | 1385.4158 | 274 | 5 | 0.001059876 | 3.500017 | 0.0004078649 | 2.414249e-09 | 1385.243 | 0.0082 | 0 | 0.0005919237
08/26/2022 05:38:56.601 | 1871108.5 | 1376.1223 | 274 | 6 | -0.001060149 | 2.499992 | 0.0004078662 | 0.0004051239 | 1385.248 | 1375.922 | 0 | 99.32764
08/26/2022 06:01:58.703 | 1872490.6 | 1382.07 | 275 | 5 | 0.001059955 | 3.50001 | 0.000406842 | 2.826738e-09 | 1381.878 | 0.0096 | 0 | 0.0006947998
08/26/2022 06:24:51.316 | 1873863.2 | 1372.5892 | 275 | 6 | -0.001060165 | 2.499998 | 0.0004068442 | 0.000404068 | 1381.885 | 1372.407 | 0 | 99.31761
08/26/2022 06:47:49.589 | 1875241.5 | 1378.2415 | 276 | 5 | 0.001059885 | 3.500061 | 0.0004057176 | 2.827015e-09 | 1378.042 | 0.0096 | 0 | 0.0006967936
08/26/2022 07:10:38.148 | 1876610.1 | 1368.535 | 276 | 6 | -0.001059853 | 2.49999 | 0.0004057199 | 0.0004029275 | 1378.049 | 1368.343 | 0 | 99.31174
08/26/2022 07:33:32.952 | 1877984.9 | 1374.7725 | 277 | 5 | 0.001059867 | 3.500061 | 0.0004047075 | 2.472883e-09 | 1374.592 | 0.0076 | 0 | 0.0006110296
08/26/2022 07:56:19.137 | 1879351.0 | 1366.1595 | 277 | 6 | -0.001059825 | 2.499996 | 0.0004047093 | 0.0004022408 | 1374.598 | 1365.975 | 0 | 99.39008
08/26/2022 08:19:11.686 | 1880723.593 | 1372.5178 | 278 | 5 | 0.001059929 | 3.50001 | 0.0004040398 | 2.915191e-09 | 1372.333 | 0.0099 | 0 | 0.0007215107
08/26/2022 08:41:54.420 | 1882086.3 | 1362.7113 | 278 | 6 | -0.001060151 | 2.499994 | 0.000404041 | 0.0004012324 | 1372.337 | 1362.526 | 0 | 99.30487
08/26/2022 09:04:43.041 | 1883454.9 | 1368.5865 | 279 | 5 | 0.001059911 | 3.5 | 0.0004028812 | 4.269547e-09 | 1368.41 | 0.0135 | 0 | 0.001059753
08/26/2022 09:27:22.408 | 1884814.3 | 1359.3438 | 279 | 6 | -0.001060102 | 2.499975 | 0.0004028837 | 0.0004002289 | 1368.419 | 1359.163 | 0 | 99.34105
08/26/2022 09:50:07.491 | 1886179.4 | 1365.0516 | 280 | 5 | 0.001059891 | 3.500006 | 0.0004018398 | 1.97354e-09 | 1364.851 | 0.0067 | 0 | 0.0004911261
08/26/2022 10:12:43.029 | 1887534.936 | 1355.5122 | 280 | 6 | -0.001060107 | 2.499987 | 0.0004018421 | 0.0003991104 | 1364.858 | 1355.316 | 0 | 99.32022
08/26/2022 10:35:24.355 | 1888896.3 | 1361.2941 | 281 | 5 | 0.001059823 | 3.500013 | 0.0004007277 | 1.413259e-09 | 1361.089 | 0.0048 | 0 | 0.0003526731
08/26/2022 10:57:56.530 | 1890248.4 | 1352.1493 | 281 | 6 | -0.001060149 | 2.499987 | 0.0004007291 | 0.0003981206 | 1361.094 | 1351.983 | 0 | 99.34904
08/26/2022 11:20:35.901 | 1891607.8 | 1359.3394 | 282 | 5 | 0.001059914 | 3.500046 | 0.0004001508 | 2.856354e-09 | 1359.171 | 0.009699999 | 0 | 0.0007138193
08/26/2022 11:43:05.632 | 1892957.5 | 1349.7066 | 282 | 6 | -0.001060107 | 2.499987 | 0.0004001517 | 0.0003974108 | 1359.173 | 1349.535 | 0 | 99.31503
08/26/2022 12:05:40.931 | 1894312.8 | 1355.2658 | 283 | 5 | 0.001059895 | 3.500006 | 0.0003989652 | 2.916192e-09 | 1355.099 | 0.008599999 | 0 | 0.0007309389
08/26/2022 12:28:07.181 | 1895659.1 | 1346.2256 | 283 | 6 | -0.0010601 | 2.499998 | 0.0003989676 | 0.0003963742 | 1355.106 | 1346.069 | 0 | 99.34998
08/26/2022 12:50:39.500 | 1897011.407 | 1352.2867 | 284 | 5 | 0.001059902 | 3.500004 | 0.0003980924 | 2.561898e-09 | 1352.103 | 0.0076 | 0 | 0.0006435435
08/26/2022 13:13:03.078 | 1898355.0 | 1343.5528 | 284 | 6 | -0.001060066 | 2.499987 | 0.0003980939 | 0.0003955845 | 1352.108 | 1343.377 | 0 | 99.36966
08/26/2022 13:35:32.129 | 1899704.0 | 1349.0187 | 285 | 5 | 0.001059905 | 3.500006 | 0.0003971181 | 1.855189e-09 | 1348.848 | 0.0063 | 0 | 0.000467163
08/26/2022 13:57:51.847 | 1901043.8 | 1339.6944 | 285 | 6 | -0.001060088 | 2.49999 | 0.0003971203 | 0.0003944597 | 1348.856 | 1339.533 | 0 | 99.33001
08/26/2022 14:20:18.595 | 1902390.5 | 1346.7157 | 286 | 5 | 0.001059888 | 3.500002 | 0.0003964322 | 1.119121e-09 | 1346.526 | 0.0038 | 0 | 0.0002822982
08/26/2022 14:42:36.937 | 1903728.8 | 1338.3169 | 286 | 6 | -0.001060155 | 2.499975 | 0.0003964344 | 0.0003940443 | 1346.533 | 1338.145 | 0 | 99.39712
08/26/2022 15:05:01.092 | 1905073.0 | 1344.1204 | 287 | 5 | 0.001059958 | 3.500029 | 0.0003956786 | 3.268933e-09 | 1343.915 | 0.0111 | 0 | 0.0008261586
08/26/2022 15:27:15.598 | 1906407.5 | 1334.4823 | 287 | 6 | -0.001060074 | 2.499992 | 0.0003956798 | 0.0003928975 | 1343.919 | 1334.3 | 0 | 99.29684
08/26/2022 15:49:35.961 | 1907747.9 | 1340.3295 | 288 | 5 | 0.001059921 | 3.500002 | 0.0003945699 | 3.150682e-09 | 1340.159 | 0.0107 | 0 | 0.0007985103
08/26/2022 16:11:47.472 | 1909079.379 | 1331.4874 | 288 | 6 | -0.001060063 | 2.499998 | 0.0003945723 | 0.0003920132 | 1340.167 | 1331.318 | 0 | 99.35142
08/26/2022 16:34:04.890 | 1910416.8 | 1337.3856 | 289 | 5 | 0.001059962 | 3.500004 | 0.000393703 | 2.414672e-09 | 1337.17 | 0.0082 | 0 | 0.0006133233
08/26/2022 16:56:13.270 | 1911745.2 | 1328.3567 | 289 | 6 | -0.001060019 | 2.5 | 0.0003937048 | 0.0003910629 | 1337.177 | 1328.101 | 0 | 99.32896
08/26/2022 17:18:26.980 | 1913078.9 | 1333.6776 | 290 | 5 | 0.00105995 | 3.500019 | 0.0003925909 | 2.44397e-09 | 1333.394 | 0.0071 | 0 | 0.0006225235
08/26/2022 17:40:31.400 | 1914403.3 | 1324.3956 | 290 | 6 | -0.001060026 | 2.499901 | 0.0003925927 | 0.0003899054 | 1333.4 | 1324.147 | 0 | 99.31548
08/26/2022 18:02:41.320 | 1915733.2 | 1329.8887 | 291 | 5 | 0.001059982 | 3.500006 | 0.0003914881 | 2.326164e-09 | 1329.642 | 0.0079 | 0 | 0.0005941852
08/26/2022 18:24:42.577 | 1917054.5 | 1321.2333 | 291 | 6 | -0.001060022 | 2.49999 | 0.0003914899 | 0.000388967 | 1329.649 | 1320.966 | 0 | 99.35555
08/26/2022 18:46:49.848 | 1918381.8 | 1327.2385 | 292 | 5 | 0.001059953 | 3.500004 | 0.0003907167 | 2.415194e-09 | 1327.013 | 0.0071 | 0 | 0.0006181446
08/26/2022 19:08:48.288 | 1919700.2 | 1318.4159 | 292 | 6 | -0.001060031 | 2.5 | 0.0003907185 | 0.0003881632 | 1327.02 | 1318.229 | 0 | 99.34599
08/26/2022 19:30:51.515 | 1921023.4 | 1323.1978 | 293 | 5 | 0.001059994 | 3.500025 | 0.0003895122 | 2.562244e-09 | 1322.927 | 0.0087 | 0 | 0.0006578083
08/26/2022 19:52:45.778 | 1922337.7 | 1314.2375 | 293 | 6 | -0.001060037 | 2.49999 | 0.000389514 | 0.0003869229 | 1322.933 | 1314.01 | 0 | 99.33479
08/26/2022 20:14:46.200 | 1923658.1 | 1320.3919 | 294 | 5 | 0.001059879 | 3.500004 | 0.0003886744 | 1.649096e-09 | 1320.134 | 0.0056 | 0 | 0.0004242873
08/26/2022 20:36:37.952 | 1924969.9 | 1311.7286 | 294 | 6 | -0.001060135 | 2.499954 | 0.0003886761 | 0.0003861999 | 1320.139 | 1311.478 | 0 | 99.36291
08/26/2022 20:58:35.070 | 1926287.0 | 1317.0885 | 295 | 5 | 0.001059895 | 3.500065 | 0.0003877032 | 2.503236e-09 | 1316.848 | 0.0085 | 0 | 0.0006456579
08/26/2022 21:20:23.121 | 1927595.0 | 1308.0261 | 295 | 6 | -0.001060185 | 2.499989 | 0.0003877051 | 0.0003851168 | 1316.854 | 1307.777 | 0 | 99.33241
08/26/2022 21:42:16.622 | 1928908.529 | 1313.471 | 296 | 5 | 0.001059893 | 3.500053 | 0.0003866371 | 2.561882e-09 | 1313.243 | 0.0087 | 0 | 0.0006626066
08/26/2022 22:04:01.318 | 1930213.225 | 1304.6718 | 296 | 6 | -0.001059849 | 2.499958 | 0.0003866389 | 0.000384096 | 1313.249 | 1304.459 | 0 | 99.34231
08/26/2022 22:25:51.325 | 1931523.2 | 1309.9742 | 297 | 5 | 0.001059905 | 3.500002 | 0.0003855977 | 2.326162e-09 | 1309.742 | 0.0079 | 0 | 0.0006032613
08/26/2022 22:47:32.521 | 1932824.4 | 1301.1707 | 297 | 6 | -0.001059825 | 2.5 | 0.0003855995 | 0.0003830225 | 1309.748 | 1300.957 | 0 | 99.33169
08/26/2022 23:09:18.978 | 1934130.9 | 1306.4247 | 298 | 5 | 0.001059904 | 3.500002 | 0.0003845614 | 2.472949e-09 | 1306.202 | 0.0084 | 0 | 0.0006430572
08/26/2022 23:30:56.919 | 1935428.8 | 1297.9182 | 298 | 6 | -0.001059821 | 2.499994 | 0.000384563 | 0.0003820758 | 1306.207 | 1297.69 | 0 | 99.35324
08/26/2022 23:52:40.464 | 1936732.4 | 1303.5128 | 299 | 5 | 0.001059851 | 3.500032 | 0.0003836945 | 2.354816e-09 | 1303.271 | 0.007999999 | 0 | 0.0006137216
08/27/2022 00:14:15.657 | 1938027.6 | 1295.1677 | 299 | 6 | -0.001060183 | 2.499998 | 0.0003836963 | 0.0003812403 | 1303.277 | 1294.91 | 0 | 99.35992
08/27/2022 00:35:55.559 | 1939327.5 | 1299.8707 | 300 | 5 | 0.001059975 | 3.500002 | 0.0003826493 | 2.473906e-09 | 1299.638 | 0.0084 | 0 | 0.0006465206
08/27/2022 00:57:26.609 | 1940618.516 | 1291.0277 | 300 | 6 | -0.001060185 | 2.49999 | 0.0003826508 | 0.0003801036 | 1299.643 | 1290.771 | 0 | 99.33434
08/27/2022 01:19:03.326 | 1941915.2 | 1296.6849 | 301 | 5 | 0.001059948 | 3.500013 | 0.0003817112 | 2.444163e-09 | 1296.426 | 0.0083 | 0 | 0.0006403174
08/27/2022 01:40:31.605 | 1943203.5 | 1288.2556 | 301 | 6 | -0.001060125 | 2.499998 | 0.0003817131 | 0.0003793065 | 1296.433 | 1288.06 | 0 | 99.36953
08/27/2022 02:02:05.532 | 1944497.4 | 1293.8955 | 302 | 5 | 0.00105993 | 3.50001 | 0.0003809035 | 2.563251e-09 | 1293.699 | 0.0077 | 0 | 0.0006729398
08/27/2022 02:23:30.389 | 1945782.3 | 1284.833 | 302 | 6 | -0.001060151 | 2.499996 | 0.0003809055 | 0.0003782965 | 1293.705 | 1284.646 | 0 | 99.31506
08/27/2022 02:45:00.726 | 1947072.6 | 1290.3042 | 303 | 5 | 0.001059948 | 3.500025 | 0.0003798477 | 2.414848e-09 | 1290.144 | 0.0071 | 0 | 0.000635741
08/27/2022 03:06:22.603 | 1948354.5 | 1281.852 | 303 | 6 | -0.001060128 | 2.499992 | 0.0003798502 | 0.0003774217 | 1290.152 | 1281.646 | 0 | 99.36069
08/27/2022 03:27:49.912 | 1949641.819 | 1287.278 | 304 | 5 | 0.001059944 | 3.5 | 0.0003789466 | 2.32646e-09 | 1287.06 | 0.0079 | 0 | 0.0006139282
08/27/2022 03:49:08.788 | 1950920.7 | 1278.8523 | 304 | 6 | -0.001060137 | 2.499975 | 0.0003789483 | 0.0003765333 | 1287.066 | 1278.63 | 0 | 99.3627
08/27/2022 04:10:33.021 | 1952204.9 | 1284.2027 | 305 | 5 | 0.001059955 | 3.500002 | 0.0003780374 | 2.357408e-09 | 1283.959 | 0.0071 | 0 | 0.0006235912
08/27/2022 04:31:48.918 | 1953480.8 | 1275.874 | 305 | 6 | -0.001060185 | 2.499958 | 0.0003780395 | 0.0003756468 | 1283.967 | 1275.651 | 0 | 99.36707
08/27/2022 04:53:10.323 | 1954762.2 | 1281.373 | 306 | 5 | 0.001059943 | 3.500004 | 0.0003771921 | 2.385558e-09 | 1281.118 | 0.0073 | 0 | 0.0006324517
08/27/2022 05:14:23.201 | 1956035.1 | 1272.8547 | 306 | 6 | -0.001060162 | 2.499989 | 0.000377194 | 0.0003747531 | 1281.124 | 1272.608 | 0 | 99.35287
08/27/2022 05:35:42.037 | 1957313.9 | 1278.8059 | 307 | 5 | 0.001059911 | 3.500002 | 0.0003764409 | 2.82749e-09 | 1278.547 | 0.0096 | 0 | 0.0007511112
08/27/2022 05:56:52.618 | 1958584.5 | 1270.5563 | 307 | 6 | -0.001059839 | 2.499987 | 0.0003764423 | 0.0003740264 | 1278.552 | 1270.337 | 0 | 99.35822
08/27/2022 06:18:08.256 | 1959860.2 | 1275.6067 | 308 | 5 | 0.001059929 | 3.500004 | 0.0003754921 | 2.326124e-09 | 1275.365 | 0.0079 | 0 | 0.0006194867
08/27/2022 06:39:15.130 | 1961127.037 | 1266.8522 | 308 | 6 | -0.001060186 | 2.5 | 0.0003754939 | 0.0003729461 | 1275.371 | 1266.637 | 0 | 99.32149
08/27/2022 07:00:27.471 | 1962399.4 | 1272.3104 | 309 | 5 | 0.001059962 | 3.500004 | 0.0003745399 | 2.238743e-09 | 1272.083 | 0.0065 | 0 | 0.0005977314
08/27/2022 07:21:31.969 | 1963663.9 | 1264.4746 | 309 | 6 | -0.0010601 | 2.49999 | 0.0003745409 | 0.000372296 | 1272.086 | 1264.243 | 0 | 99.40064
08/27/2022 07:42:41.806 | 1964933.7 | 1269.8058 | 310 | 5 | 0.001059894 | 3.500023 | 0.0003737888 | 1.825795e-09 | 1269.557 | 0.0062 | 0 | 0.0004884563
08/27/2022 08:03:43.406 | 1966195.3 | 1261.5775 | 310 | 6 | -0.001059867 | 2.5 | 0.000373791 | 0.0003713688 | 1269.565 | 1261.382 | 0 | 99.35199
08/27/2022 08:24:50.458 | 1967462.4 | 1267.0215 | 311 | 5 | 0.001059916 | 3.500002 | 0.0003729764 | 2.326205e-09 | 1266.845 | 0.007 | 0 | 0.0006236869
08/27/2022 08:45:49.459 | 1968721.4 | 1258.9775 | 311 | 6 | -0.001060151 | 2.5 | 0.0003729784 | 0.0003706726 | 1266.852 | 1258.831 | 0 | 99.3818
08/27/2022 09:06:53.634 | 1969985.5 | 1264.1427 | 312 | 5 | 0.00105996 | 3.500008 | 0.0003721346 | 1.472343e-09 | 1263.944 | 0.005 | 0 | 0.000395648
08/27/2022 09:27:49.757 | 1971241.7 | 1256.0977 | 312 | 6 | -0.001059887 | 2.499983 | 0.000372136 | 0.0003697499 | 1263.948 | 1255.905 | 0 | 99.35882
08/27/2022 09:48:51.379 | 1972503.3 | 1261.5903 | 313 | 5 | 0.001059911 | 3.500051 | 0.0003713686 | 2.414027e-09 | 1261.38 | 0.0071 | 0 | 0.0006500354
08/27/2022 10:09:45.024 | 1973756.9 | 1253.6202 | 313 | 6 | -0.001060142 | 2.499973 | 0.00037137 | 0.0003690302 | 1261.385 | 1253.423 | 0 | 99.36994
08/27/2022 10:30:44.209 | 1975016.1 | 1259.1533 | 314 | 5 | 0.001060008 | 3.500011 | 0.00037066 | 1.943929e-09 | 1258.903 | 0.0066 | 0 | 0.0005244506
08/27/2022 10:51:35.549 | 1976267.5 | 1251.3167 | 314 | 6 | -0.001060141 | 2.499996 | 0.0003706613 | 0.0003684213 | 1258.908 | 1251.1 | 0 | 99.39567
08/27/2022 11:12:32.863 | 1977524.8 | 1257.2832 | 315 | 5 | 0.001059872 | 3.500011 | 0.0003701067 | 1.501775e-09 | 1257.052 | 0.0051 | 0 | 0.0004057681
08/27/2022 11:33:21.852 | 1978773.8 | 1248.9637 | 315 | 6 | -0.001060127 | 2.499998 | 0.0003701086 | 0.0003677241 | 1257.058 | 1248.724 | 0 | 99.35573
08/27/2022 11:54:16.226 | 1980028.1 | 1254.3423 | 316 | 5 | 0.001059966 | 3.500008 | 0.0003692362 | 2.562e-09 | 1254.095 | 0.0077 | 0 | 0.0006938649
08/27/2022 12:15:02.038 | 1981273.9 | 1245.7891 | 316 | 6 | -0.001060102 | 2.499994 | 0.0003692379 | 0.0003667836 | 1254.101 | 1245.584 | 0 | 99.33528
08/27/2022 12:35:53.602 | 1982525.5 | 1251.5336 | 317 | 5 | 0.001059941 | 3.500019 | 0.0003684392 | 1.266328e-09 | 1251.346 | 0.0043 | 0 | 0.0003437007
08/27/2022 12:56:36.967 | 1983768.9 | 1243.3414 | 317 | 6 | -0.001060104 | 2.499998 | 0.0003684406 | 0.0003660663 | 1251.351 | 1243.13 | 0 | 99.35561
08/27/2022 13:17:25.977 | 1985017.9 | 1248.9775 | 318 | 5 | 0.001059957 | 3.500019 | 0.0003676844 | 2.472687e-09 | 1248.797 | 0.0071 | 0 | 0.0006725026
08/27/2022 13:38:07.304 | 1986259.2 | 1241.303 | 318 | 6 | -0.001060079 | 2.499996 | 0.0003676862 | 0.0003654561 | 1248.804 | 1241.092 | 0 | 99.39348
08/27/2022 13:58:53.906 | 1987505.8 | 1246.5718 | 319 | 5 | 0.001060016 | 3.500002 | 0.0003669797 | 1.913612e-09 | 1246.35 | 0.0057 | 0 | 0.0005214492
08/27/2022 14:19:32.107 | 1988744.0 | 1238.1765 | 319 | 6 | -0.001060046 | 2.5 | 0.0003669806 | 0.0003645194 | 1246.353 | 1237.944 | 0 | 99.32935
08/27/2022 14:40:16.190 | 1989988.1 | 1244.0518 | 320 | 5 | 0.001059985 | 3.500019 | 0.0003662178 | 1.678497e-09 | 1243.808 | 0.0057 | 0 | 0.0004583331
08/27/2022 15:00:52.324 | 1991224.2 | 1236.1108 | 320 | 6 | -0.001060077 | 2.499992 | 0.0003662196 | 0.0003639379 | 1243.814 | 1235.918 | 0 | 99.37697
08/27/2022 15:21:33.864 | 1992465.8 | 1241.5074 | 321 | 5 | 0.001059918 | 3.500017 | 0.0003654741 | 2.355639e-09 | 1241.32 | 0.007999999 | 0 | 0.0006445434
08/27/2022 15:42:07.714 | 1993699.6 | 1233.8262 | 321 | 6 | -0.00106003 | 2.499954 | 0.0003654759 | 0.0003632419 | 1241.326 | 1233.605 | 0 | 99.38874
08/27/2022 16:02:46.253 | 1994938.2 | 1238.5079 | 322 | 5 | 0.001059978 | 3.50001 | 0.0003645829 | 1.472328e-09 | 1238.263 | 0.005 | 0 | 0.0004038391
08/27/2022 16:23:16.922 | 1996168.8 | 1230.6445 | 322 | 6 | -0.001060046 | 2.499977 | 0.0003645842 | 0.0003623116 | 1238.268 | 1230.421 | 0 | 99.37666
08/27/2022 16:43:53.253 | 1997405.2 | 1236.3015 | 323 | 5 | 0.001059967 | 3.5 | 0.0003639384 | 2.532216e-09 | 1236.068 | 0.008599999 | 0 | 0.0006957815
08/27/2022 17:04:21.342 | 1998633.2 | 1228.0644 | 323 | 6 | -0.001060029 | 2.499996 | 0.0003639405 | 0.0003615415 | 1236.075 | 1227.835 | 0 | 99.34084
08/27/2022 17:24:54.314 | 1999866.2 | 1232.9411 | 324 | 5 | 0.001060052 | 3.500006 | 0.0003629591 | 1.914367e-09 | 1232.69 | 0.0065 | 0 | 0.0005274333
08/27/2022 17:45:19.427 | 2001091.3 | 1225.0885 | 324 | 6 | -0.001059991 | 2.499985 | 0.0003629604 | 0.0003606634 | 1232.694 | 1224.863 | 0 | 99.36716
08/27/2022 18:05:50.432 | 2002322.3 | 1230.9733 | 325 | 5 | 0.001059909 | 3.500015 | 0.0003623739 | 1.501654e-09 | 1230.758 | 0.0043 | 0 | 0.0004143934
08/27/2022 18:26:12.842 | 2003544.7 | 1222.3859 | 325 | 6 | -0.001060093 | 2.499992 | 0.0003623756 | 0.0003598934 | 1230.764 | 1222.188 | 0 | 99.31501
08/27/2022 18:46:40.477 | 2004772.4 | 1227.6028 | 326 | 5 | 0.001059895 | 3.500004 | 0.0003613725 | 2.50307e-09 | 1227.38 | 0.0085 | 0 | 0.0006926565
08/27/2022 19:07:00.335 | 2005992.2 | 1219.8332 | 326 | 6 | -0.001060017 | 2.499998 | 0.0003613743 | 0.0003591287 | 1227.386 | 1219.621 | 0 | 99.37859
08/27/2022 19:27:25.331 | 2007217.2 | 1224.9652 | 327 | 5 | 0.001059989 | 3.500004 | 0.0003606123 | 1.501824e-09 | 1224.773 | 0.0051 | 0 | 0.000416465
08/27/2022 19:47:42.074 | 2008433.981 | 1216.7195 | 327 | 6 | -0.001060113 | 2.499987 | 0.0003606137 | 0.0003582279 | 1224.778 | 1216.521 | 0 | 99.33841
08/27/2022 20:08:04.242 | 2009656.1 | 1222.1357 | 328 | 5 | 0.001059914 | 3.500025 | 0.0003597628 | 1.53127e-09 | 1221.934 | 0.0052 | 0 | 0.0004256333
08/27/2022 20:28:18.319 | 2010870.2 | 1214.0523 | 328 | 6 | -0.00106016 | 2.499998 | 0.0003597645 | 0.0003574483 | 1221.939 | 1213.825 | 0 | 99.35619
08/27/2022 20:48:37.279 | 2012089.2 | 1218.9284 | 329 | 5 | 0.001059992 | 3.500017 | 0.0003588134 | 3.121622e-09 | 1218.676 | 0.0106 | 0 | 0.0008699848
08/27/2022 21:08:48.275 | 2013300.2 | 1210.9707 | 329 | 6 | -0.001060074 | 2.499969 | 0.0003588148 | 0.0003565252 | 1218.681 | 1210.728 | 0 | 99.36189
08/27/2022 21:29:04.227 | 2014516.1 | 1215.9203 | 330 | 5 | 0.00105993 | 3.5 | 0.0003579394 | 1.383966e-09 | 1215.702 | 0.0047 | 0 | 0.0003866482
08/27/2022 21:49:12.441 | 2015724.3 | 1208.1896 | 330 | 6 | -0.001059816 | 2.499969 | 0.0003579412 | 0.0003556982 | 1215.708 | 1207.982 | 0 | 99.37334
08/27/2022 22:09:25.857 | 2016937.8 | 1213.3848 | 331 | 5 | 0.001059904 | 3.500004 | 0.0003571718 | 2.325432e-09 | 1213.159 | 0.0079 | 0 | 0.0006510683
08/27/2022 22:29:31.399 | 2018143.3 | 1205.5178 | 331 | 6 | -0.001060133 | 2.499987 | 0.0003571736 | 0.0003548808 | 1213.165 | 1205.313 | 0 | 99.35808
08/27/2022 22:49:41.869 | 2019353.776 | 1210.4378 | 332 | 5 | 0.001059927 | 3.500023 | 0.0003563281 | 2.17914e-09 | 1210.229 | 0.0065 | 0 | 0.0006115543
08/27/2022 23:09:44.465 | 2020556.4 | 1202.5719 | 332 | 6 | -0.001059841 | 2.5 | 0.0003563295 | 0.00035404 | 1210.234 | 1202.364 | 0 | 99.35745
08/27/2022 23:29:52.595 | 2021764.5 | 1208.0977 | 333 | 5 | 0.001059879 | 3.50001 | 0.0003556153 | 2.443639e-09 | 1207.862 | 0.0083 | 0 | 0.000687158
08/27/2022 23:49:53.092 | 2022965.0 | 1200.4729 | 333 | 6 | -0.001059867 | 2.499998 | 0.0003556173 | 0.0003533662 | 1207.869 | 1200.251 | 0 | 99.36699
08/28/2022 00:09:58.438 | 2024170.3 | 1205.3172 | 334 | 5 | 0.001059925 | 3.500021 | 0.0003548178 | 2.414383e-09 | 1205.145 | 0.007 | 0 | 0.000680457
08/28/2022 00:29:55.994 | 2025367.9 | 1197.532 | 334 | 6 | -0.001060125 | 2.499968 | 0.0003548192 | 0.0003526056 | 1205.149 | 1197.408 | 0 | 99.37613
08/28/2022 00:49:58.625 | 2026570.5 | 1202.5969 | 335 | 5 | 0.001059909 | 3.500013 | 0.0003540202 | 1.943434e-09 | 1202.413 | 0.0056 | 0 | 0.0005489613
08/28/2022 01:09:53.633 | 2027765.5 | 1194.9837 | 335 | 6 | -0.001059883 | 2.499968 | 0.000354022 | 0.0003517894 | 1202.419 | 1194.823 | 0 | 99.36938
08/28/2022 01:29:53.486 | 2028965.393 | 1199.8211 | 336 | 5 | 0.001059914 | 3.500027 | 0.000353199 | 2.237709e-09 | 1199.655 | 0.0076 | 0 | 0.0006335548
08/28/2022 01:49:45.599 | 2030157.5 | 1192.0888 | 336 | 6 | -0.001059846 | 2.499987 | 0.0003532007 | 0.000350909 | 1199.661 | 1191.917 | 0 | 99.35114
08/28/2022 02:09:42.652 | 2031354.6 | 1197.0224 | 337 | 5 | 0.001059941 | 3.5 | 0.0003523728 | 1.854918e-09 | 1196.821 | 0.0063 | 0 | 0.0005264079
08/28/2022 02:29:32.179 | 2032544.1 | 1189.5033 | 337 | 6 | -0.001060176 | 2.499996 | 0.0003523741 | 0.0003502163 | 1196.825 | 1189.286 | 0 | 99.38763
08/28/2022 02:49:27.080 | 2033739.0 | 1194.8703 | 338 | 5 | 0.001059893 | 3.500027 | 0.0003517196 | 1.737361e-09 | 1194.645 | 0.005 | 0 | 0.0004939619
08/28/2022 03:09:14.641 | 2034926.548 | 1187.5376 | 338 | 6 | -0.001059859 | 2.499998 | 0.0003517214 | 0.0003495677 | 1194.651 | 1187.356 | 0 | 99.38765
08/28/2022 03:29:07.084 | 2036118.991 | 1192.4113 | 339 | 5 | 0.001059883 | 3.500002 | 0.0003509966 | 2.532068e-09 | 1192.203 | 0.008599999 | 0 | 0.000721394
08/28/2022 03:48:51.794 | 2037303.7 | 1184.6862 | 339 | 6 | -0.001060132 | 2.499989 | 0.0003509985 | 0.0003487541 | 1192.209 | 1184.48 | 0 | 99.36059
08/28/2022 04:08:41.471 | 2038493.4 | 1189.6464 | 340 | 5 | 0.001059953 | 3.500008 | 0.0003501947 | 1.796374e-09 | 1189.416 | 0.0061 | 0 | 0.0005129644
08/28/2022 04:28:24.053 | 2039676.0 | 1182.5592 | 340 | 6 | -0.001059807 | 2.49999 | 0.0003501962 | 0.0003481038 | 1189.421 | 1182.322 | 0 | 99.40248
08/28/2022 04:48:11.547 | 2040863.5 | 1187.4631 | 341 | 5 | 0.001059911 | 3.500021 | 0.0003495458 | 2.207291e-09 | 1187.242 | 0.0075 | 0 | 0.000631474
08/28/2022 05:07:51.395 | 2042043.3 | 1179.824 | 341 | 6 | -0.001059899 | 2.499998 | 0.0003495476 | 0.0003472863 | 1187.248 | 1179.604 | 0 | 99.3531
08/28/2022 05:27:36.301 | 2043228.208 | 1184.8735 | 342 | 5 | 0.001059927 | 3.500013 | 0.0003487734 | 2.414175e-09 | 1184.619 | 0.0082 | 0 | 0.00069219
08/28/2022 05:47:13.770 | 2044405.677 | 1177.4438 | 342 | 6 | -0.001060137 | 2.499989 | 0.0003487752 | 0.0003466687 | 1184.625 | 1177.242 | 0 | 99.39603
08/28/2022 06:06:56.661 | 2045588.568 | 1182.8576 | 343 | 5 | 0.001059909 | 3.500002 | 0.000348199 | 1.383891e-09 | 1182.64 | 0.0047 | 0 | 0.0003974425
08/28/2022 06:26:32.265 | 2046764.2 | 1175.5801 | 343 | 6 | -0.001059931 | 2.499989 | 0.0003482007 | 0.0003460366 | 1182.646 | 1175.341 | 0 | 99.3785
08/28/2022 06:46:12.718 | 2047944.6 | 1180.4216 | 344 | 5 | 0.001059895 | 3.500002 | 0.0003474462 | 2.473112e-09 | 1180.136 | 0.0072 | 0 | 0.0007117971
08/28/2022 07:05:45.511 | 2049117.4 | 1172.7672 | 344 | 6 | -0.001059837 | 2.499987 | 0.0003474481 | 0.0003452115 | 1180.143 | 1172.547 | 0 | 99.35629
08/28/2022 07:25:23.136 | 2050295.0 | 1177.5927 | 345 | 5 | 0.001059948 | 3.500008 | 0.0003466629 | 2.031629e-09 | 1177.394 | 0.0056 | 0 | 0.0005860534
08/28/2022 07:44:53.215 | 2051465.1 | 1170.0549 | 345 | 6 | -0.001060137 | 2.499987 | 0.0003466643 | 0.000344496 | 1177.399 | 1169.868 | 0 | 99.37453
08/28/2022 08:04:28.348 | 2052640.3 | 1175.1008 | 346 | 5 | 0.0010599 | 3.500002 | 0.0003459153 | 1.560691e-09 | 1174.886 | 0.0053 | 0 | 0.0004511771
08/28/2022 08:23:56.123 | 2053808.0 | 1167.7501 | 346 | 6 | -0.001059887 | 2.499987 | 0.0003459174 | 0.0003437322 | 1174.893 | 1167.541 | 0 | 99.36829
08/28/2022 08:43:29.011 | 2054980.9 | 1172.8573 | 347 | 5 | 0.001059847 | 3.5 | 0.0003452394 | 2.414359e-09 | 1172.643 | 0.0069 | 0 | 0.000699329
08/28/2022 09:02:54.318 | 2056146.2 | 1165.282 | 347 | 6 | -0.001060105 | 2.499987 | 0.0003452413 | 0.0003430502 | 1172.65 | 1165.093 | 0 | 99.36533
08/28/2022 09:22:24.480 | 2057316.387 | 1170.1285 | 348 | 5 | 0.001059955 | 3.500031 | 0.0003444604 | 1.384063e-09 | 1169.925 | 0.0047 | 0 | 0.0004018062
08/28/2022 09:41:47.248 | 2058479.2 | 1162.7446 | 348 | 6 | -0.001060155 | 2.499996 | 0.0003444617 | 0.000342303 | 1169.93 | 1162.557 | 0 | 99.37331
08/28/2022 10:01:15.343 | 2059647.2 | 1168.0629 | 349 | 5 | 0.001059905 | 3.50001 | 0.0003438396 | 1.884817e-09 | 1167.854 | 0.0055 | 0 | 0.0005481675
08/28/2022 10:20:36.225 | 2060808.1 | 1160.8583 | 349 | 6 | -0.001059815 | 2.499975 | 0.0003438415 | 0.0003417255 | 1167.86 | 1160.693 | 0 | 99.38461
08/28/2022 10:40:01.670 | 2061973.6 | 1165.4147 | 350 | 5 | 0.001059962 | 3.5 | 0.0003430687 | 2.590661e-09 | 1165.226 | 0.0079 | 0 | 0.0007551434
08/28/2022 10:59:19.790 | 2063131.7 | 1158.0956 | 350 | 6 | -0.001060079 | 2.499989 | 0.0003430702 | 0.0003409685 | 1165.23 | 1157.895 | 0 | 99.38741
08/28/2022 11:18:43.092 | 2064294.999 | 1163.271 | 351 | 5 | 0.001059978 | 3.500013 | 0.0003424387 | 1.943866e-09 | 1163.033 | 0.0058 | 0 | 0.0005676537
08/28/2022 11:37:58.732 | 2065450.639 | 1155.6164 | 351 | 6 | -0.001060093 | 2.5 | 0.000342441 | 0.0003402433 | 1163.041 | 1155.421 | 0 | 99.35825
08/28/2022 11:57:19.761 | 2066611.7 | 1160.9974 | 352 | 5 | 0.00105996 | 3.500015 | 0.0003417691 | 2.355739e-09 | 1160.786 | 0.007999999 | 0 | 0.0006892781
08/28/2022 12:16:33.567 | 2067765.5 | 1153.7828 | 352 | 6 | -0.001060046 | 2.499994 | 0.0003417708 | 0.0003396989 | 1160.792 | 1153.581 | 0 | 99.39378
08/28/2022 12:35:52.423 | 2068924.3 | 1158.8252 | 353 | 5 | 0.001059994 | 3.500008 | 0.0003411533 | 2.326091e-09 | 1158.628 | 0.0067 | 0 | 0.0006818316
08/28/2022 12:55:04.249 | 2070076.156 | 1151.8038 | 353 | 6 | -0.001060111 | 2.499998 | 0.0003411552 | 0.0003391027 | 1158.634 | 1151.604 | 0 | 99.39838
08/28/2022 13:14:21.384 | 2071233.3 | 1157.1044 | 354 | 5 | 0.001059953 | 3.500013 | 0.0003406255 | 1.943638e-09 | 1156.908 | 0.0066 | 0 | 0.0005706084
08/28/2022 13:33:31.486 | 2072383.4 | 1150.0778 | 354 | 6 | -0.001060096 | 2.499996 | 0.0003406272 | 0.0003386027 | 1156.914 | 1149.877 | 0 | 99.40566
08/28/2022 13:52:47.255 | 2073539.2 | 1155.7365 | 355 | 5 | 0.001059952 | 3.500023 | 0.0003402165 | 2.415151e-09 | 1155.52 | 0.007 | 0 | 0.0007098863
08/28/2022 14:11:55.374 | 2074687.3 | 1148.0955 | 355 | 6 | -0.001060027 | 2.499994 | 0.0003402187 | 0.0003380126 | 1155.527 | 1147.896 | 0 | 99.35155
08/28/2022 14:31:08.170 | 2075840.1 | 1152.7649 | 356 | 5 | 0.001059985 | 3.50001 | 0.0003393605 | 2.002478e-09 | 1152.562 | 0.0058 | 0 | 0.0005900741
08/28/2022 14:50:14.351 | 2076986.3 | 1146.1573 | 356 | 6 | -0.001060057 | 2.499987 | 0.0003393619 | 0.0003374412 | 1152.567 | 1145.954 | 0 | 99.43404
08/28/2022 15:09:25.529 | 2078137.4 | 1151.1483 | 357 | 5 | 0.001059938 | 3.50001 | 0.0003388761 | 2.414359e-09 | 1150.953 | 0.0069 | 0 | 0.0007124608
08/28/2022 15:28:28.916 | 2079280.8 | 1143.3635 | 357 | 6 | -0.001060075 | 2.499992 | 0.0003388778 | 0.0003366318 | 1150.959 | 1143.182 | 0 | 99.33722
08/28/2022 15:47:37.421 | 2080429.3 | 1148.4726 | 358 | 5 | 0.001059921 | 3.500008 | 0.0003380837 | 1.972271e-09 | 1148.286 | 0.0067 | 0 | 0.0005833676
08/28/2022 16:06:38.753 | 2081570.7 | 1141.3077 | 358 | 6 | -0.00106006 | 2.499994 | 0.000338085 | 0.0003360111 | 1148.29 | 1141.128 | 0 | 99.38657
08/28/2022 16:25:44.963 | 2082716.9 | 1146.1788 | 359 | 5 | 0.001059911 | 3.50001 | 0.0003374015 | 1.472401e-09 | 1145.951 | 0.005 | 0 | 0.0004363944
08/28/2022 16:44:43.769 | 2083855.7 | 1138.7833 | 359 | 6 | -0.001060097 | 2.499989 | 0.0003374034 | 0.0003352685 | 1145.958 | 1138.571 | 0 | 99.36726
08/28/2022 17:03:47.939 | 2084999.8 | 1144.1384 | 360 | 5 | 0.001059936 | 3.500008 | 0.0003368001 | 1.855123e-09 | 1143.917 | 0.0063 | 0 | 0.0005508084
08/28/2022 17:22:45.235 | 2086137.1 | 1137.2714 | 360 | 6 | -0.001060118 | 2.499969 | 0.0003368023 | 0.0003348388 | 1143.925 | 1137.068 | 0 | 99.41702
08/28/2022 17:41:47.005 | 2087278.9 | 1141.7393 | 361 | 5 | 0.001059966 | 3.500023 | 0.0003361093 | 2.384848e-09 | 1141.555 | 0.0072 | 0 | 0.0007095452
08/28/2022 18:00:41.345 | 2088413.3 | 1134.3161 | 361 | 6 | -0.001060068 | 2.499989 | 0.0003361106 | 0.0003339513 | 1141.559 | 1134.118 | 0 | 99.35755
08/28/2022 18:19:40.768 | 2089552.7 | 1139.3923 | 362 | 5 | 0.001059952 | 3.50001 | 0.0003354106 | 2.031933e-09 | 1139.203 | 0.0061 | 0 | 0.0006058046
08/28/2022 18:38:32.743 | 2090684.6 | 1131.9497 | 362 | 6 | -0.001060144 | 2.499983 | 0.0003354121 | 0.0003332791 | 1139.208 | 1131.771 | 0 | 99.36405
08/28/2022 18:57:29.309 | 2091821.2 | 1136.5356 | 363 | 5 | 0.001059851 | 3.500008 | 0.0003345521 | 2.562134e-09 | 1136.323 | 0.0079 | 0 | 0.0007658399
08/28/2022 19:16:18.460 | 2092950.4 | 1129.1265 | 363 | 6 | -0.001060077 | 2.499996 | 0.0003345538 | 0.0003324475 | 1136.328 | 1128.941 | 0 | 99.37043
08/28/2022 19:35:12.332 | 2094084.2 | 1133.8419 | 364 | 5 | 0.001059988 | 3.500027 | 0.0003337926 | 1.766638e-09 | 1133.636 | 0.0053 | 0 | 0.0005292624
08/28/2022 19:53:59.088 | 2095211.0 | 1126.7322 | 364 | 6 | -0.001060099 | 2.499994 | 0.0003337942 | 0.0003317323 | 1133.642 | 1126.547 | 0 | 99.38226
08/28/2022 20:12:50.793 | 2096342.7 | 1131.6743 | 365 | 5 | 0.001059934 | 3.500004 | 0.0003331368 | 2.002169e-09 | 1131.478 | 0.0059 | 0 | 0.0006010049
08/28/2022 20:31:35.258 | 2097467.2 | 1124.4402 | 365 | 6 | -0.0010601 | 2.499987 | 0.0003331382 | 0.0003310718 | 1131.483 | 1124.254 | 0 | 99.37973
08/28/2022 20:50:24.684 | 2098596.6 | 1129.3953 | 366 | 5 | 0.001059905 | 3.500008 | 0.0003324701 | 2.562342e-09 | 1129.214 | 0.0078 | 0 | 0.0007706984
08/28/2022 21:09:06.864 | 2099718.8 | 1122.1552 | 366 | 6 | -0.001060109 | 2.499979 | 0.0003324718 | 0.0003303957 | 1129.22 | 1121.978 | 0 | 99.37556
08/28/2022 21:27:53.652 | 2100845.6 | 1126.7578 | 367 | 5 | 0.001059919 | 3.500025 | 0.0003316966 | 2.532248e-09 | 1126.562 | 0.0073 | 0 | 0.000763423
08/28/2022 21:46:33.144 | 2101965.051 | 1119.468 | 367 | 6 | -0.001060163 | 2.499939 | 0.000331698 | 0.0003296111 | 1126.566 | 1119.306 | 0 | 99.37085
08/28/2022 22:05:17.541 | 2103089.4 | 1124.3673 | 368 | 5 | 0.001059877 | 3.500042 | 0.000330978 | 2.562215e-09 | 1124.186 | 0.0087 | 0 | 0.0007741346
08/28/2022 22:23:55.006 | 2104206.9 | 1117.4406 | 368 | 6 | -0.001060146 | 2.499975 | 0.0003309798 | 0.0003289828 | 1124.193 | 1117.25 | 0 | 99.39664
08/28/2022 22:42:37.131 | 2105329.0 | 1122.0928 | 369 | 5 | 0.001059946 | 3.500021 | 0.0003303156 | 2.415017e-09 | 1121.925 | 0.0069 | 0 | 0.0007311241
08/28/2022 23:01:11.811 | 2106443.7 | 1114.6567 | 369 | 6 | -0.001060109 | 2.499996 | 0.0003303165 | 0.0003281815 | 1121.928 | 1114.47 | 0 | 99.35365
08/28/2022 23:19:51.701 | 2107563.6 | 1119.8571 | 370 | 5 | 0.001059899 | 3.500013 | 0.0003296581 | 1.825945e-09 | 1119.646 | 0.0062 | 0 | 0.0005538907
08/28/2022 23:38:24.600 | 2108676.5 | 1112.8752 | 370 | 6 | -0.001060149 | 2.499987 | 0.0003296597 | 0.0003276494 | 1119.651 | 1112.683 | 0 | 99.39016
08/28/2022 23:57:02.222 | 2109794.1 | 1117.5891 | 371 | 5 | 0.001059936 | 3.500021 | 0.0003289819 | 1.884843e-09 | 1117.379 | 0.0064 | 0 | 0.0005729321
08/29/2022 00:15:32.921 | 2110904.828 | 1110.6776 | 371 | 6 | -0.001059867 | 2.499996 | 0.0003289836 | 0.0003269821 | 1117.385 | 1110.476 | 0 | 99.3916
08/29/2022 00:34:08.628 | 2112020.5 | 1115.6761 | 372 | 5 | 0.001059989 | 3.500082 | 0.0003284181 | 2.35524e-09 | 1115.465 | 0.007999999 | 0 | 0.0007171469
08/29/2022 00:52:37.120 | 2113129.027 | 1108.4704 | 372 | 6 | -0.001060124 | 2.499983 | 0.0003284199 | 0.0003263548 | 1115.472 | 1108.251 | 0 | 99.37121
08/29/2022 01:11:10.284 | 2114242.2 | 1113.1322 | 373 | 5 | 0.001059879 | 3.50001 | 0.0003276611 | 1.531203e-09 | 1112.902 | 0.0043 | 0 | 0.0004673132
08/29/2022 01:29:36.346 | 2115348.3 | 1106.0384 | 373 | 6 | -0.001060149 | 2.499977 | 0.0003276628 | 0.0003255934 | 1112.907 | 1105.832 | 0 | 99.36842
08/29/2022 01:48:07.028 | 2116458.9 | 1110.6505 | 374 | 5 | 0.001059867 | 3.50001 | 0.0003269294 | 2.356195e-09 | 1110.448 | 0.007999999 | 0 | 0.0007207047
08/29/2022 02:06:31.015 | 2117562.922 | 1103.9631 | 374 | 6 | -0.001059844 | 2.499996 | 0.0003269319 | 0.0003249568 | 1110.457 | 1103.759 | 0 | 99.39588
08/29/2022 02:24:59.351 | 2118671.3 | 1108.3039 | 375 | 5 | 0.001059948 | 3.500002 | 0.000326259 | 1.501523e-09 | 1108.122 | 0.0051 | 0 | 0.0004602243
08/29/2022 02:43:20.771 | 2119772.7 | 1101.3957 | 375 | 6 | -0.00106013 | 2.499962 | 0.0003262607 | 0.0003242679 | 1108.128 | 1101.21 | 0 | 99.38918
08/29/2022 03:01:47.069 | 2120879.0 | 1106.2688 | 376 | 5 | 0.001059888 | 3.500006 | 0.0003256489 | 2.149681e-09 | 1106.055 | 0.0061 | 0 | 0.0006601224
08/29/2022 03:20:06.619 | 2121978.5 | 1099.5268 | 376 | 6 | -0.00105983 | 2.499987 | 0.0003256506 | 0.0003236537 | 1106.061 | 1099.317 | 0 | 99.38677
08/29/2022 03:38:30.727 | 2123082.6 | 1104.0783 | 377 | 5 | 0.001059907 | 3.500082 | 0.0003249918 | 2.64986e-09 | 1103.855 | 0.0078 | 0 | 0.0008153621
08/29/2022 03:56:48.210 | 2124180.117 | 1097.4582 | 377 | 6 | -0.001060118 | 2.499987 | 0.0003249937 | 0.0003230962 | 1103.861 | 1097.328 | 0 | 99.41615
08/29/2022 04:15:10.146 | 2125282.1 | 1101.9052 | 378 | 5 | 0.001059982 | 3.500017 | 0.0003243976 | 1.943948e-09 | 1101.741 | 0.0056 | 0 | 0.0005992487
08/29/2022 04:33:25.125 | 2126377.0 | 1094.9557 | 378 | 6 | -0.001060104 | 2.499975 | 0.0003243989 | 0.0003223924 | 1101.745 | 1094.791 | 0 | 99.38147
08/29/2022 04:51:44.979 | 2127476.9 | 1099.8214 | 379 | 5 | 0.001059925 | 3.5 | 0.0003237516 | 2.325984e-09 | 1099.624 | 0.0079 | 0 | 0.000718447
08/29/2022 05:09:58.050 | 2128570.0 | 1093.047 | 379 | 6 | -0.001059867 | 2.5 | 0.0003237535 | 0.0003217462 | 1099.631 | 1092.841 | 0 | 99.38
08/29/2022 05:28:15.583 | 2129667.5 | 1097.5013 | 380 | 5 | 0.001059918 | 3.500015 | 0.000323063 | 2.443848e-09 | 1097.292 | 0.0071 | 0 | 0.0007564618
08/29/2022 05:46:26.284 | 2130758.2 | 1090.6772 | 380 | 6 | -0.001060056 | 2.499987 | 0.0003230648 | 0.0003211222 | 1097.298 | 1090.501 | 0 | 99.39871
08/29/2022 06:04:41.794 | 2131853.7 | 1095.4788 | 381 | 5 | 0.001059916 | 3.5 | 0.0003224858 | 2.296658e-09 | 1095.261 | 0.0078 | 0 | 0.0007121735
08/29/2022 06:22:51.020 | 2132942.9 | 1089.2019 | 381 | 6 | -0.001060171 | 2.499998 | 0.0003224867 | 0.000320652 | 1095.264 | 1089.007 | 0 | 99.43109
08/29/2022 06:41:04.987 | 2134036.9 | 1093.9362 | 382 | 5 | 0.0010599 | 3.50001 | 0.0003220217 | 2.385736e-09 | 1093.724 | 0.0073 | 0 | 0.0007408619
08/29/2022 06:59:12.334 | 2135124.2 | 1087.3235 | 382 | 6 | -0.001059853 | 2.499966 | 0.0003220235 | 0.000320083 | 1093.73 | 1087.124 | 0 | 99.3974
08/29/2022 07:17:24.314 | 2136216.2 | 1091.9503 | 383 | 5 | 0.001059967 | 3.500006 | 0.0003214349 | 2.532301e-09 | 1091.738 | 0.008599999 | 0 | 0.0007878115
08/29/2022 07:35:29.526 | 2137301.4 | 1085.1893 | 383 | 6 | -0.001060162 | 2.5 | 0.0003214361 | 0.0003195131 | 1091.743 | 1085.006 | 0 | 99.40175
08/29/2022 07:53:39.472 | 2138391.4 | 1089.9149 | 384 | 5 | 0.001059955 | 3.500004 | 0.0003208465 | 2.179473e-09 | 1089.727 | 0.0062 | 0 | 0.0006792885
08/29/2022 08:11:42.580 | 2139474.487 | 1083.0843 | 384 | 6 | -0.001060118 | 2.499998 | 0.0003208483 | 0.0003188692 | 1089.733 | 1082.898 | 0 | 99.38318
08/29/2022 08:29:50.398 | 2140562.3 | 1087.786 | 385 | 5 | 0.001059849 | 3.50001 | 0.0003202009 | 2.590973e-09 | 1087.581 | 0.0075 | 0 | 0.0008091711
08/29/2022 08:47:51.770 | 2141643.7 | 1081.3476 | 385 | 6 | -0.001060149 | 2.499996 | 0.0003202033 | 0.0003183079 | 1087.589 | 1081.156 | 0 | 99.40804
08/29/2022 09:05:58.014 | 2142729.9 | 1086.2133 | 386 | 5 | 0.001059907 | 3.500063 | 0.0003197464 | 2.650443e-09 | 1086.022 | 0.009 | 0 | 0.0008289202
08/29/2022 09:23:57.286 | 2143809.2 | 1079.2475 | 386 | 6 | -0.001060151 | 2.499998 | 0.0003197478 | 0.0003177663 | 1086.027 | 1079.095 | 0 | 99.3803
08/29/2022 09:42:00.876 | 2144892.8 | 1083.5588 | 387 | 5 | 0.001059897 | 3.500017 | 0.0003189757 | 1.973192e-09 | 1083.392 | 0.0058 | 0 | 0.0006186026
08/29/2022 09:59:57.550 | 2145969.5 | 1076.648 | 387 | 6 | -0.001059841 | 2.499987 | 0.0003189775 | 0.0003169754 | 1083.399 | 1076.455 | 0 | 99.37236
08/29/2022 10:17:59.570 | 2147051.5 | 1081.9908 | 388 | 5 | 0.001059877 | 3.5 | 0.0003184809 | 2.090255e-09 | 1081.76 | 0.0071 | 0 | 0.0006563202
08/29/2022 10:35:55.064 | 2148127.0 | 1075.4692 | 388 | 6 | -0.001060137 | 2.499979 | 0.000318483 | 0.0003166043 | 1081.767 | 1075.268 | 0 | 99.41012
08/29/2022 10:53:54.912 | 2149206.8 | 1079.8172 | 389 | 5 | 0.001059918 | 3.5 | 0.0003178735 | 1.913973e-09 | 1079.657 | 0.0058 | 0 | 0.000602118
08/29/2022 11:11:48.019 | 2150279.9 | 1073.0845 | 389 | 6 | -0.001060096 | 2.499987 | 0.0003178753 | 0.0003159257 | 1079.663 | 1072.872 | 0 | 99.38667
08/29/2022 11:29:46.321 | 2151358.2 | 1078.2708 | 390 | 5 | 0.001059902 | 3.500006 | 0.0003174083 | 1.855134e-09 | 1078.065 | 0.0063 | 0 | 0.0005844629
08/29/2022 11:47:37.429 | 2152429.3 | 1071.0833 | 390 | 6 | -0.001060132 | 2.499956 | 0.0003174106 | 0.000315358 | 1078.073 | 1070.905 | 0 | 99.35333
08/29/2022 12:05:33.178 | 2153505.1 | 1075.7186 | 391 | 5 | 0.001059936 | 3.500006 | 0.0003166617 | 2.444292e-09 | 1075.53 | 0.0083 | 0 | 0.0007718939
08/29/2022 12:23:22.342 | 2154574.2 | 1069.1396 | 391 | 6 | -0.001060079 | 2.5 | 0.0003166636 | 0.0003147868 | 1075.536 | 1068.975 | 0 | 99.40732
08/29/2022 12:41:16.395 | 2155648.3 | 1074.0203 | 392 | 5 | 0.001060005 | 3.500017 | 0.0003161749 | 2.237704e-09 | 1073.827 | 0.0067 | 0 | 0.0007077422
08/29/2022 12:59:04.058 | 2156716.0 | 1067.6402 | 392 | 6 | -0.001060042 | 2.499992 | 0.0003161767 | 0.0003143241 | 1073.833 | 1067.475 | 0 | 99.41405
08/29/2022 13:16:56.531 | 2157788.4 | 1072.4435 | 393 | 5 | 0.001059975 | 3.500004 | 0.0003157057 | 2.326389e-09 | 1072.25 | 0.0071 | 0 | 0.0007368855
08/29/2022 13:34:42.369 | 2158854.276 | 1065.8146 | 393 | 6 | -0.001060049 | 2.499987 | 0.0003157078 | 0.0003137826 | 1072.258 | 1065.611 | 0 | 99.39018
08/29/2022 13:52:33.051 | 2159925.0 | 1070.6508 | 394 | 5 | 0.001059934 | 3.500019 | 0.0003151665 | 1.972258e-09 | 1070.448 | 0.0058 | 0 | 0.0006257829
08/29/2022 14:10:16.889 | 2160988.8 | 1063.813 | 394 | 6 | -0.001060077 | 2.499981 | 0.0003151683 | 0.0003131985 | 1070.454 | 1063.611 | 0 | 99.37498
08/29/2022 14:28:05.420 | 2162057.3 | 1068.5001 | 395 | 5 | 0.001060047 | 3.500002 | 0.0003145527 | 2.267266e-09 | 1068.32 | 0.0065 | 0 | 0.0007207903
08/29/2022 14:45:47.449 | 2163119.4 | 1062.0049 | 395 | 6 | -0.001060044 | 2.49996 | 0.0003145545 | 0.000312661 | 1068.326 | 1061.826 | 0 | 99.39804
08/29/2022 15:03:34.150 | 2164186.1 | 1066.6689 | 396 | 5 | 0.001059916 | 3.500017 | 0.0003140031 | 1.943383e-09 | 1066.462 | 0.0057 | 0 | 0.0006189058
08/29/2022 15:21:14.336 | 2165246.2 | 1060.1609 | 396 | 6 | -0.001060068 | 2.499992 | 0.0003140048 | 0.000312115 | 1066.468 | 1059.961 | 0 | 99.39816
08/29/2022 15:38:58.741 | 2166310.6 | 1064.3745 | 397 | 5 | 0.001059902 | 3.500008 | 0.0003133291 | 2.591688e-09 | 1064.186 | 0.0088 | 0 | 0.0008271458
08/29/2022 15:56:37.365 | 2167369.3 | 1058.6003 | 397 | 6 | -0.001060013 | 2.499998 | 0.0003133305 | 0.0003116627 | 1064.191 | 1058.454 | 0 | 99.46774
08/29/2022 16:14:21.758 | 2168433.7 | 1064.3585 | 398 | 5 | 0.001060015 | 3.500031 | 0.000313352 | 1.383961e-09 | 1064.21 | 0.0047 | 0 | 0.0004416634
08/29/2022 16:31:58.888 | 2169490.8 | 1057.1049 | 398 | 6 | -0.001060037 | 2.499987 | 0.0003133538 | 0.00031123 | 1064.216 | 1056.98 | 0 | 99.32223
08/29/2022 16:49:40.400 | 2170552.3 | 1061.4794 | 399 | 5 | 0.001059962 | 3.500004 | 0.0003124941 | 1.531042e-09 | 1061.318 | 0.0044 | 0 | 0.0004899426
08/29/2022 17:07:15.369 | 2171607.3 | 1054.9448 | 399 | 6 | -0.001060091 | 2.499985 | 0.000312496 | 0.0003105916 | 1061.324 | 1054.794 | 0 | 99.39058
08/29/2022 17:24:54.285 | 2172666.2 | 1058.8836 | 400 | 5 | 0.001059985 | 3.500032 | 0.0003117178 | 2.444184e-09 | 1058.706 | 0.0071 | 0 | 0.0007841015
08/29/2022 17:42:26.789 | 2173718.7 | 1052.4801 | 400 | 6 | -0.001059994 | 2.499931 | 0.0003117192 | 0.0003098494 | 1058.71 | 1052.306 | 0 | 99.40019
08/29/2022 18:00:03.582 | 2174775.5 | 1056.761 | 401 | 5 | 0.001059992 | 3.500008 | 0.0003111039 | 1.472135e-09 | 1056.565 | 0.005 | 0 | 0.0004731972
08/29/2022 18:17:34.013 | 2175825.9 | 1050.4079 | 401 | 6 | -0.001060031 | 2.499996 | 0.0003111056 | 0.0003092418 | 1056.571 | 1050.228 | 0 | 99.40092
08/29/2022 18:35:08.976 | 2176880.9 | 1054.9299 | 402 | 5 | 0.001059978 | 3.500025 | 0.0003105451 | 1.91391e-09 | 1054.729 | 0.0065 | 0 | 0.0006163067
08/29/2022 18:52:37.335 | 2177929.2 | 1048.3354 | 402 | 6 | -0.001060022 | 2.499994 | 0.0003105469 | 0.000308633 | 1054.735 | 1048.13 | 0 | 99.38369
08/29/2022 19:10:10.584 | 2178982.5 | 1053.2176 | 403 | 5 | 0.001059999 | 3.5 | 0.0003100441 | 2.444131e-09 | 1053.004 | 0.0083 | 0 | 0.0007883172
08/29/2022 19:27:37.068 | 2180029.0 | 1046.4598 | 403 | 6 | -0.001059993 | 2.499979 | 0.0003100458 | 0.0003080763 | 1053.01 | 1046.269 | 0 | 99.36476
08/29/2022 19:45:07.835 | 2181079.7 | 1050.7367 | 404 | 5 | 0.001060025 | 3.500017 | 0.000309337 | 1.560764e-09 | 1050.56 | 0.0053 | 0 | 0.0005045514
08/29/2022 20:02:32.483 | 2182124.4 | 1044.6232 | 404 | 6 | -0.001060116 | 2.5 | 0.0003093388 | 0.000307548 | 1050.566 | 1044.443 | 0 | 99.42109
08/29/2022 20:20:01.631 | 2183173.5 | 1049.1173 | 405 | 5 | 0.001059927 | 3.5 | 0.0003088325 | 1.972685e-09 | 1048.92 | 0.0058 | 0 | 0.0006387558
08/29/2022 20:37:23.994 | 2184215.901 | 1042.3385 | 405 | 6 | -0.00106007 | 2.499971 | 0.0003088345 | 0.0003068878 | 1048.926 | 1042.157 | 0 | 99.36968
08/29/2022 20:54:50.769 | 2185262.7 | 1046.745 | 406 | 5 | 0.001059966 | 3.500023 | 0.000308134 | 2.443934e-09 | 1046.554 | 0.0071 | 0 | 0.00079314
08/29/2022 21:12:11.238 | 2186303.145 | 1040.4441 | 406 | 6 | -0.001060031 | 2.499998 | 0.0003081359 | 0.0003063162 | 1046.561 | 1040.224 | 0 | 99.40945
08/29/2022 21:29:35.997 | 2187347.9 | 1044.7289 | 407 | 5 | 0.001059972 | 3.500002 | 0.0003075501 | 2.326024e-09 | 1044.521 | 0.0079 | 0 | 0.0007563073
08/29/2022 21:46:54.417 | 2188386.3 | 1038.3959 | 407 | 6 | -0.001060123 | 2.499994 | 0.0003075516 | 0.0003057209 | 1044.526 | 1038.197 | 0 | 99.40475
08/29/2022 22:04:17.282 | 2189429.2 | 1042.8344 | 408 | 5 | 0.00105998 | 3.500004 | 0.0003069896 | 2.473948e-09 | 1042.631 | 0.0084 | 0 | 0.0008058736
08/29/2022 22:21:33.658 | 2190465.6 | 1036.3512 | 408 | 6 | -0.00106008 | 2.49999 | 0.000306992 | 0.0003051239 | 1042.639 | 1036.165 | 0 | 99.39148
08/29/2022 22:38:54.452 | 2191506.4 | 1040.7626 | 409 | 5 | 0.001059948 | 3.500004 | 0.0003063748 | 2.414759e-09 | 1040.574 | 0.0082 | 0 | 0.0007881715
08/29/2022 22:56:08.688 | 2192540.6 | 1034.212 | 409 | 6 | -0.001060104 | 2.499973 | 0.000306377 | 0.0003045029 | 1040.581 | 1034.05 | 0 | 99.38831
08/29/2022 23:13:27.428 | 2193579.3 | 1038.7086 | 410 | 5 | 0.001059967 | 3.500002 | 0.0003057867 | 1.944212e-09 | 1038.533 | 0.0057 | 0 | 0.0006358065
08/29/2022 23:30:39.917 | 2194611.8 | 1032.4665 | 410 | 6 | -0.00106011 | 2.499973 | 0.0003057885 | 0.0003039882 | 1038.539 | 1032.291 | 0 | 99.41125
08/29/2022 23:47:57.038 | 2195648.945 | 1037.0905 | 411 | 5 | 0.001059958 | 3.500006 | 0.0003053095 | 2.562312e-09 | 1036.944 | 0.0087 | 0 | 0.0008392506
08/30/2022 00:05:08.076 | 2196680.0 | 1031.0151 | 411 | 6 | -0.001059851 | 2.499998 | 0.0003053113 | 0.0003035457 | 1036.95 | 1030.829 | 0 | 99.42172
08/30/2022 00:22:23.332 | 2197715.239 | 1035.2265 | 412 | 5 | 0.001059934 | 3.500002 | 0.0003047396 | 1.913875e-09 | 1035.031 | 0.0065 | 0 | 0.000628036
08/30/2022 00:39:32.046 | 2198744.0 | 1028.6894 | 412 | 6 | -0.001060086 | 2.499987 | 0.0003047415 | 0.0003028763 | 1035.037 | 1028.538 | 0 | 99.38795
08/30/2022 00:56:45.206 | 2199777.1 | 1033.1297 | 413 | 5 | 0.001059978 | 3.500004 | 0.0003041479 | 2.208788e-09 | 1032.975 | 0.0065 | 0 | 0.0007262217
08/30/2022 01:13:52.096 | 2200804.0 | 1026.8662 | 413 | 6 | -0.001060186 | 2.499992 | 0.0003041497 | 0.0003023421 | 1032.981 | 1026.7 | 0 | 99.40568
08/30/2022 01:31:03.465 | 2201835.4 | 1031.3391 | 414 | 5 | 0.001059927 | 3.50001 | 0.0003036164 | 2.533293e-09 | 1031.201 | 0.008599999 | 0 | 0.0008343731
08/30/2022 01:48:08.371 | 2202860.3 | 1024.8814 | 414 | 6 | -0.001060128 | 2.499977 | 0.0003036181 | 0.0003017525 | 1031.207 | 1024.738 | 0 | 99.38556
08/30/2022 02:05:17.472 | 2203889.4 | 1029.0693 | 415 | 5 | 0.00105996 | 3.500015 | 0.0003029354 | 1.914383e-09 | 1028.888 | 0.0057 | 0 | 0.0006319443
08/30/2022 02:22:20.145 | 2204912.1 | 1022.6485 | 415 | 6 | -0.001060116 | 2.499996 | 0.0003029373 | 0.0003010952 | 1028.894 | 1022.465 | 0 | 99.39193
08/30/2022 02:39:27.252 | 2205939.2 | 1027.0749 | 416 | 5 | 0.001059924 | 3.500013 | 0.0003023474 | 1.884946e-09 | 1026.875 | 0.0053 | 0 | 0.0006234369
08/30/2022 02:56:27.897 | 2206959.8 | 1020.6219 | 416 | 6 | -0.001060165 | 2.499987 | 0.0003023492 | 0.0003005017 | 1026.88 | 1020.445 | 0 | 99.38897
08/30/2022 03:13:33.112 | 2207985.0 | 1025.1837 | 417 | 5 | 0.001059922 | 3.500008 | 0.0003017863 | 2.356045e-09 | 1025.002 | 0.0071 | 0 | 0.0007806997
08/30/2022 03:30:32.457 | 2209004.4 | 1019.3213 | 417 | 6 | -0.001059844 | 2.499989 | 0.0003017882 | 0.0003000737 | 1025.008 | 1019.139 | 0 | 99.43189
08/30/2022 03:47:36.165 | 2210028.1 | 1023.676 | 418 | 5 | 0.001059916 | 3.50001 | 0.0003013393 | 2.001725e-09 | 1023.48 | 0.0056 | 0 | 0.0006642761
08/30/2022 04:04:33.747 | 2211045.7 | 1017.5565 | 418 | 6 | -0.001060135 | 2.499977 | 0.0003013414 | 0.0002995923 | 1023.487 | 1017.368 | 0 | 99.41958
08/30/2022 17:07:36.415 | 2212061.3 | 1015.5988 | 419 | 5 | 0.001059943 | 3.500067 | 0.0002985635 | 0 | 392.5028 | 0.0009999999 | 0 | 0
08/30/2022 17:24:47.186 | 2213092.1 | 1030.747 | 419 | 6 | -0.001060099 | 2.49999 | 0.0002985658 | 0.0003034718 | 392.5106 | 1030.577 | 0 | 101.6432
08/30/2022 17:41:36.928 | 2214101.8 | 1009.7115 | 420 | 5 | 0.001059867 | 3.500004 | 0.0002972298 | 2.768568e-09 | 1009.552 | 0.0094 | 0 | 0.0009314573
08/30/2022 17:58:19.865 | 2215104.8 | 1002.9132 | 420 | 6 | -0.001060125 | 2.499989 | 0.0002972321 | 0.0002952918 | 1009.559 | 1002.772 | 0 | 99.34722
08/30/2022 18:15:04.679 | 2216109.583 | 1004.7819 | 421 | 5 | 0.001059916 | 3.500008 | 0.0002957756 | 1.502023e-09 | 1004.618 | 0.0051 | 0 | 0.0005078253
08/30/2022 18:31:43.920 | 2217108.8 | 999.2163 | 421 | 6 | -0.001060007 | 2.499987 | 0.0002957775 | 0.0002941777 | 1004.624 | 999.0623 | 0 | 99.45913
08/30/2022 18:48:26.700 | 2218111.6 | 1002.749 | 422 | 5 | 0.001059929 | 3.50001 | 0.0002951905 | 2.385272e-09 | 1002.58 | 0.0068 | 0 | 0.0008080451
08/30/2022 19:05:03.781 | 2219108.7 | 997.0561 | 422 | 6 | -0.001060097 | 2.499998 | 0.000295193 | 0.0002935552 | 1002.589 | 996.8986 | 0 | 99.44518
08/30/2022 19:21:45.822 | 2220110.7 | 1002.0106 | 423 | 5 | 0.001059879 | 3.500006 | 0.0002949617 | 1.737543e-09 | 1001.855 | 0.0059 | 0 | 0.0005890741
08/30/2022 19:38:21.742 | 2221106.646 | 995.8963 | 423 | 6 | -0.001060066 | 2.499985 | 0.000294964 | 0.0002932254 | 1001.863 | 995.7597 | 0 | 99.41058
08/30/2022 19:55:02.513 | 2222107.4 | 1000.7371 | 424 | 5 | 0.001059939 | 3.500008 | 0.0002946026 | 1.972987e-09 | 1000.578 | 0.0056 | 0 | 0.0006697113
08/30/2022 20:11:37.350 | 2223102.3 | 994.8122 | 424 | 6 | -0.001060113 | 2.5 | 0.0002946049 | 0.0002929056 | 1000.586 | 994.6599 | 0 | 99.42321
08/30/2022 20:28:16.737 | 2224101.6 | 999.3546 | 425 | 5 | 0.001059886 | 3.5 | 0.0002941948 | 3.268833e-09 | 999.2032 | 0.0111 | 0 | 0.001111112
08/30/2022 20:44:49.996 | 2225094.9 | 993.2348 | 425 | 6 | -0.0010601 | 2.499926 | 0.0002941962 | 0.0002924392 | 999.208 | 993.0697 | 0 | 99.40277
08/30/2022 21:01:27.630 | 2226092.534 | 997.6036 | 426 | 5 | 0.001059974 | 3.500006 | 0.0002936781 | 3.209915e-09 | 997.4552 | 0.0109 | 0 | 0.001093005
08/30/2022 21:17:59.306 | 2227084.2 | 991.6516 | 426 | 6 | -0.001060157 | 2.499973 | 0.0002936799 | 0.0002919716 | 997.4616 | 991.5012 | 0 | 99.4183
08/30/2022 21:34:35.725 | 2228080.6 | 996.3875 | 427 | 5 | 0.001059904 | 3.5 | 0.0002933083 | 2.503096e-09 | 996.2293 | 0.0085 | 0 | 0.0008534007
08/30/2022 21:51:05.944 | 2229070.8 | 990.1953 | 427 | 6 | -0.001060158 | 2.499996 | 0.0002933101 | 0.0002915436 | 996.2354 | 990.0577 | 0 | 99.39772
08/30/2022 22:07:40.993 | 2230065.9 | 995.0161 | 428 | 5 | 0.001059907 | 3.500004 | 0.0002929088 | 2.473092e-09 | 994.8456 | 0.0084 | 0 | 0.0008443215
08/30/2022 22:24:10.125 | 2231055.0 | 989.1079 | 428 | 6 | -0.001060119 | 2.499989 | 0.0002929104 | 0.0002912236 | 994.851 | 988.9584 | 0 | 99.42413
08/30/2022 22:40:43.509 | 2232048.413 | 993.3523 | 429 | 5 | 0.001059934 | 3.500002 | 0.0002924226 | 2.503302e-09 | 993.1916 | 0.0076 | 0 | 0.0008560563
08/30/2022 22:57:10.531 | 2233035.4 | 986.9972 | 429 | 6 | -0.001060183 | 2.499994 | 0.0002924245 | 0.000290593 | 993.1979 | 986.8572 | 0 | 99.3737
08/30/2022 23:13:41.859 | 2234026.8 | 991.2961 | 430 | 5 | 0.001059905 | 3.500027 | 0.0002918016 | 1.825999e-09 | 991.1362 | 0.0062 | 0 | 0.0006257673
08/30/2022 23:30:07.319 | 2235012.2 | 985.4353 | 430 | 6 | -0.001060149 | 2.499998 | 0.0002918043 | 0.0002900776 | 991.1454 | 985.2704 | 0 | 99.40829
08/30/2022 23:46:36.890 | 2236001.8 | 989.5394 | 431 | 5 | 0.001059996 | 3.5 | 0.0002913116 | 2.267553e-09 | 989.3794 | 0.0068 | 0 | 0.0007783942
08/31/2022 00:03:00.843 | 2236985.7 | 983.9289 | 431 | 6 | -0.001059816 | 2.499945 | 0.0002913134 | 0.0002896652 | 989.3854 | 983.77 | 0 | 99.43422
08/31/2022 00:19:29.221 | 2237974.1 | 988.3459 | 432 | 5 | 0.001059885 | 3.500029 | 0.0002909433 | 3.356111e-09 | 988.2 | 0.0105 | 0 | 0.001153528
08/31/2022 00:35:51.569 | 2238956.5 | 982.3234 | 432 | 6 | -0.001059837 | 2.5 | 0.0002909454 | 0.0002891653 | 988.2074 | 982.1754 | 0 | 99.38816
08/31/2022 00:52:18.445 | 2239943.3 | 986.8465 | 433 | 5 | 0.001059944 | 3.500017 | 0.0002904896 | 3.091177e-09 | 986.6674 | 0.0105 | 0 | 0.001064127
08/31/2022 01:08:39.138 | 2240924.0 | 980.6689 | 433 | 6 | -0.001060176 | 2.499992 | 0.0002904914 | 0.0002887288 | 986.6737 | 980.5273 | 0 | 99.39323
08/31/2022 01:25:03.975 | 2241908.9 | 984.8064 | 434 | 5 | 0.001059939 | 3.500013 | 0.0002899049 | 1.472363e-09 | 984.6415 | 0.005 | 0 | 0.000507878
08/31/2022 01:41:23.208 | 2242888.1 | 979.209 | 434 | 6 | -0.00105989 | 2.499992 | 0.0002899067 | 0.0002882614 | 984.6478 | 979.0533 | 0 | 99.43246
08/31/2022 01:57:46.894 | 2243871.8 | 983.6546 | 435 | 5 | 0.00105984 | 3.500017 | 0.0002895522 | 2.267245e-09 | 983.5016 | 0.0068 | 0 | 0.0007830177
08/31/2022 02:14:04.725 | 2244849.6 | 977.8065 | 435 | 6 | -0.001059873 | 2.499996 | 0.0002895528 | 0.0002878341 | 983.5038 | 977.6627 | 0 | 99.40643
08/31/2022 02:30:26.449 | 2245831.4 | 981.6912 | 436 | 5 | 0.001059899 | 3.500002 | 0.0002889905 | 2.090218e-09 | 981.5414 | 0.0071 | 0 | 0.0007232823
08/31/2022 02:46:42.439 | 2246807.3 | 975.9656 | 436 | 6 | -0.001059921 | 2.499992 | 0.0002889923 | 0.0002872973 | 981.5475 | 975.8271 | 0 | 99.41348
08/31/2022 03:03:02.653 | 2247787.6 | 980.1825 | 437 | 5 | 0.001059934 | 3.500002 | 0.0002885377 | 2.237205e-09 | 980.0195 | 0.0076 | 0 | 0.0007753596
08/31/2022 03:19:17.151 | 2248762.1 | 974.4743 | 437 | 6 | -0.00105988 | 2.499981 | 0.0002885396 | 0.0002868758 | 980.0259 | 974.3152 | 0 | 99.4234
08/31/2022 03:35:35.910 | 2249740.8 | 978.7263 | 438 | 5 | 0.001059863 | 3.500004 | 0.0002881051 | 1.531011e-09 | 978.5729 | 0.0052 | 0 | 0.0005314071
08/31/2022 03:51:48.870 | 2250713.8 | 972.9359 | 438 | 6 | -0.001059835 | 2.499989 | 0.0002881073 | 0.0002864197 | 978.5806 | 972.7935 | 0 | 99.41424
08/31/2022 04:08:05.990 | 2251690.9 | 977.0897 | 439 | 5 | 0.001059876 | 3.500017 | 0.0002876188 | 1.531021e-09 | 976.9294 | 0.0052 | 0 | 0.0005323093
08/31/2022 04:24:17.272 | 2252662.2 | 971.2576 | 439 | 6 | -0.001059904 | 2.499981 | 0.0002876201 | 0.0002859107 | 976.9338 | 971.119 | 0 | 99.40569
08/31/2022 04:40:32.583 | 2253637.5 | 975.2806 | 440 | 5 | 0.001059871 | 3.5 | 0.0002870825 | 2.29608e-09 | 975.1029 | 0.0068 | 0 | 0.0007997979
08/31/2022 04:56:41.719 | 2254606.6 | 969.1111 | 440 | 6 | -0.001060157 | 2.499979 | 0.0002870844 | 0.000285322 | 975.1094 | 968.9509 | 0 | 99.38609
08/31/2022 05:12:55.419 | 2255580.3 | 973.6672 | 441 | 5 | 0.001059833 | 3.500025 | 0.000286614 | 3.887762e-09 | 973.5159 | 0.0119 | 0 | 0.001356445
08/31/2022 05:29:03.440 | 2256548.3 | 967.996 | 441 | 6 | -0.001059902 | 2.499996 | 0.0002866158 | 0.000284954 | 973.5221 | 967.869 | 0 | 99.4202
08/31/2022 05:45:15.442 | 2257520.3 | 971.9728 | 442 | 5 | 0.00105984 | 3.500013 | 0.0002861172 | 1.207193e-09 | 971.8103 | 0.0041 | 0 | 0.0004219226
08/31/2022 06:01:22.013 | 2258486.9 | 966.5463 | 442 | 6 | -0.001059874 | 2.499935 | 0.0002861189 | 0.0002845239 | 971.8163 | 966.4067 | 0 | 99.44254
08/31/2022 06:17:32.744 | 2259457.6 | 970.6999 | 443 | 5 | 0.001059918 | 3.500027 | 0.0002857479 | 2.473433e-09 | 970.5421 | 0.0075 | 0 | 0.0008655997
08/31/2022 06:33:37.581 | 2260422.5 | 964.8128 | 443 | 6 | -0.001060177 | 2.499933 | 0.0002857496 | 0.0002840441 | 970.548 | 964.6613 | 0 | 99.40314
08/31/2022 06:49:46.659 | 2261391.563 | 969.048 | 444 | 5 | 0.001059899 | 3.500004 | 0.0002852532 | 1.884758e-09 | 968.8835 | 0.0064 | 0 | 0.0006607316
08/31/2022 07:05:50.088 | 2262355.0 | 963.404 | 444 | 6 | -0.001059897 | 2.499994 | 0.0002852553 | 0.0002835949 | 968.8908 | 963.2627 | 0 | 99.4179
08/31/2022 07:21:57.543 | 2263322.4 | 967.4216 | 445 | 5 | 0.001059934 | 3.50001 | 0.0002847706 | 1.442557e-09 | 967.2565 | 0.0049 | 0 | 0.0005065682
08/31/2022 07:37:59.343 | 2264284.2 | 961.7766 | 445 | 6 | -0.001059853 | 2.49996 | 0.0002847724 | 0.0002831357 | 967.2627 | 961.6375 | 0 | 99.42525
08/31/2022 07:54:05.140 | 2265250.0 | 965.7666 | 446 | 5 | 0.001059871 | 3.50001 | 0.000284295 | 2.384678e-09 | 965.6184 | 0.0081 | 0 | 0.0008388042
08/31/2022 08:10:05.115 | 2266210.0 | 959.9486 | 446 | 6 | -0.001060135 | 2.499994 | 0.0002842977 | 0.0002825947 | 965.6276 | 959.7916 | 0 | 99.40099
08/31/2022 08:26:09.065 | 2267174.0 | 963.9184 | 447 | 5 | 0.001059853 | 3.5 | 0.0002837506 | 2.532355e-09 | 963.7575 | 0.008599999 | 0 | 0.0008924581
08/31/2022 08:42:07.282 | 2268132.2 | 958.1935 | 447 | 6 | -0.001059806 | 2.499971 | 0.000283752 | 0.0002820572 | 963.7622 | 958.0447 | 0 | 99.40273
08/31/2022 08:58:09.903 | 2269094.8 | 962.588 | 448 | 5 | 0.001059924 | 3.500002 | 0.0002833625 | 2.089713e-09 | 962.4269 | 0.0071 | 0 | 0.0007374699
08/31/2022 09:14:07.049 | 2270052.0 | 957.1222 | 448 | 6 | -0.001059918 | 2.499996 | 0.0002833638 | 0.0002817539 | 962.4314 | 956.9938 | 0 | 99.43189
08/31/2022 09:30:08.021 | 2271012.9 | 960.9406 | 449 | 5 | 0.001059943 | 3.500006 | 0.0002828641 | 2.797415e-09 | 960.783 | 0.0095 | 0 | 0.0009889607
08/31/2022 09:46:03.149 | 2271968.1 | 955.1038 | 449 | 6 | -0.001059849 | 2.499987 | 0.0002828648 | 0.0002811501 | 960.7852 | 954.9542 | 0 | 99.39382
08/31/2022 10:02:02.345 | 2272927.2 | 959.1624 | 450 | 5 | 0.001059916 | 3.5 | 0.0002823519 | 1.531067e-09 | 959.0087 | 0.0052 | 0 | 0.0005422548
08/31/2022 10:17:55.974 | 2273880.9 | 953.6052 | 450 | 6 | -0.001060127 | 2.499977 | 0.0002823537 | 0.0002807615 | 959.0148 | 953.4605 | 0 | 99.4361
08/31/2022 10:33:53.965 | 2274838.9 | 957.9607 | 451 | 5 | 0.001059919 | 3.5 | 0.0002820019 | 2.061348e-09 | 957.8183 | 0.007 | 0 | 0.0007309694
08/31/2022 10:49:46.110 | 2275791.0 | 952.1205 | 451 | 6 | -0.001060135 | 2.499989 | 0.0002820036 | 0.0002803393 | 957.824 | 951.9881 | 0 | 99.40984
08/31/2022 11:05:42.468 | 2276747.4 | 956.3236 | 452 | 5 | 0.001059872 | 3.500008 | 0.0002815057 | 3.29899e-09 | 956.1638 | 0.0085 | 0 | 0.001171909
08/31/2022 11:21:32.981 | 2277697.885 | 950.4901 | 452 | 6 | -0.001060124 | 2.499969 | 0.0002815073 | 0.0002798231 | 956.1693 | 950.3377 | 0 | 99.4017
08/31/2022 11:37:27.815 | 2278652.7 | 954.8013 | 453 | 5 | 0.001059971 | 3.500051 | 0.0002810838 | 2.002415e-09 | 954.63 | 0.006 | 0 | 0.0007123906
08/31/2022 11:53:17.355 | 2279602.259 | 949.515 | 453 | 6 | -0.00106008 | 2.499998 | 0.0002810852 | 0.000279568 | 954.6347 | 949.3676 | 0 | 99.46023
08/31/2022 12:09:11.348 | 2280556.3 | 953.9599 | 454 | 5 | 0.001059893 | 3.500023 | 0.0002808258 | 2.061622e-09 | 953.8197 | 0.007 | 0 | 0.0007341286
08/31/2022 12:24:59.641 | 2281504.5 | 948.2686 | 454 | 6 | -0.001059989 | 2.499977 | 0.0002808275 | 0.0002791911 | 953.8258 | 948.0954 | 0 | 99.41727
08/31/2022 12:40:51.920 | 2282456.8 | 952.2471 | 455 | 5 | 0.00105995 | 3.500002 | 0.0002803182 | 1.384259e-09 | 952.1058 | 0.0047 | 0 | 0.0004938169
08/31/2022 12:56:38.908 | 2283403.8 | 946.9638 | 455 | 6 | -0.001060074 | 2.499987 | 0.0002803199 | 0.0002788012 | 952.1115 | 946.8099 | 0 | 99.45821
08/31/2022 13:12:30.571 | 2284355.5 | 951.6299 | 456 | 5 | 0.001060003 | 3.500004 | 0.0002801475 | 2.973584e-09 | 951.4737 | 0.0093 | 0 | 0.001061435
08/31/2022 13:28:16.270 | 2285301.2 | 945.6749 | 456 | 6 | -0.001060093 | 2.499987 | 0.0002801494 | 0.0002784146 | 951.4801 | 945.5149 | 0 | 99.38077
08/31/2022 13:44:06.305 | 2286251.2 | 950.0029 | 457 | 5 | 0.001059893 | 3.500002 | 0.0002796487 | 1.943158e-09 | 949.8479 | 0.0066 | 0 | 0.0006948569
08/31/2022 13:59:50.548 | 2287195.5 | 944.2172 | 457 | 6 | -0.001060084 | 2.499989 | 0.0002796493 | 0.0002779993 | 949.8501 | 944.0607 | 0 | 99.40995
08/31/2022 14:15:38.895 | 2288143.8 | 948.3183 | 458 | 5 | 0.001059953 | 3.500032 | 0.0002791723 | 2.267468e-09 | 948.1738 | 0.0066 | 0 | 0.0008122111
08/31/2022 14:31:21.699 | 2289086.6 | 942.7787 | 458 | 6 | -0.001060105 | 2.499987 | 0.0002791739 | 0.0002775785 | 948.1791 | 942.6333 | 0 | 99.42851
08/31/2022 14:47:08.478 | 2290033.382 | 946.7453 | 459 | 5 | 0.001059962 | 3.500006 | 0.0002786899 | 2.738591e-09 | 946.564 | 0.007999999 | 0 | 0.0009826659
08/31/2022 15:02:49.452 | 2290974.4 | 940.95 | 459 | 6 | -0.001060074 | 2.499977 | 0.0002786926 | 0.0002770282 | 946.5731 | 940.782 | 0 | 99.40279
08/31/2022 15:18:34.619 | 2291919.5 | 945.1349 | 460 | 5 | 0.00105998 | 3.500013 | 0.0002782257 | 2.325928e-09 | 944.9893 | 0.0069 | 0 | 0.0008359863
08/31/2022 15:34:14.288 | 2292859.192 | 939.6446 | 460 | 6 | -0.001060065 | 2.499981 | 0.0002782274 | 0.0002766354 | 944.9952 | 939.4939 | 0 | 99.42779
08/31/2022 15:49:58.121 | 2293803.0 | 943.8004 | 461 | 5 | 0.001059932 | 3.500011 | 0.0002778344 | 2.384972e-09 | 943.6498 | 0.0081 | 0 | 0.0008584147
08/31/2022 16:05:36.081 | 2294741.0 | 937.9356 | 461 | 6 | -0.00106007 | 2.499996 | 0.0002778367 | 0.0002761567 | 943.6576 | 937.8048 | 0 | 99.39532
08/31/2022 16:21:18.198 | 2295683.1 | 942.0827 | 462 | 5 | 0.00105995 | 3.500002 | 0.0002773171 | 1.649012e-09 | 941.913 | 0.0056 | 0 | 0.0005946307
08/31/2022 16:36:54.696 | 2296619.6 | 936.4739 | 462 | 6 | -0.001060026 | 2.49999 | 0.0002773184 | 0.0002756993 | 941.9175 | 936.3111 | 0 | 99.41618
08/31/2022 16:52:35.245 | 2297560.1 | 940.5181 | 463 | 5 | 0.001059922 | 3.5 | 0.0002768792 | 1.530904e-09 | 940.3646 | 0.0052 | 0 | 0.0005529142
08/31/2022 17:08:10.213 | 2298495.117 | 934.9445 | 463 | 6 | -0.001060068 | 2.499994 | 0.000276881 | 0.0002752661 | 940.3709 | 934.8072 | 0 | 99.41674
08/31/2022 17:23:49.437 | 2299434.3 | 939.1923 | 464 | 5 | 0.001059922 | 3.500011 | 0.0002764804 | 2.35596e-09 | 939.0586 | 0.007999999 | 0 | 0.0008521254
08/31/2022 17:39:23.144 | 2300368.0 | 933.6829 | 464 | 6 | -0.001060047 | 2.499987 | 0.0002764823 | 0.0002749006 | 939.065 | 933.5537 | 0 | 99.42794
08/31/2022 17:55:01.025 | 2301305.9 | 937.8511 | 465 | 5 | 0.001059922 | 3.500011 | 0.0002760809 | 1.885076e-09 | 937.6907 | 0.0064 | 0 | 0.0006827986
08/31/2022 18:10:33.036 | 2302237.9 | 931.9867 | 465 | 6 | -0.001059952 | 2.499996 | 0.0002760823 | 0.0002743702 | 937.6954 | 931.836 | 0 | 99.37988
08/31/2022 18:26:08.455 | 2303173.4 | 935.386 | 466 | 5 | 0.001059955 | 3.500002 | 0.0002753609 | 1.972627e-09 | 935.2246 | 0.0057 | 0 | 0.0007163786
08/31/2022 18:41:38.955 | 2304103.9 | 930.4765 | 466 | 6 | -0.001060027 | 2.499994 | 0.0002753618 | 0.0002739447 | 935.2277 | 930.3389 | 0 | 99.48537
08/31/2022 18:57:14.799 | 2305039.7 | 935.8099 | 467 | 5 | 0.001059966 | 3.500017 | 0.0002754744 | 2.237716e-09 | 935.6475 | 0.0066 | 0 | 0.0008123135
08/31/2022 19:12:44.471 | 2305969.4 | 929.6465 | 467 | 6 | -0.001060037 | 2.499966 | 0.0002754762 | 0.0002736961 | 935.6535 | 929.4861 | 0 | 99.35378
08/31/2022 19:28:17.172 | 2306902.1 | 932.6676 | 468 | 5 | 0.001059994 | 3.500002 | 0.0002745666 | 2.827352e-09 | 932.5118 | 0.0072 | 0 | 0.001029751
08/31/2022 19:43:44.379 | 2307829.283 | 927.1842 | 468 | 6 | -0.001060001 | 2.499994 | 0.0002745684 | 0.0002729657 | 932.5177 | 927.0374 | 0 | 99.4163
08/31/2022 19:59:15.652 | 2308760.6 | 931.2419 | 469 | 5 | 0.001059924 | 3.500013 | 0.0002741357 | 1.91388e-09 | 931.0796 | 0.0065 | 0 | 0.0006981507
08/31/2022 20:14:41.354 | 2309686.258 | 925.6778 | 469 | 6 | -0.001060084 | 2.499989 | 0.0002741379 | 0.0002725348 | 931.0871 | 925.5215 | 0 | 99.4152
08/31/2022 20:30:10.809 | 2310615.7 | 929.4227 | 470 | 5 | 0.001059983 | 3.500023 | 0.0002735984 | 2.267606e-09 | 929.2702 | 0.0077 | 0 | 0.0008288082
08/31/2022 20:45:34.745 | 2311539.6 | 923.9109 | 470 | 6 | -0.00106003 | 2.499996 | 0.0002735998 | 0.0002720018 | 929.2748 | 923.7626 | 0 | 99.41592
08/31/2022 21:01:02.565 | 2312467.469 | 927.7883 | 471 | 5 | 0.001059943 | 3.500008 | 0.0002731218 | 2.149589e-09 | 927.6392 | 0.006 | 0 | 0.0007870439
08/31/2022 21:16:25.180 | 2313390.1 | 922.589 | 471 | 6 | -0.001060015 | 2.499992 | 0.0002731232 | 0.0002716194 | 927.644 | 922.449 | 0 | 99.44939
08/31/2022 21:31:52.220 | 2314317.1 | 927.0068 | 472 | 5 | 0.001059902 | 3.500034 | 0.0002728899 | 2.266945e-09 | 926.8367 | 0.0077 | 0 | 0.0008307179
08/31/2022 21:47:13.435 | 2315238.3 | 921.1906 | 472 | 6 | -0.001060031 | 2.499989 | 0.0002728924 | 0.0002712129 | 926.8453 | 921.0556 | 0 | 99.38455
08/31/2022 22:02:38.863 | 2316163.767 | 925.3971 | 473 | 5 | 0.001059969 | 3.5 | 0.00027243 | 1.913976e-09 | 925.2394 | 0.0065 | 0 | 0.0007025569
08/31/2022 22:17:58.830 | 2317083.7 | 919.9426 | 473 | 6 | -0.001060046 | 2.499992 | 0.0002724313 | 0.0002708354 | 925.2437 | 919.804 | 0 | 99.41422
08/31/2022 22:33:22.342 | 2318007.2 | 923.4807 | 474 | 5 | 0.00105996 | 3.500002 | 0.0002718617 | 2.385234e-09 | 923.34 | 0.0081 | 0 | 0.0008773702
08/31/2022 22:48:41.128 | 2318926.0 | 918.7601 | 474 | 6 | -0.001060038 | 2.499994 | 0.0002718636 | 0.000270493 | 923.3464 | 918.6179 | 0 | 99.49583
08/31/2022 23:04:03.872 | 2319848.8 | 922.7138 | 475 | 5 | 0.001059997 | 3.50001 | 0.0002716249 | 2.797757e-09 | 922.5509 | 0.0095 | 0 | 0.001030008
08/31/2022 23:19:20.866 | 2320765.8 | 916.9691 | 475 | 6 | -0.001060044 | 2.499998 | 0.0002716264 | 0.0002699691 | 922.5558 | 916.8317 | 0 | 99.38988
08/31/2022 23:34:41.941 | 2321686.8 | 921.045 | 476 | 5 | 0.001059936 | 3.500002 | 0.0002711375 | 2.297012e-09 | 920.8908 | 0.0068 | 0 | 0.0008471764
08/31/2022 23:49:57.417 | 2322602.3 | 915.4524 | 476 | 6 | -0.001060017 | 2.499992 | 0.0002711393 | 0.0002695216 | 920.8969 | 915.3152 | 0 | 99.40337
09/01/2022 00:05:16.958 | 2323521.9 | 919.5099 | 477 | 5 | 0.001059962 | 3.500011 | 0.0002706806 | 2.384992e-09 | 919.3558 | 0.0081 | 0 | 0.0008811093
09/01/2022 00:20:31.119 | 2324436.0 | 914.1355 | 477 | 6 | -0.001059994 | 2.499992 | 0.0002706825 | 0.0002691296 | 919.3625 | 913.9802 | 0 | 99.42632
09/01/2022 00:35:48.974 | 2325353.9 | 917.8241 | 478 | 5 | 0.001060043 | 3.500046 | 0.0002702056 | 2.384906e-09 | 917.6671 | 0.0081 | 0 | 0.0008826267
09/01/2022 00:51:01.516 | 2326266.4 | 912.5175 | 478 | 6 | -0.001060068 | 2.499998 | 0.0002702065 | 0.0002686541 | 917.6703 | 912.3779 | 0 | 99.42546
09/01/2022 01:06:17.618 | 2327182.5 | 916.069 | 479 | 5 | 0.001059982 | 3.500002 | 0.0002696813 | 3.034007e-09 | 915.9386 | 0.0103 | 0 | 0.001125034
09/01/2022 01:21:28.586 | 2328093.5 | 910.9448 | 479 | 6 | -0.001060042 | 2.49999 | 0.000269683 | 0.0002681916 | 915.9446 | 910.7988 | 0 | 99.44698
09/01/2022 01:36:43.777 | 2329008.7 | 915.158 | 480 | 5 | 0.001059958 | 3.500006 | 0.0002694043 | 3.091958e-09 | 915.0107 | 0.0105 | 0 | 0.001147702
09/01/2022 01:51:53.283 | 2329918.2 | 909.4817 | 480 | 6 | -0.001059918 | 2.5 | 0.0002694062 | 0.0002677444 | 915.0171 | 909.3368 | 0 | 99.38318
09/01/2022 02:07:06.673 | 2330831.6 | 913.3601 | 481 | 5 | 0.001059969 | 3.500002 | 0.0002688931 | 2.738482e-09 | 913.2136 | 0.0093 | 0 | 0.001018428
09/01/2022 02:22:14.727 | 2331739.6 | 908.0288 | 481 | 6 | -0.001060038 | 2.5 | 0.0002688948 | 0.0002673293 | 913.2195 | 907.884 | 0 | 99.41782
09/01/2022 02:37:27.026 | 2332651.9 | 912.2666 | 482 | 5 | 0.001059908 | 3.500021 | 0.0002685547 | 2.384963e-09 | 912.1308 | 0.0081 | 0 | 0.0008880734
09/01/2022 02:52:34.080 | 2333558.984 | 907.0294 | 482 | 6 | -0.001060068 | 2.499998 | 0.0002685566 | 0.0002670486 | 912.1372 | 906.886 | 0 | 99.43849
09/01/2022 03:07:44.974 | 2334469.9 | 910.8626 | 483 | 5 | 0.001060025 | 3.5 | 0.000268142 | 2.797203e-09 | 910.7075 | 0.0095 | 0 | 0.00104318
09/01/2022 03:22:51.092 | 2335376.0 | 906.0933 | 483 | 6 | -0.00106004 | 2.499987 | 0.0002681438 | 0.0002667502 | 910.7134 | 905.9621 | 0 | 99.48028
09/01/2022 03:38:00.939 | 2336285.8 | 909.8162 | 484 | 5 | 0.001059991 | 3.500008 | 0.00026784 | 2.002208e-09 | 909.6658 | 0.006 | 0 | 0.0007475388
09/01/2022 03:53:05.163 | 2337190.1 | 904.201 | 484 | 6 | -0.001060099 | 2.499985 | 0.0002678423 | 0.0002662087 | 909.6734 | 904.0598 | 0 | 99.39008
09/01/2022 04:08:13.237 | 2338098.1 | 908.0415 | 485 | 5 | 0.001059939 | 3.500008 | 0.0002673047 | 2.561845e-09 | 907.8868 | 0.0087 | 0 | 0.0009583989
09/01/2022 04:23:15.972 | 2339000.9 | 902.7102 | 485 | 6 | -0.001060051 | 2.499975 | 0.0002673061 | 0.000265775 | 907.8914 | 902.5816 | 0 | 99.42724
09/01/2022 04:38:22.871 | 2339907.8 | 906.8665 | 486 | 5 | 0.001059972 | 3.500023 | 0.000266976 | 3.858009e-09 | 906.7174 | 0.0122 | 0 | 0.001445077
09/01/2022 04:53:24.321 | 2340809.2 | 901.4255 | 486 | 6 | -0.001060012 | 2.5 | 0.0002669769 | 0.0002653885 | 906.7204 | 901.3071 | 0 | 99.40502
09/01/2022 05:08:30.278 | 2341715.182 | 905.9251 | 487 | 5 | 0.001059916 | 3.500008 | 0.0002666941 | 1.5313e-09 | 905.7809 | 0.0052 | 0 | 0.0005741782
09/01/2022 05:23:30.910 | 2342615.8 | 900.6079 | 487 | 6 | -0.001060107 | 2.5 | 0.0002666955 | 0.0002651513 | 905.7856 | 900.4507 | 0 | 99.42098
09/01/2022 05:38:35.468 | 2343520.4 | 904.5232 | 488 | 5 | 0.001059975 | 3.500023 | 0.0002662803 | 2.974337e-09 | 904.3891 | 0.0082 | 0 | 0.001116995
09/01/2022 05:53:34.667 | 2344419.6 | 899.1753 | 488 | 6 | -0.001060063 | 2.499992 | 0.0002662824 | 0.0002647193 | 904.3964 | 899.0324 | 0 | 99.41299
09/01/2022 06:08:37.339 | 2345322.2 | 902.6409 | 489 | 5 | 0.001060015 | 3.500002 | 0.0002657321 | 2.29679e-09 | 902.497 | 0.0078 | 0 | 0.0008643252
09/01/2022 06:23:35.226 | 2346220.1 | 897.8623 | 489 | 6 | -0.001060093 | 2.499987 | 0.0002657342 | 0.0002643362 | 902.504 | 897.7136 | 0 | 99.47392
09/01/2022 06:38:36.522 | 2347121.4 | 901.2648 | 490 | 5 | 0.001059941 | 3.500002 | 0.0002653087 | 2.385481e-09 | 901.1139 | 0.0067 | 0 | 0.000899134
09/01/2022 06:53:32.303 | 2348017.2 | 895.7567 | 490 | 6 | -0.001060077 | 2.49999 | 0.0002653101 | 0.000263719 | 901.1184 | 895.5918 | 0 | 99.4003
09/01/2022 07:08:31.897 | 2348916.8 | 899.5632 | 491 | 5 | 0.001059924 | 3.500059 | 0.0002648198 | 1.884704e-09 | 899.4233 | 0.0064 | 0 | 0.0007116927
09/01/2022 07:23:25.969 | 2349810.9 | 894.0463 | 491 | 6 | -0.001060102 | 2.499968 | 0.0002648222 | 0.0002632141 | 899.4312 | 893.8942 | 0 | 99.3928
09/01/2022 07:38:24.011 | 2350708.9 | 898.0112 | 492 | 5 | 0.00105996 | 3.500023 | 0.0002643619 | 2.355431e-09 | 897.8535 | 0.0072 | 0 | 0.0008909872
09/01/2022 07:53:16.779 | 2351601.7 | 892.7432 | 492 | 6 | -0.00106006 | 2.499998 | 0.0002643636 | 0.0002628302 | 897.8592 | 892.5984 | 0 | 99.41998
09/01/2022 08:08:13.578 | 2352498.5 | 896.7649 | 493 | 5 | 0.001059943 | 3.500021 | 0.00026399 | 3.82824e-09 | 896.6175 | 0.0103 | 0 | 0.001450146
09/01/2022 08:23:05.236 | 2353390.1 | 891.6341 | 493 | 6 | -0.001059959 | 2.499989 | 0.0002639917 | 0.0002624936 | 896.6232 | 891.4778 | 0 | 99.43252
09/01/2022 08:38:00.486 | 2354285.4 | 895.219 | 494 | 5 | 0.001059929 | 3.500008 | 0.0002635467 | 2.414411e-09 | 895.0783 | 0.0071 | 0 | 0.0009161227
09/01/2022 08:52:50.743 | 2355175.6 | 890.2338 | 494 | 6 | -0.001059971 | 2.499992 | 0.0002635486 | 0.0002620874 | 895.0846 | 890.0863 | 0 | 99.44557
09/01/2022 09:07:45.138 | 2356070.0 | 894.3631 | 495 | 5 | 0.001059943 | 3.500004 | 0.0002632896 | 2.886557e-09 | 894.2213 | 0.0098 | 0 | 0.001096343
09/01/2022 09:22:34.191 | 2356959.1 | 889.0293 | 495 | 6 | -0.001060066 | 2.499983 | 0.0002632909 | 0.0002617394 | 894.2258 | 888.8833 | 0 | 99.4107
09/01/2022 09:37:27.378 | 2357852.3 | 893.1544 | 496 | 5 | 0.001060008 | 3.500015 | 0.000262931 | 2.001963e-09 | 892.9933 | 0.0061 | 0 | 0.0007614025
09/01/2022 09:52:15.866 | 2358740.8 | 888.4648 | 496 | 6 | -0.001060005 | 2.499989 | 0.0002629325 | 0.0002615633 | 892.9981 | 888.3214 | 0 | 99.47926
09/01/2022 10:07:08.455 | 2359633.4 | 892.5569 | 497 | 5 | 0.001060002 | 3.5 | 0.0002627507 | 2.886014e-09 | 892.3978 | 0.0098 | 0 | 0.001098385
09/01/2022 10:21:55.892 | 2360520.8 | 887.4118 | 497 | 6 | -0.001060047 | 2.49999 | 0.0002627531 | 0.0002612534 | 892.4059 | 887.2668 | 0 | 99.42924
09/01/2022 10:36:46.986 | 2361411.9 | 891.0645 | 498 | 5 | 0.001059905 | 3.500011 | 0.0002623024 | 2.121855e-09 | 890.9104 | 0.0072 | 0 | 0.0008089347
09/01/2022 10:51:32.371 | 2362297.3 | 885.3614 | 498 | 6 | -0.001060035 | 2.49999 | 0.0002623047 | 0.0002606532 | 890.9181 | 885.2039 | 0 | 99.37041
09/01/2022 11:06:21.174 | 2363186.1 | 888.771 | 499 | 5 | 0.001059989 | 3.500006 | 0.0002616422 | 2.503225e-09 | 888.6151 | 0.0085 | 0 | 0.0009567359
09/01/2022 11:21:04.796 | 2364069.7 | 883.5974 | 499 | 6 | -0.001060052 | 2.49999 | 0.0002616435 | 0.0002601356 | 888.6195 | 883.4525 | 0 | 99.42369
09/01/2022 11:35:52.193 | 2364957.1 | 887.3636 | 500 | 5 | 0.001060001 | 3.50001 | 0.0002612199 | 2.178992e-09 | 887.2101 | 0.0065 | 0 | 0.0008341598
09/01/2022 11:50:34.428 | 2365839.3 | 882.2101 | 500 | 6 | -0.0010601 | 2.499987 | 0.0002612219 | 0.0002597443 | 887.2166 | 882.0677 | 0 | 99.43437
09/01/2022 12:05:20.027 | 2366724.931 | 885.5661 | 501 | 5 | 0.001059929 | 3.500015 | 0.0002606889 | 3.680789e-09 | 885.4477 | 0.0125 | 0 | 0.001411947
09/01/2022 12:20:00.510 | 2367605.4 | 880.4578 | 501 | 6 | -0.00106007 | 2.499979 | 0.0002606906 | 0.00025922 | 885.4534 | 880.3235 | 0 | 99.43587
09/01/2022 12:34:45.157 | 2368490.1 | 884.616 | 502 | 5 | 0.00105995 | 3.500027 | 0.0002604108 | 2.267153e-09 | 884.4578 | 0.0077 | 0 | 0.0008706063
09/01/2022 12:49:24.126 | 2369369.0 | 878.9451 | 502 | 6 | -0.001060109 | 2.5 | 0.0002604127 | 0.0002587791 | 884.4641 | 878.8114 | 0 | 99.3727
09/01/2022 13:04:07.103 | 2370252.007 | 882.9446 | 503 | 5 | 0.001059894 | 3.50001 | 0.0002599109 | 2.473829e-09 | 882.7937 | 0.0077 | 0 | 0.000951799
09/01/2022 13:18:44.817 | 2371129.7 | 877.6894 | 503 | 6 | -0.001060066 | 2.499989 | 0.0002599121 | 0.0002584136 | 882.7979 | 877.5472 | 0 | 99.42346