## JB2_SiMP-LFP-SF10_03C_Channel_8
Date_Time | Test Time (s) | Step Time (s) | Cycle Index | Step Index | Current (A) | Voltage (V) | Charge Capacity (Ah) | Discharge Capacity (Ah) | Charge Time (s) | Discharge Time (s) | V_Max_On_Cycle (V) | Coulombic Efficiency (%) | mAh/g
07/21/2022 15:30:03.713 | 176123.117 | 58047.0185 | 1 | 3 | -0.0001589981 | 2.499993 | 0.003306544 | 0.002563256 | 74866.11 | 58039.46 | 0 | 77.52071
07/22/2022 22:26:17.469 | 287496.8734 | 52789.0342 | 2 | 3 | -0.000158989 | 2.499955 | 0.002587095 | 0.002331125 | 58577.07 | 52782 | 0 | 90.1059
07/24/2022 02:38:59.497 | 389058.9009 | 48246.1237 | 3 | 3 | -0.0001589862 | 2.499984 | 0.002354369 | 0.00213051 | 53308.7 | 48239.69 | 0 | 90.49175
07/24/2022 06:12:55.410 | 401894.8138 | 6002.8005 | 4 | 6 | -0.001060021 | 2.499986 | 0.002011516 | 0.001767228 | 6832.087 | 6001.99 | 0 | 87.85553
07/24/2022 09:26:55.856 | 413535.2605 | 5683.826 | 5 | 6 | -0.001059956 | 2.499972 | 0.001753532 | 0.001673303 | 5955.829 | 5683.125 | 0 | 95.42472
07/24/2022 12:32:47.807 | 424687.2106 | 5454.7616 | 6 | 6 | -0.00106007 | 2.499944 | 0.00167708 | 0.001605957 | 5696.403 | 5454.024 | 0 | 95.75915
07/24/2022 15:31:48.542 | 435427.9462 | 5260.513 | 7 | 6 | -0.00106001 | 2.499904 | 0.001613562 | 0.001548822 | 5479.504 | 5259.823 | 0 | 95.98775
07/24/2022 18:24:56.150 | 445815.5539 | 5093.8781 | 8 | 6 | -0.001060007 | 2.499955 | 0.001558565 | 0.001499764 | 5292.939 | 5093.208 | 0 | 96.22723
07/24/2022 21:11:54.084 | 455833.488 | 4913.4341 | 9 | 6 | -0.001060014 | 2.499993 | 0.001502968 | 0.001446536 | 5103.823 | 4912.79 | 0 | 96.24534
07/24/2022 23:53:18.941 | 465518.3446 | 4756.4669 | 10 | 6 | -0.001060012 | 2.499957 | 0.001451038 | 0.001400332 | 4927.641 | 4755.85 | 0 | 96.50557
07/25/2022 02:29:43.102 | 474902.5058 | 4611.3277 | 11 | 6 | -0.001060005 | 2.49994 | 0.001405078 | 0.001357634 | 4772.17 | 4610.772 | 0 | 96.62339
07/25/2022 05:01:28.506 | 484007.91 | 4477.522 | 12 | 6 | -0.001059943 | 2.499984 | 0.001362364 | 0.001318155 | 4627.2 | 4476.941 | 0 | 96.75499
07/25/2022 07:28:53.374 | 492852.7779 | 4350.3929 | 13 | 6 | -0.001059961 | 2.499928 | 0.001323119 | 0.00128075 | 4493.877 | 4349.776 | 0 | 96.79779
07/25/2022 09:52:12.577 | 501451.9806 | 4232.22 | 14 | 6 | -0.001060015 | 2.499972 | 0.00128552 | 0.001245982 | 4366.329 | 4231.722 | 0 | 96.92432
07/25/2022 12:11:31.216 | 509810.6197 | 4112.1461 | 15 | 6 | -0.001059986 | 2.499959 | 0.001250075 | 0.001210589 | 4245.914 | 4111.594 | 0 | 96.84137
07/25/2022 14:27:05.329 | 517944.7329 | 4005.3221 | 16 | 6 | -0.001060012 | 2.499957 | 0.001215545 | 0.001179258 | 4128.191 | 4004.786 | 0 | 97.0148
07/25/2022 16:39:16.882 | 525876.2859 | 3903.5648 | 17 | 6 | -0.001060035 | 2.499997 | 0.001185966 | 0.001149278 | 4027.406 | 3903.077 | 0 | 96.90646
07/25/2022 18:47:47.478 | 533586.8821 | 3791.6607 | 18 | 6 | -0.001060032 | 2.499988 | 0.00115386 | 0.001116347 | 3918.419 | 3791.173 | 0 | 96.74886
07/25/2022 20:52:19.211 | 541058.6151 | 3672.562 | 19 | 6 | -0.001060079 | 2.499974 | 0.001118462 | 0.001081222 | 3798.596 | 3672.031 | 0 | 96.67043
07/25/2022 22:52:58.028 | 548297.4325 | 3557.6137 | 20 | 6 | -0.001059982 | 2.49997 | 0.001083832 | 0.00104737 | 3680.658 | 3557.146 | 0 | 96.63583
07/26/2022 00:49:50.977 | 555310.3809 | 3444.41 | 21 | 6 | -0.001060018 | 2.499946 | 0.001050458 | 0.00101405 | 3567.978 | 3443.988 | 0 | 96.53408
07/26/2022 02:42:58.261 | 562097.6647 | 3331.8168 | 22 | 6 | -0.001059926 | 2.499986 | 0.001017219 | 0.0009808935 | 3454.985 | 3331.374 | 0 | 96.42894
07/26/2022 04:32:18.636 | 568658.0399 | 3217.8857 | 23 | 6 | -0.001060002 | 2.49997 | 0.0009839152 | 0.0009473555 | 3341.981 | 3217.468 | 0 | 96.28426
07/26/2022 06:17:51.369 | 574990.7731 | 3105.1357 | 24 | 6 | -0.001059949 | 2.499938 | 0.0009501487 | 0.0009141586 | 3227.104 | 3104.73 | 0 | 96.21217
07/26/2022 07:59:39.076 | 581098.4803 | 2992.2562 | 25 | 6 | -0.001059949 | 2.499997 | 0.0009170893 | 0.0008809406 | 3114.989 | 2991.891 | 0 | 96.05833
07/26/2022 09:37:40.100 | 586979.5042 | 2879.769 | 26 | 6 | -0.001060044 | 2.499991 | 0.0008834727 | 0.0008478172 | 3000.823 | 2879.397 | 0 | 95.96416
07/26/2022 11:12:02.699 | 592642.1031 | 2771.6337 | 27 | 6 | -0.001059981 | 2.499978 | 0.0008510197 | 0.0008159723 | 2890.545 | 2771.255 | 0 | 95.88172
07/26/2022 12:42:51.582 | 598090.9861 | 2664.667 | 28 | 6 | -0.001060073 | 2.499988 | 0.0008197139 | 0.0007845253 | 2783.801 | 2664.33 | 0 | 95.70721
07/26/2022 14:10:11.866 | 603331.2703 | 2562.0845 | 29 | 6 | -0.001060025 | 2.499993 | 0.0007885442 | 0.0007543354 | 2677.804 | 2561.75 | 0 | 95.66178
07/26/2022 15:34:16.724 | 608376.1281 | 2466.2568 | 30 | 6 | -0.001060053 | 2.499991 | 0.0007592188 | 0.0007260983 | 2578.205 | 2465.923 | 0 | 95.63756
07/26/2022 16:55:04.813 | 613224.217 | 2367.2229 | 31 | 6 | -0.001060134 | 2.499993 | 0.0007304241 | 0.0006969749 | 2480.483 | 2366.927 | 0 | 95.42058
07/26/2022 18:12:25.248 | 617864.6524 | 2265.0632 | 32 | 6 | -0.001059986 | 2.499986 | 0.0006993649 | 0.0006668515 | 2374.996 | 2264.745 | 0 | 95.35101
07/26/2022 19:26:10.648 | 622290.0517 | 2158.4925 | 33 | 6 | -0.001060026 | 2.499993 | 0.0006674309 | 0.0006354963 | 2266.537 | 2158.226 | 0 | 95.21529
07/26/2022 20:36:27.195 | 626506.5988 | 2057.6668 | 34 | 6 | -0.001060019 | 2.499923 | 0.0006356376 | 0.0006058284 | 2158.551 | 2057.437 | 0 | 95.31035
07/26/2022 21:43:32.164 | 630531.5676 | 1964.5077 | 35 | 6 | -0.001060032 | 2.499951 | 0.0006066746 | 0.0005783602 | 2060.177 | 1964.263 | 0 | 95.33284
07/26/2022 22:47:40.234 | 634379.6383 | 1878.1507 | 36 | 6 | -0.001060032 | 2.499991 | 0.0005799541 | 0.0005529488 | 1969.612 | 1877.914 | 0 | 95.34355
07/26/2022 23:48:55.162 | 638054.5665 | 1793.7878 | 37 | 6 | -0.001060016 | 2.499999 | 0.0005538143 | 0.0005281258 | 1880.815 | 1793.578 | 0 | 95.36154
07/27/2022 00:47:26.364 | 641565.7684 | 1714.5679 | 38 | 6 | -0.001059971 | 2.499974 | 0.0005289207 | 0.0005047731 | 1796.37 | 1714.347 | 0 | 95.43455
07/27/2022 01:43:20.485 | 644919.8887 | 1636.9511 | 39 | 6 | -0.001060012 | 2.499999 | 0.0005054646 | 0.0004819339 | 1716.871 | 1636.757 | 0 | 95.34473
07/27/2022 02:36:44.749 | 648124.1528 | 1565.4471 | 40 | 6 | -0.001059987 | 2.499911 | 0.000482464 | 0.0004608793 | 1638.55 | 1565.266 | 0 | 95.52615
07/27/2022 03:27:49.081 | 651188.4847 | 1497.1534 | 41 | 6 | -0.00106004 | 2.499999 | 0.000461345 | 0.0004407674 | 1566.927 | 1496.948 | 0 | 95.53964
07/27/2022 04:16:37.012 | 654116.4165 | 1430.7195 | 42 | 6 | -0.001059942 | 2.499993 | 0.000440745 | 0.0004212062 | 1496.964 | 1430.531 | 0 | 95.56686
07/27/2022 05:03:19.549 | 656918.9526 | 1370.7034 | 43 | 6 | -0.00105997 | 2.499927 | 0.0004214733 | 0.0004035387 | 1431.592 | 1370.538 | 0 | 95.74479
07/27/2022 05:47:59.437 | 659598.8415 | 1310.6747 | 44 | 6 | -0.001059963 | 2.499917 | 0.000403044 | 0.0003858493 | 1368.972 | 1310.503 | 0 | 95.73379
07/27/2022 06:30:43.832 | 662163.2358 | 1254.6933 | 45 | 6 | -0.001059952 | 2.499991 | 0.0003855308 | 0.0003693668 | 1309.468 | 1254.527 | 0 | 95.80733
07/27/2022 07:11:40.573 | 664619.9772 | 1202.5842 | 46 | 6 | -0.001059907 | 2.499988 | 0.0003691748 | 0.0003540428 | 1253.942 | 1202.433 | 0 | 95.90112
07/27/2022 07:50:51.098 | 666970.5023 | 1150.283 | 47 | 6 | -0.001059975 | 2.49999 | 0.0003533098 | 0.0003386542 | 1200.051 | 1150.148 | 0 | 95.85189
07/27/2022 08:28:21.820 | 669221.2245 | 1102.1618 | 48 | 6 | -0.001059973 | 2.499995 | 0.0003380892 | 0.0003244757 | 1148.367 | 1102.036 | 0 | 95.97342
07/27/2022 09:04:17.826 | 671377.2303 | 1056.9878 | 49 | 6 | -0.001059917 | 2.499949 | 0.000323507 | 0.000311169 | 1098.826 | 1056.853 | 0 | 96.1862
07/27/2022 09:38:45.279 | 673444.6829 | 1013.2898 | 50 | 6 | -0.001059954 | 2.499991 | 0.0003103038 | 0.0002983078 | 1053.953 | 1013.168 | 0 | 96.13412
07/27/2022 10:11:47.863 | 675427.2669 | 972.0746 | 51 | 6 | -0.001059981 | 2.499995 | 0.0002974595 | 0.0002861728 | 1010.315 | 971.9487 | 0 | 96.20566
07/27/2022 10:43:29.270 | 677328.6743 | 932.3926 | 52 | 6 | -0.001059948 | 2.499967 | 0.0002852372 | 0.0002745047 | 968.8362 | 932.2908 | 0 | 96.23737
07/27/2022 11:13:51.477 | 679150.8813 | 894.1339 | 53 | 6 | -0.001059991 | 2.499999 | 0.0002731929 | 0.000263244 | 927.8893 | 894.0377 | 0 | 96.35828
07/27/2022 11:43:00.521 | 680899.9253 | 858.9115 | 54 | 6 | -0.001060015 | 2.499965 | 0.0002620222 | 0.0002528715 | 889.966 | 858.8002 | 0 | 96.50768
07/27/2022 12:10:58.019 | 682577.4234 | 823.1419 | 55 | 6 | -0.001060002 | 2.49998 | 0.0002515074 | 0.000242342 | 854.2008 | 823.0474 | 0 | 96.35579
07/27/2022 12:37:43.732 | 684183.1362 | 788.5384 | 56 | 6 | -0.00106001 | 2.499894 | 0.0002405782 | 0.0002321546 | 817.0159 | 788.4418 | 0 | 96.49861
07/27/2022 13:03:24.060 | 685723.4642 | 757.2598 | 57 | 6 | -0.00106003 | 2.499982 | 0.0002305563 | 0.0002229513 | 782.9215 | 757.1608 | 0 | 96.70148
07/27/2022 13:28:06.293 | 687205.6966 | 729.4519 | 58 | 6 | -0.001060029 | 2.499982 | 0.0002216321 | 0.0002147631 | 752.6358 | 729.3576 | 0 | 96.90073
07/27/2022 13:51:57.444 | 688636.8485 | 704.8094 | 59 | 6 | -0.001060143 | 2.49999 | 0.0002138419 | 0.0002075199 | 726.1955 | 704.7271 | 0 | 97.04359
07/27/2022 14:14:59.885 | 690019.2892 | 680.8433 | 60 | 6 | -0.001060079 | 2.499949 | 0.0002065518 | 0.0002004673 | 701.4621 | 680.7693 | 0 | 97.05424
07/27/2022 14:37:15.907 | 691355.311 | 657.9485 | 61 | 6 | -0.001060093 | 2.499955 | 0.0001996275 | 0.0001937229 | 677.9382 | 657.8694 | 0 | 97.04218
07/27/2022 14:58:44.519 | 692643.9228 | 634.3361 | 62 | 6 | -0.00106015 | 2.499957 | 0.0001926211 | 0.0001867735 | 654.1393 | 634.2624 | 0 | 96.96417
07/27/2022 15:19:27.019 | 693886.4234 | 612.568 | 63 | 6 | -0.001060065 | 2.499969 | 0.0001854521 | 0.00018036 | 629.7963 | 612.4899 | 0 | 97.25425
07/27/2022 15:39:27.228 | 695086.6319 | 591.295 | 64 | 6 | -0.001060065 | 2.499972 | 0.0001792642 | 0.0001740969 | 608.7812 | 591.2302 | 0 | 97.1175
07/27/2022 15:58:45.173 | 696244.5766 | 570.3905 | 65 | 6 | -0.001060093 | 2.499982 | 0.0001729783 | 0.0001679433 | 587.4336 | 570.3232 | 0 | 97.08923
07/27/2022 16:17:23.447 | 697362.8507 | 551.8555 | 66 | 6 | -0.001060063 | 2.499803 | 0.0001667533 | 0.0001624863 | 566.2997 | 551.7952 | 0 | 97.44112
07/27/2022 16:35:24.575 | 698443.9794 | 533.0778 | 67 | 6 | -0.001060102 | 2.499993 | 0.0001613429 | 0.0001569564 | 547.9261 | 533.0166 | 0 | 97.28126
07/27/2022 16:52:46.756 | 699486.1596 | 513.830799 | 68 | 6 | -0.001060071 | 2.499976 | 0.00015554 | 0.0001512907 | 528.2213 | 513.7748 | 0 | 97.26799
07/27/2022 17:09:31.128 | 700490.5316 | 495.1818 | 69 | 6 | -0.00106014 | 2.499984 | 0.0001499006 | 0.0001457994 | 509.0762 | 495.12 | 0 | 97.26405
07/27/2022 17:25:40.394 | 701459.798 | 478.4436 | 70 | 6 | -0.001060078 | 2.499984 | 0.0001444912 | 0.00014087 | 490.7104 | 478.3821 | 0 | 97.4938
07/27/2022 17:41:16.099 | 702395.5026 | 461.614 | 71 | 6 | -0.001060085 | 2.499999 | 0.0001395692 | 0.000135913 | 473.983 | 461.5489 | 0 | 97.38036
07/27/2022 17:56:16.932 | 703296.3357 | 444.3484 | 72 | 6 | -0.001060053 | 2.499984 | 0.0001343824 | 0.0001308306 | 456.3721 | 444.2914 | 0 | 97.35693
07/27/2022 18:10:42.301 | 704161.705 | 427.0676 | 73 | 6 | -0.001060097 | 2.499707 | 0.0001290254 | 0.0001257438 | 438.179 | 427.018 | 0 | 97.45663
07/27/2022 18:24:33.795 | 704993.1988 | 410.0623 | 74 | 6 | -0.001060043 | 2.499997 | 0.0001240647 | 0.0001207336 | 421.3317 | 410.0177 | 0 | 97.31506
07/27/2022 18:37:51.751 | 705791.1547 | 393.6959 | 75 | 6 | -0.001060122 | 2.499909 | 0.0001190109 | 0.0001159173 | 404.1597 | 393.6563 | 0 | 97.40053
07/27/2022 18:50:36.728 | 706556.132 | 377.3722 | 76 | 6 | -0.001060069 | 2.499982 | 0.0001141099 | 0.0001111119 | 387.512 | 377.3334 | 0 | 97.37266
07/27/2022 19:02:48.920 | 707288.3245 | 361.1288 | 77 | 6 | -0.001060073 | 2.499852 | 0.0001092363 | 0.0001063263 | 370.9627 | 361.089 | 0 | 97.33604
07/27/2022 19:14:28.980 | 707988.3844 | 345.3387 | 78 | 6 | -0.001060065 | 2.499944 | 0.0001044279 | 0.000101679 | 354.6346 | 345.3057 | 0 | 97.36761
07/27/2022 19:25:37.678 | 708657.0825 | 329.8159 | 79 | 6 | -0.00106001 | 2.499965 | 9.976521e-05 | 9.710734e-05 | 338.7925 | 329.7783 | 0 | 97.33588
07/27/2022 19:36:14.766 | 709294.17 | 314.0765 | 80 | 6 | -0.001060029 | 2.499965 | 9.509133e-05 | 9.2473e-05 | 322.923 | 314.042 | 0 | 97.24651
07/27/2022 19:46:21.659 | 709901.0633 | 299.3934 | 81 | 6 | -0.00106009 | 2.499988 | 9.052469e-05 | 8.815193e-05 | 307.4108 | 299.3687 | 0 | 97.37888
07/27/2022 19:55:59.906 | 710479.3099 | 285.2622 | 82 | 6 | -0.001060043 | 2.499951 | 8.625383e-05 | 8.399082e-05 | 292.9067 | 285.2398 | 0 | 97.37633
07/27/2022 20:05:10.154 | 711029.5577 | 271.5151 | 83 | 6 | -0.001060054 | 2.499995 | 8.205414e-05 | 7.994464e-05 | 278.6448 | 271.4966 | 0 | 97.42913
07/27/2022 20:13:54.567 | 711553.9707 | 258.835699 | 84 | 6 | -0.001060023 | 2.499951 | 7.818203e-05 | 7.620721e-05 | 265.4916 | 258.8098 | 0 | 97.47407
07/27/2022 20:22:14.390 | 712053.7943 | 246.801 | 85 | 6 | -0.001060037 | 2.499995 | 7.4476e-05 | 7.26653e-05 | 252.9402 | 246.7819 | 0 | 97.56875
07/27/2022 20:30:11.326 | 712530.7305 | 235.7142 | 86 | 6 | -0.001059971 | 2.49994 | 7.100441e-05 | 6.939888e-05 | 241.1439 | 235.6936 | 0 | 97.73882
07/27/2022 20:37:47.648 | 712987.0521 | 225.4826 | 87 | 6 | -0.001060018 | 2.499999 | 6.794603e-05 | 6.638516e-05 | 230.7611 | 225.4557 | 0 | 97.70278
07/27/2022 20:45:04.678 | 713424.0825 | 216.2437 | 88 | 6 | -0.001060018 | 2.499974 | 6.499115e-05 | 6.366781e-05 | 220.7057 | 216.2249 | 0 | 97.96381
07/27/2022 20:52:07.028 | 713846.4317 | 209.6823 | 89 | 6 | -0.001060015 | 2.499932 | 6.260338e-05 | 6.173739e-05 | 212.5898 | 209.6679 | 0 | 98.6167
07/27/2022 20:58:58.262 | 714257.6663 | 204.0995 | 90 | 6 | -0.00106004 | 2.49989 | 6.097484e-05 | 6.009373e-05 | 207.0581 | 204.0827 | 0 | 98.55495
07/27/2022 21:05:36.632 | 714656.0362 | 197.2889 | 91 | 6 | -0.001060004 | 2.49999 | 5.919001e-05 | 5.808774e-05 | 201.0004 | 197.2721 | 0 | 98.13776
07/27/2022 21:12:01.743 | 715041.1467 | 190.6207 | 92 | 6 | -0.00106001 | 2.499982 | 5.724994e-05 | 5.612247e-05 | 194.4093 | 190.6015 | 0 | 98.03061
07/27/2022 21:18:13.742 | 715413.1458 | 184.1393 | 93 | 6 | -0.001060083 | 2.499972 | 5.529898e-05 | 5.421611e-05 | 187.787 | 184.1179 | 0 | 98.0418
07/27/2022 21:24:14.266 | 715773.6705 | 178.7082 | 94 | 6 | -0.001060063 | 2.499955 | 5.351969e-05 | 5.261545e-05 | 181.7461 | 178.6877 | 0 | 98.31046
07/27/2022 21:30:05.280 | 716124.6845 | 174.04 | 95 | 6 | -0.001059995 | 2.499967 | 5.209097e-05 | 5.124113e-05 | 176.8982 | 174.0256 | 0 | 98.36854
07/27/2022 21:35:47.135 | 716466.5389 | 169.4599 | 96 | 6 | -0.001060048 | 2.499972 | 5.074538e-05 | 4.989448e-05 | 172.3249 | 169.4462 | 0 | 98.3232
07/27/2022 21:41:20.248 | 716799.6524 | 165.1933 | 97 | 6 | -0.001060012 | 2.499953 | 4.94273e-05 | 4.863695e-05 | 167.8454 | 165.1792 | 0 | 98.40098
07/27/2022 21:46:46.158 | 717125.5621 | 161.8104 | 98 | 6 | -0.001060026 | 2.499934 | 4.830411e-05 | 4.764289e-05 | 164.0328 | 161.8005 | 0 | 98.63113
07/27/2022 21:52:05.980 | 717445.3838 | 158.7825 | 99 | 6 | -0.001060021 | 2.499883 | 4.740512e-05 | 4.674916e-05 | 160.9774 | 158.7701 | 0 | 98.61627
07/27/2022 21:57:19.117 | 717758.5209 | 155.2478 | 100 | 6 | -0.001060049 | 2.499978 | 4.647034e-05 | 4.570681e-05 | 157.8193 | 155.2299 | 0 | 98.35696
07/27/2022 22:02:25.235 | 718064.6391 | 151.6971 | 101 | 6 | -0.001060057 | 2.499991 | 4.545229e-05 | 4.466504e-05 | 154.3471 | 151.6882 | 0 | 98.26797
07/27/2022 22:07:24.526 | 718363.9305 | 148.4492 | 102 | 6 | -0.001060069 | 2.499988 | 4.439342e-05 | 4.370608e-05 | 150.7693 | 148.4319 | 0 | 98.4517
07/27/2022 22:12:19.136 | 718658.54 | 146.4274 | 103 | 6 | -0.001060056 | 2.499999 | 4.361647e-05 | 4.311365e-05 | 148.1108 | 146.4186 | 0 | 98.84718
07/27/2022 22:17:09.871 | 718949.2754 | 144.3644 | 104 | 6 | -0.001060004 | 2.49998 | 4.307881e-05 | 4.250479e-05 | 146.2961 | 144.3556 | 0 | 98.66751
07/27/2022 22:21:56.070 | 719235.4736 | 142.0068 | 105 | 6 | -0.001060018 | 2.499843 | 4.244232e-05 | 4.181162e-05 | 144.1255 | 142.0009 | 0 | 98.51398
07/27/2022 22:26:36.799 | 719516.2026 | 139.0366 | 106 | 6 | -0.001060049 | 2.499995 | 4.17078e-05 | 4.09364e-05 | 141.6292 | 139.0267 | 0 | 98.15045
07/27/2022 22:31:12.138 | 719791.5424 | 136.554 | 107 | 6 | -0.001060023 | 2.49993 | 4.085083e-05 | 4.020322e-05 | 138.7179 | 136.5379 | 0 | 98.41472
07/27/2022 22:35:43.414 | 720062.8179 | 134.6437 | 108 | 6 | -0.001060002 | 2.499991 | 4.021446e-05 | 3.964486e-05 | 136.5612 | 134.6389 | 0 | 98.5836
07/27/2022 22:40:10.847 | 720330.2511 | 132.761699 | 109 | 6 | -0.001059979 | 2.499948 | 3.963206e-05 | 3.908712e-05 | 134.6078 | 132.7514 | 0 | 98.62501
07/27/2022 22:44:34.288 | 720593.6922 | 130.550999 | 110 | 6 | -0.001060028 | 2.49994 | 3.910425e-05 | 3.843551e-05 | 132.8219 | 130.5385 | 0 | 98.28986
07/27/2022 22:48:53.519 | 720852.9226 | 128.5582 | 111 | 6 | -0.001059993 | 2.499995 | 3.845765e-05 | 3.78502e-05 | 130.607 | 128.5508 | 0 | 98.42046
07/27/2022 22:53:09.328 | 721108.7321 | 126.9219 | 112 | 6 | -0.001059971 | 2.499984 | 3.792763e-05 | 3.737022e-05 | 128.8264 | 126.917 | 0 | 98.53033
07/27/2022 22:57:21.791 | 721361.1955 | 125.2591 | 113 | 6 | -0.001059963 | 2.499976 | 3.743107e-05 | 3.687973e-05 | 127.1391 | 125.2563 | 0 | 98.52704
07/27/2022 23:01:31.175 | 721610.5791 | 123.6449 | 114 | 6 | -0.001059977 | 2.49999 | 3.699863e-05 | 3.640513e-05 | 125.6689 | 123.6424 | 0 | 98.39589
07/27/2022 23:05:36.977 | 721856.3809 | 121.9533 | 115 | 6 | -0.001059989 | 2.499986 | 3.644381e-05 | 3.590688e-05 | 123.7858 | 121.9485 | 0 | 98.52671
07/27/2022 23:09:40.508 | 722099.9122 | 120.9782 | 116 | 6 | -0.001059956 | 2.499984 | 3.606342e-05 | 3.561981e-05 | 122.4869 | 120.9732 | 0 | 98.76991
07/27/2022 23:13:42.535 | 722341.9392 | 120.2053 | 117 | 6 | -0.001059962 | 2.499967 | 3.584585e-05 | 3.539149e-05 | 121.7546 | 120.1968 | 0 | 98.73248
07/27/2022 23:17:42.318 | 722581.7224 | 118.9949 | 118 | 6 | -0.001059982 | 2.499972 | 3.554433e-05 | 3.50355e-05 | 120.7301 | 118.9911 | 0 | 98.56846
07/27/2022 23:21:39.572 | 722818.9759 | 117.609 | 119 | 6 | -0.001059989 | 2.499999 | 3.520475e-05 | 3.462828e-05 | 119.5782 | 117.6064 | 0 | 98.36252
07/27/2022 23:25:33.405 | 723052.8088 | 115.8131 | 120 | 6 | -0.001060028 | 2.499999 | 3.472822e-05 | 3.409822e-05 | 117.9579 | 115.8052 | 0 | 98.18591
07/27/2022 23:29:23.751 | 723283.1554 | 114.267 | 121 | 6 | -0.001059975 | 2.499984 | 3.416575e-05 | 3.364385e-05 | 116.0201 | 114.2643 | 0 | 98.47247
07/27/2022 23:33:12.484 | 723511.888 | 113.6042 | 122 | 6 | -0.001059982 | 2.499911 | 3.38821e-05 | 3.344854e-05 | 115.0727 | 113.5983 | 0 | 98.72039
07/27/2022 23:37:00.038 | 723739.4424 | 113.0162 | 123 | 6 | -0.001060043 | 2.499988 | 3.370167e-05 | 3.327518e-05 | 114.4739 | 113.0131 | 0 | 98.73451
07/27/2022 23:40:46.118 | 723965.5218 | 112.2132 | 124 | 6 | -0.001059986 | 2.499972 | 3.350967e-05 | 3.303886e-05 | 113.8026 | 112.2082 | 0 | 98.59502
07/27/2022 23:44:30.077 | 724189.4808 | 111.03 | 125 | 6 | -0.001060012 | 2.499972 | 3.322796e-05 | 3.269055e-05 | 112.8633 | 111.0249 | 0 | 98.38268
07/27/2022 23:48:11.423 | 724410.8266 | 109.6855 | 126 | 6 | -0.001059921 | 2.49999 | 3.285686e-05 | 3.229606e-05 | 111.5978 | 109.6872 | 0 | 98.2932
07/27/2022 23:51:50.163 | 724629.5672 | 108.358 | 127 | 6 | -0.001060018 | 2.499982 | 3.247893e-05 | 3.190436e-05 | 110.3186 | 108.3548 | 0 | 98.23096
07/27/2022 23:55:26.659 | 724846.0633 | 107.4107 | 128 | 6 | -0.001059996 | 2.499961 | 3.209755e-05 | 3.162475e-05 | 109.0236 | 107.4066 | 0 | 98.52699
07/27/2022 23:59:01.560 | 725060.9642 | 106.6437 | 129 | 6 | -0.001059998 | 2.499978 | 3.185456e-05 | 3.14005e-05 | 108.1922 | 106.6413 | 0 | 98.57458
07/28/2022 00:02:34.998 | 725274.4018 | 105.8815 | 130 | 6 | -0.001059961 | 2.499991 | 3.165232e-05 | 3.117357e-05 | 107.4958 | 105.8733 | 0 | 98.48749
07/28/2022 00:06:06.740 | 725486.144 | 105.0411 | 131 | 6 | -0.00105999 | 2.499986 | 3.139913e-05 | 3.092817e-05 | 106.641 | 105.0382 | 0 | 98.50007
07/28/2022 00:09:36.562 | 725695.9664 | 104.0924 | 132 | 6 | -0.001060034 | 2.499896 | 3.110823e-05 | 3.064915e-05 | 105.6613 | 104.0889 | 0 | 98.52425
07/28/2022 00:13:05.048 | 725904.452 | 103.4307 | 133 | 6 | -0.001059993 | 2.499995 | 3.091506e-05 | 3.045454e-05 | 104.9947 | 103.4311 | 0 | 98.51038
07/28/2022 00:16:32.099 | 726111.5034 | 102.699 | 134 | 6 | -0.001060028 | 2.499997 | 3.070991e-05 | 3.023688e-05 | 104.2919 | 102.6907 | 0 | 98.45971
07/28/2022 00:19:57.393 | 726316.7968 | 101.7868 | 135 | 6 | -0.001059977 | 2.499984 | 3.046244e-05 | 2.996985e-05 | 103.446 | 101.7829 | 0 | 98.38294
07/28/2022 00:23:20.871 | 726520.2746 | 100.8334 | 136 | 6 | -0.00105999 | 2.499944 | 3.020746e-05 | 2.968947e-05 | 102.5864 | 100.8307 | 0 | 98.28522
07/28/2022 00:26:42.710 | 726722.1145 | 100.1421 | 137 | 6 | -0.001060012 | 2.499993 | 2.992388e-05 | 2.948458e-05 | 101.6323 | 100.137 | 0 | 98.53196
07/28/2022 00:30:03.391 | 726922.7953 | 99.5707 | 138 | 6 | -0.001060015 | 2.499972 | 2.97529e-05 | 2.931787e-05 | 101.0501 | 99.5682 | 0 | 98.53786
07/28/2022 00:33:22.870 | 727122.2737 | 98.9598 | 139 | 6 | -0.001060016 | 2.499991 | 2.958262e-05 | 2.91372e-05 | 100.4554 | 98.9541 | 0 | 98.49434
07/28/2022 00:36:41.044 | 727320.4482 | 98.2813 | 140 | 6 | -0.001060054 | 2.499995 | 2.939713e-05 | 2.893932e-05 | 99.8338 | 98.2812 | 0 | 98.44265
07/28/2022 00:39:57.641 | 727517.0448 | 97.4651 | 141 | 6 | -0.001060012 | 2.499951 | 2.917344e-05 | 2.869818e-05 | 99.0678 | 97.4626 | 0 | 98.37093
07/28/2022 00:43:13.054 | 727712.4585 | 96.9332 | 142 | 6 | -0.001059977 | 2.499837 | 2.898011e-05 | 2.854037e-05 | 98.4182 | 96.9307 | 0 | 98.48261
07/28/2022 00:46:27.403 | 727906.8072 | 96.4243 | 143 | 6 | -0.001060048 | 2.499991 | 2.881238e-05 | 2.839187e-05 | 97.862 | 96.4207 | 0 | 98.54052
07/28/2022 00:49:40.864 | 728100.2681 | 95.982 | 144 | 6 | -0.001060002 | 2.499988 | 2.868874e-05 | 2.825929e-05 | 97.4219 | 95.9723 | 0 | 98.50308
07/28/2022 00:52:52.866 | 728292.2704 | 95.182 | 145 | 6 | -0.001060042 | 2.49998 | 2.849152e-05 | 2.802614e-05 | 96.7594 | 95.1809 | 0 | 98.3666
07/28/2022 00:56:03.687 | 728483.0907 | 94.5838 | 146 | 6 | -0.001060025 | 2.499995 | 2.832196e-05 | 2.784963e-05 | 96.1754 | 94.5828 | 0 | 98.33228
07/28/2022 00:59:12.938 | 728672.3417 | 93.7915 | 147 | 6 | -0.001060029 | 2.499991 | 2.809202e-05 | 2.761524e-05 | 95.401 | 93.7873 | 0 | 98.30278
07/28/2022 01:02:20.809 | 728860.213 | 93.2101 | 148 | 6 | -0.001060028 | 2.49993 | 2.785537e-05 | 2.744421e-05 | 94.6022 | 93.2053 | 0 | 98.52397
07/28/2022 01:05:27.947 | 729047.3514 | 92.8454 | 149 | 6 | -0.001060037 | 2.499986 | 2.774944e-05 | 2.733821e-05 | 94.2309 | 92.8438 | 0 | 98.51807
07/28/2022 01:08:34.293 | 729233.6969 | 92.4989 | 150 | 6 | -0.001060051 | 2.499997 | 2.761766e-05 | 2.723609e-05 | 93.7832 | 92.4966 | 0 | 98.6184
07/28/2022 01:11:40.062 | 729419.4657 | 92.0955 | 151 | 6 | -0.001060021 | 2.499923 | 2.756645e-05 | 2.711675e-05 | 93.6083 | 92.0918 | 0 | 98.36868
07/28/2022 01:14:44.610 | 729604.0137 | 91.5052 | 152 | 6 | -0.001060053 | 2.499927 | 2.738153e-05 | 2.694202e-05 | 92.9808 | 91.4985 | 0 | 98.39486
07/28/2022 01:17:48.071 | 729787.4754 | 90.9572 | 153 | 6 | -0.001060023 | 2.499997 | 2.721933e-05 | 2.67806e-05 | 92.4375 | 90.9526 | 0 | 98.38816
07/28/2022 01:20:50.631 | 729970.0353 | 90.5027 | 154 | 6 | -0.001060042 | 2.499932 | 2.708754e-05 | 2.664687e-05 | 91.9968 | 90.496 | 0 | 98.37313
07/28/2022 01:23:52.363 | 730151.7675 | 90.2086 | 155 | 6 | -0.001059993 | 2.499978 | 2.693265e-05 | 2.65604e-05 | 91.4634 | 90.2042 | 0 | 98.61784
07/28/2022 01:26:53.494 | 730332.8985 | 89.766 | 156 | 6 | -0.001060019 | 2.499978 | 2.688752e-05 | 2.64335e-05 | 91.3026 | 89.772 | 0 | 98.31142
07/28/2022 01:29:53.490 | 730512.8937 | 89.3059 | 157 | 6 | -0.001060025 | 2.499875 | 2.668862e-05 | 2.6294e-05 | 90.6281 | 89.2987 | 0 | 98.5214
07/28/2022 01:32:52.622 | 730692.0264 | 88.7404 | 158 | 6 | -0.001060005 | 2.499972 | 2.659799e-05 | 2.612827e-05 | 90.3304 | 88.7365 | 0 | 98.23398
07/28/2022 01:35:50.742 | 730870.1464 | 88.3096 | 159 | 6 | -0.001059995 | 2.499997 | 2.642648e-05 | 2.600198e-05 | 89.7405 | 88.3093 | 0 | 98.39367
07/28/2022 01:38:47.954 | 731047.3585 | 87.9186 | 160 | 6 | -0.00105997 | 2.499978 | 2.627049e-05 | 2.58859e-05 | 89.2317 | 87.9155 | 0 | 98.53606
07/28/2022 01:41:44.454 | 731223.8585 | 87.5029 | 161 | 6 | -0.001059975 | 2.499991 | 2.618403e-05 | 2.576253e-05 | 88.9368 | 87.4984 | 0 | 98.39025
07/28/2022 01:44:39.953 | 731399.357 | 86.9807 | 162 | 6 | -0.001059989 | 2.499936 | 2.604294e-05 | 2.561085e-05 | 88.4576 | 86.9794 | 0 | 98.34086
07/28/2022 01:47:34.831 | 731574.2346 | 86.7077 | 163 | 6 | -0.001060005 | 2.499997 | 2.593929e-05 | 2.552989e-05 | 88.1089 | 86.7046 | 0 | 98.42168
07/28/2022 01:50:28.581 | 731747.985 | 86.1421 | 164 | 6 | -0.001060002 | 2.499963 | 2.578069e-05 | 2.536294e-05 | 87.5498 | 86.1377 | 0 | 98.37961
07/28/2022 01:53:21.867 | 731921.2714 | 85.9078 | 165 | 6 | -0.001059975 | 2.499988 | 2.570722e-05 | 2.52946e-05 | 87.3148 | 85.9061 | 0 | 98.39494
07/28/2022 01:56:14.355 | 732093.7592 | 85.5234 | 166 | 6 | -0.00106 | 2.499953 | 2.558542e-05 | 2.518114e-05 | 86.9056 | 85.5208 | 0 | 98.41989
07/28/2022 01:59:05.978 | 732265.3824 | 85.0868 | 167 | 6 | -0.00105999 | 2.499982 | 2.545899e-05 | 2.505216e-05 | 86.4723 | 85.0845 | 0 | 98.40199
07/28/2022 02:01:56.777 | 732436.181 | 84.6756 | 168 | 6 | -0.001060032 | 2.49999 | 2.533796e-05 | 2.493218e-05 | 86.0601 | 84.6738 | 0 | 98.39855
07/28/2022 02:04:46.854 | 732606.2577 | 84.3165 | 169 | 6 | -0.001060004 | 2.499963 | 2.523173e-05 | 2.482545e-05 | 85.6962 | 84.3131 | 0 | 98.38982
07/28/2022 02:07:36.186 | 732775.5904 | 83.9522 | 170 | 6 | -0.001060004 | 2.499988 | 2.51219e-05 | 2.47194e-05 | 85.3219 | 83.9516 | 0 | 98.39784
07/28/2022 02:10:24.822 | 732944.2256 | 83.6364 | 171 | 6 | -0.001059996 | 2.499907 | 2.50139e-05 | 2.462488e-05 | 84.9409 | 83.6294 | 0 | 98.44476
07/28/2022 02:13:12.827 | 733112.2315 | 83.2773 | 172 | 6 | -0.001060042 | 2.499995 | 2.493369e-05 | 2.452203e-05 | 84.6702 | 83.2792 | 0 | 98.34896
07/28/2022 02:16:00.126 | 733279.5296 | 82.9572 | 173 | 6 | -0.001059987 | 2.499982 | 2.48158e-05 | 2.44257e-05 | 84.2846 | 82.9548 | 0 | 98.428
07/28/2022 02:18:46.893 | 733446.297 | 82.6981 | 174 | 6 | -0.001059998 | 2.49989 | 2.473286e-05 | 2.434969e-05 | 84.0044 | 82.6959 | 0 | 98.45074
07/28/2022 02:21:33.136 | 733612.5402 | 82.4357 | 175 | 6 | -0.001060018 | 2.499955 | 2.466145e-05 | 2.427275e-05 | 83.7501 | 82.4351 | 0 | 98.42389
07/28/2022 02:24:18.486 | 733777.8896 | 81.9522 | 176 | 6 | -0.001060014 | 2.49998 | 2.454064e-05 | 2.413144e-05 | 83.3349 | 81.9525 | 0 | 98.33256
07/28/2022 02:27:03.254 | 733942.6584 | 81.7017 | 177 | 6 | -0.001060012 | 2.499972 | 2.444189e-05 | 2.405586e-05 | 83.0044 | 81.6986 | 0 | 98.42061
07/28/2022 02:29:47.285 | 734106.6889 | 81.2755 | 178 | 6 | -0.00105999 | 2.499768 | 2.435118e-05 | 2.393127e-05 | 82.6957 | 81.2755 | 0 | 98.2756
07/28/2022 02:32:30.918 | 734270.3216 | 81.1756 | 179 | 6 | -0.001060005 | 2.49994 | 2.426121e-05 | 2.390194e-05 | 82.3979 | 81.1772 | 0 | 98.51913
07/28/2022 02:35:13.989 | 734433.3929 | 80.8235 | 180 | 6 | -0.001059975 | 2.499988 | 2.419755e-05 | 2.379814e-05 | 82.1871 | 80.8248 | 0 | 98.34938
07/28/2022 02:37:56.523 | 734595.9272 | 80.5714 | 181 | 6 | -0.001060026 | 2.499984 | 2.411248e-05 | 2.372355e-05 | 81.9017 | 80.5695 | 0 | 98.38699
07/28/2022 02:40:38.419 | 734757.8233 | 80.2491 | 182 | 6 | -0.001059961 | 2.499972 | 2.40227e-05 | 2.362825e-05 | 81.5841 | 80.2469 | 0 | 98.35799
07/28/2022 02:43:19.738 | 734919.1417 | 79.9603 | 183 | 6 | -0.001059971 | 2.499969 | 2.393505e-05 | 2.354331e-05 | 81.2984 | 79.9602 | 0 | 98.36333
07/28/2022 02:46:00.593 | 735079.9967 | 79.7306 | 184 | 6 | -0.001059973 | 2.499993 | 2.386558e-05 | 2.34759e-05 | 81.0629 | 79.7305 | 0 | 98.36719
07/28/2022 02:48:40.635 | 735240.0394 | 79.3051 | 185 | 6 | -0.001059993 | 2.499988 | 2.375309e-05 | 2.335055e-05 | 80.6801 | 79.3066 | 0 | 98.30529
07/28/2022 02:51:20.022 | 735399.4264 | 79.0251 | 186 | 6 | -0.001060018 | 2.499974 | 2.364142e-05 | 2.326787e-05 | 80.3011 | 79.022 | 0 | 98.41994
07/28/2022 02:53:59.011 | 735558.4153 | 78.8172 | 187 | 6 | -0.001060037 | 2.499991 | 2.35854e-05 | 2.320732e-05 | 80.1127 | 78.8161 | 0 | 98.39698
07/28/2022 02:56:37.408 | 735716.812 | 78.5274 | 188 | 6 | -0.001059982 | 2.499999 | 2.349991e-05 | 2.312118e-05 | 79.8092 | 78.525 | 0 | 98.38838
07/28/2022 02:59:15.139 | 735874.5432 | 78.1237 | 189 | 6 | -0.001059986 | 2.49997 | 2.342026e-05 | 2.3003e-05 | 79.546 | 78.1235 | 0 | 98.2184
07/28/2022 03:01:52.196 | 736031.6 | 77.8618 | 190 | 6 | -0.001060032 | 2.499866 | 2.329848e-05 | 2.292665e-05 | 79.1341 | 77.8609 | 0 | 98.40405
07/28/2022 03:04:28.889 | 736188.2928 | 77.6699 | 191 | 6 | -0.001059982 | 2.499925 | 2.324923e-05 | 2.286815e-05 | 78.9625 | 77.6656 | 0 | 98.3609
07/28/2022 03:07:04.894 | 736344.2976 | 77.3066 | 192 | 6 | -0.001060007 | 2.499988 | 2.315513e-05 | 2.276115e-05 | 78.6426 | 77.3028 | 0 | 98.29855
07/28/2022 03:09:40.518 | 736499.9216 | 77.1492 | 193 | 6 | -0.001059979 | 2.499928 | 2.308732e-05 | 2.271427e-05 | 78.4184 | 77.1456 | 0 | 98.38418
07/28/2022 03:12:15.548 | 736654.9522 | 76.8372 | 194 | 6 | -0.001060016 | 2.499808 | 2.300283e-05 | 2.262469e-05 | 78.1331 | 76.836 | 0 | 98.35612
07/28/2022 03:14:50.035 | 736809.4393 | 76.5492 | 195 | 6 | -0.001059989 | 2.499948 | 2.292744e-05 | 2.253791e-05 | 77.8751 | 76.5449 | 0 | 98.30106
07/28/2022 03:17:23.952 | 736963.356 | 76.3492 | 196 | 6 | -0.001060023 | 2.499951 | 2.282276e-05 | 2.248046e-05 | 77.5064 | 76.3473 | 0 | 98.50018
07/28/2022 03:19:57.538 | 737116.9416 | 76.1237 | 197 | 6 | -0.001060002 | 2.49994 | 2.279351e-05 | 2.241257e-05 | 77.4016 | 76.1179 | 0 | 98.32871
07/28/2022 03:22:30.758 | 737270.1624 | 75.9683 | 198 | 6 | -0.001060028 | 2.499827 | 2.27301e-05 | 2.236757e-05 | 77.1945 | 75.9643 | 0 | 98.40504
07/28/2022 03:25:03.504 | 737422.9081 | 75.7092 | 199 | 6 | -0.001060034 | 2.499997 | 2.266528e-05 | 2.229313e-05 | 76.9697 | 75.7104 | 0 | 98.35807
07/28/2022 03:27:35.707 | 737575.1114 | 75.407 | 200 | 6 | -0.001060084 | 2.499887 | 2.259749e-05 | 2.220306e-05 | 76.7364 | 75.4027 | 0 | 98.2545