## JB1_SiMP-LFP-SF3_03C_Channel_85
Date_Time | Test Time (s) | Step Time (s) | Cycle Index | Step Index | Current (A) | Voltage (V) | Charge Capacity (Ah) | Discharge Capacity (Ah) | Charge Time (s) | Discharge Time (s) | V_Max_On_Cycle (V) | Coulombic Efficiency (%) | mAh/g
07/20/2022 02:34:26.379 | 43200.0013 | 43200.0013 | 1 | 1 | 0 | 0.2438545 | 0 | 0 | 0 | 0 | 0 | 0
07/20/2022 23:19:57.005 | 117930.6272 | 74730.5455 | 1 | 2 | 0.0001590163 | 3.500021 | 0.003300268 | 0 | 74721.14 | 0 | 0 | 0
07/21/2022 15:44:59.050 | 177032.6722 | 59102.0206 | 1 | 3 | -0.0001590069 | 2.499996 | 0.003300268 | 0.002610089 | 74721.15 | 59094.72 | 0 | 79.08719
07/22/2022 08:21:24.409 | 236818.0308 | 59785.327 | 2 | 2 | 0.0001589862 | 3.500036 | 0.002640298 | 4.32935e-10 | 59777.86 | 0.0098 | 0 | 1.63972e-05
07/22/2022 23:33:44.093 | 291557.7153 | 54739.6601 | 2 | 3 | -0.0001590049 | 2.499994 | 0.002640298 | 0.002417474 | 59777.87 | 54732.59 | 0 | 91.56065
07/23/2022 14:54:09.456 | 346783.078 | 55225.332 | 3 | 2 | 0.0001590123 | 3.500027 | 0.002438934 | 5.344335e-10 | 55218.27 | 0.0121 | 0 | 2.191259e-05
07/24/2022 04:47:49.458 | 396803.0798 | 50019.9774 | 3 | 3 | -0.0001589991 | 2.499973 | 0.002438934 | 0.002209024 | 55218.28 | 50013.66 | 0 | 90.57335
07/24/2022 06:45:43.624 | 403877.2456 | 7074.0497 | 4 | 5 | 0.001059887 | 3.500021 | 0.002082446 | 2.649961e-10 | 7073.152 | 0.006 | 0 | 1.272524e-05
07/24/2022 08:29:50.547 | 410124.1689 | 6246.8989 | 4 | 6 | -0.001059888 | 2.49995 | 0.002082448 | 0.001839025 | 7073.158 | 6246.141 | 0 | 88.31073
07/24/2022 10:13:08.169 | 416321.7913 | 6197.5912 | 5 | 5 | 0.001059873 | 3.50001 | 0.001824469 | 3.327302e-09 | 6196.88 | 0.0101 | 0 | 0.0001823709
07/24/2022 11:51:17.510 | 422211.1315 | 5889.3154 | 5 | 6 | -0.001059945 | 2.499992 | 0.001824471 | 0.001733777 | 6196.887 | 5888.589 | 0 | 95.02902
07/24/2022 13:29:43.650 | 428117.272 | 5906.1094 | 6 | 5 | 0.001059867 | 3.500006 | 0.001738888 | 1.648602e-09 | 5905.39 | 0.0056 | 0 | 9.480785e-05
07/24/2022 15:03:46.353 | 433759.9753 | 5642.6782 | 6 | 6 | -0.00105998 | 2.499989 | 0.00173889 | 0.001661222 | 5905.398 | 5641.976 | 0 | 95.53346
07/24/2022 16:38:22.654 | 439436.2759 | 5676.2692 | 7 | 5 | 0.001060057 | 3.500008 | 0.001671305 | 3.267694e-09 | 5675.534 | 0.0111 | 0 | 0.0001955175
07/24/2022 18:09:08.429 | 444882.0511 | 5445.7509 | 7 | 6 | -0.001059975 | 2.49999 | 0.001671307 | 0.001603285 | 5675.541 | 5445.092 | 0 | 95.93005
07/24/2022 19:40:07.245 | 450340.867 | 5458.7843 | 8 | 5 | 0.00106018 | 3.500006 | 0.001607208 | 3.474522e-09 | 5458.131 | 0.0118 | 0 | 0.0002161837
07/24/2022 21:07:25.959 | 455579.5811 | 5238.6889 | 8 | 6 | -0.001059932 | 2.499992 | 0.00160721 | 0.001542241 | 5458.139 | 5238.028 | 0 | 95.95762
07/24/2022 22:35:00.393 | 460834.0149 | 5254.3999 | 9 | 5 | 0.001059825 | 3.5 | 0.001546774 | 2.9148e-09 | 5253.738 | 0.0099 | 0 | 0.0001884438
07/24/2022 23:59:23.174 | 465896.7957 | 5062.7571 | 9 | 6 | -0.001059936 | 2.499975 | 0.001546777 | 0.001490431 | 5253.746 | 5062.094 | 0 | 96.35726
07/25/2022 01:24:01.911 | 470975.5329 | 5078.7047 | 10 | 5 | 0.001059867 | 3.500029 | 0.00149504 | 3.473643e-09 | 5078.083 | 0.0109 | 0 | 0.0002323444
07/25/2022 02:45:36.192 | 475869.8136 | 4894.2574 | 10 | 6 | -0.001059915 | 2.499996 | 0.001495043 | 0.001440838 | 5078.092 | 4893.679 | 0 | 96.37434
07/25/2022 04:07:27.318 | 480780.9399 | 4911.0948 | 11 | 5 | 0.001059894 | 3.500006 | 0.001445714 | 2.82633e-09 | 4910.479 | 0.0096 | 0 | 0.0001954971
07/25/2022 05:26:27.233 | 485520.8553 | 4739.8908 | 11 | 6 | -0.00105991 | 2.499933 | 0.001445716 | 0.001395344 | 4910.485 | 4739.282 | 0 | 96.51579
07/25/2022 06:45:43.049 | 490276.6711 | 4755.7841 | 12 | 5 | 0.001059874 | 3.500021 | 0.001399971 | 1.501712e-09 | 4755.166 | 0.0051 | 0 | 0.0001072674
07/25/2022 08:02:13.617 | 494867.2388 | 4590.5431 | 12 | 6 | -0.001059927 | 2.499996 | 0.001399972 | 0.001351393 | 4755.168 | 4589.979 | 0 | 96.53001
07/25/2022 09:19:02.776 | 499476.3975 | 4609.1286 | 13 | 5 | 0.00105988 | 3.500032 | 0.001356848 | 5.88918e-10 | 4608.562 | 0.002 | 0 | 4.340338e-05
07/25/2022 10:33:11.699 | 503925.3214 | 4448.8995 | 13 | 6 | -0.001059979 | 2.499922 | 0.001356851 | 0.001309734 | 4608.57 | 4448.373 | 0 | 96.52753
07/25/2022 11:47:33.432 | 508387.0536 | 4461.7012 | 14 | 5 | 0.001059948 | 3.500034 | 0.001313431 | 3.385688e-09 | 4461.105 | 0.0115 | 0 | 0.0002577743
07/25/2022 12:59:18.657 | 512692.2789 | 4305.201 | 14 | 6 | -0.001059956 | 2.49995 | 0.001313434 | 0.0012674 | 4461.115 | 4304.676 | 0 | 96.49518
07/25/2022 14:11:24.840 | 517018.4624 | 4326.1528 | 15 | 5 | 0.001060187 | 3.500042 | 0.001273664 | 1.501713e-09 | 4325.606 | 0.0051 | 0 | 0.0001179049
07/25/2022 15:20:58.403 | 521192.0246 | 4173.5376 | 15 | 6 | -0.00105994 | 2.49999 | 0.001273666 | 0.001228683 | 4325.611 | 4173.011 | 0 | 96.46822
07/25/2022 16:30:51.321 | 525384.9425 | 4192.8868 | 16 | 5 | 0.001060137 | 3.50005 | 0.001234345 | 2.149507e-09 | 4192.387 | 0.0073 | 0 | 0.0001741415
07/25/2022 17:38:07.850 | 529421.4718 | 4036.5049 | 16 | 6 | -0.001059936 | 2.49996 | 0.001234347 | 0.001188359 | 4192.395 | 4036.025 | 0 | 96.27428
07/25/2022 18:45:36.944 | 533470.5662 | 4049.0619 | 17 | 5 | 0.001059885 | 3.500013 | 0.00119204 | 3.239766e-09 | 4048.569 | 0.011 | 0 | 0.0002717832
07/25/2022 19:50:24.847 | 537358.4685 | 3887.8784 | 17 | 6 | -0.001059979 | 2.499931 | 0.001192042 | 0.001144567 | 4048.575 | 3887.379 | 0 | 96.01729
07/25/2022 20:55:19.846 | 541253.4676 | 3894.9673 | 18 | 5 | 0.001060141 | 3.500029 | 0.001146608 | 1.442841e-09 | 3894.462 | 0.0049 | 0 | 0.0001258355
07/25/2022 21:57:32.566 | 544986.1878 | 3732.6958 | 18 | 6 | -0.001059917 | 2.499996 | 0.00114661 | 0.001098897 | 3894.467 | 3732.228 | 0 | 95.83883
07/25/2022 22:59:58.129 | 548731.7514 | 3745.5312 | 19 | 5 | 0.001059885 | 3.500013 | 0.001102603 | 1.737485e-09 | 3745.054 | 0.0059 | 0 | 0.0001575803
07/25/2022 23:59:43.918 | 552317.5404 | 3585.7647 | 19 | 6 | -0.00105998 | 2.49988 | 0.001102604 | 0.001055607 | 3745.059 | 3585.313 | 0 | 95.73757
07/26/2022 00:59:42.717 | 555916.339 | 3598.7654 | 20 | 5 | 0.001059846 | 3.500013 | 0.001059424 | 3.357325e-09 | 3598.342 | 0.0114 | 0 | 0.0003169011
07/26/2022 01:56:53.832 | 559347.454 | 3431.0909 | 20 | 6 | -0.001059929 | 2.499987 | 0.001059425 | 0.001010102 | 3598.346 | 3430.686 | 0 | 95.34438
07/26/2022 02:54:17.143 | 562790.7647 | 3443.2782 | 21 | 5 | 0.001059926 | 3.500061 | 0.001013635 | 2.62055e-09 | 3442.842 | 0.0089 | 0 | 0.00025853
07/26/2022 03:48:51.864 | 566065.4861 | 3274.698 | 21 | 6 | -0.001059941 | 2.499916 | 0.001013638 | 0.0009640314 | 3442.851 | 3274.29 | 0 | 95.10613
07/26/2022 04:43:38.578 | 569352.1995 | 3286.6817 | 22 | 5 | 0.001059855 | 3.500042 | 0.0009675254 | 2.945185e-09 | 3286.259 | 0.009 | 0 | 0.0003044039
07/26/2022 05:35:34.954 | 572468.5764 | 3116.3523 | 22 | 6 | -0.00105992 | 2.499975 | 0.0009675277 | 0.0009174193 | 3286.267 | 3115.969 | 0 | 94.82098
07/26/2022 06:27:43.037 | 575596.659 | 3128.0508 | 23 | 5 | 0.001059936 | 3.500013 | 0.0009208501 | 1.472332e-09 | 3127.663 | 0.005 | 0 | 0.0001598883
07/26/2022 07:17:03.106 | 578556.7276 | 2960.0441 | 23 | 6 | -0.001059906 | 2.499998 | 0.0009208528 | 0.0008713893 | 3127.672 | 2959.654 | 0 | 94.62852
07/26/2022 08:06:32.064 | 581525.6864 | 2968.9271 | 24 | 5 | 0.00105991 | 3.500021 | 0.0008740011 | 3.445277e-09 | 2968.563 | 0.0117 | 0 | 0.000394196
07/26/2022 08:53:13.290 | 584326.9117 | 2801.2012 | 24 | 6 | -0.001059935 | 2.499981 | 0.0008740033 | 0.000824642 | 2968.571 | 2800.865 | 0 | 94.35226
07/26/2022 09:40:04.860 | 587138.4815 | 2811.5389 | 25 | 5 | 0.001059871 | 3.5 | 0.0008276664 | 2.17895e-09 | 2811.182 | 0.0074 | 0 | 0.0002632642
07/26/2022 10:24:13.219 | 589786.8405 | 2648.3357 | 25 | 6 | -0.001059921 | 2.499962 | 0.0008276687 | 0.0007796355 | 2811.189 | 2647.993 | 0 | 94.19657
07/26/2022 11:08:32.716 | 592446.3376 | 2659.4656 | 26 | 5 | 0.001059915 | 3.500055 | 0.0007828969 | 2.266944e-09 | 2659.119 | 0.0077 | 0 | 0.0002895584
07/26/2022 11:50:11.238 | 594944.8602 | 2498.4988 | 26 | 6 | -0.001059982 | 2.499912 | 0.0007828994 | 0.0007355405 | 2659.127 | 2498.198 | 0 | 93.95082
07/26/2022 12:32:01.141 | 597454.7632 | 2509.8707 | 27 | 5 | 0.001059853 | 3.500013 | 0.0007388348 | 3.857483e-09 | 2509.563 | 0.0131 | 0 | 0.0005221036
07/26/2022 13:11:14.506 | 599808.1283 | 2353.3407 | 27 | 6 | -0.001059991 | 2.499998 | 0.0007388379 | 0.0006928202 | 2509.573 | 2353.069 | 0 | 93.77162
07/26/2022 13:50:40.275 | 602173.8968 | 2365.7375 | 28 | 5 | 0.001059821 | 3.500088 | 0.0006964912 | 4.181395e-09 | 2365.428 | 0.0142 | 0 | 0.0006003515
07/26/2022 14:27:36.069 | 604389.6906 | 2215.7692 | 28 | 6 | -0.001059907 | 2.499872 | 0.0006964933 | 0.0006523028 | 2365.435 | 2215.489 | 0 | 93.65529
07/26/2022 15:04:46.860 | 606620.4815 | 2230.7593 | 29 | 5 | 0.001059841 | 3.500092 | 0.0006566829 | 1.972726e-09 | 2230.479 | 0.0067 | 0 | 0.0003004076
07/26/2022 15:39:33.391 | 608707.0133 | 2086.5074 | 29 | 6 | -0.001059973 | 2.499989 | 0.0006566852 | 0.00061425 | 2230.487 | 2086.24 | 0 | 93.53797
07/26/2022 16:14:32.034 | 610805.6555 | 2098.6104 | 30 | 5 | 0.001060123 | 3.500063 | 0.0006179059 | 1.472229e-09 | 2098.33 | 0.005 | 0 | 0.0002382611
07/26/2022 16:47:13.768 | 612767.3904 | 1961.7097 | 30 | 6 | -0.001059952 | 2.499989 | 0.0006179078 | 0.0005775378 | 2098.336 | 1961.479 | 0 | 93.46666
07/26/2022 17:20:04.621 | 614738.2425 | 1970.8182 | 31 | 5 | 0.001060102 | 3.500061 | 0.000580262 | 3.827556e-09 | 1970.554 | 0.013 | 0 | 0.0006596255
07/26/2022 17:50:46.647 | 616580.2686 | 1842.0017 | 31 | 6 | -0.001059931 | 2.499998 | 0.0005802638 | 0.0005422779 | 1970.56 | 1841.773 | 0 | 93.45367
07/26/2022 18:21:36.896 | 618430.5184 | 1850.2158 | 32 | 5 | 0.001059825 | 3.50005 | 0.0005446521 | 1.972543e-09 | 1849.973 | 0.0067 | 0 | 0.0003621656
07/26/2022 18:50:25.324 | 620158.946 | 1728.4038 | 32 | 6 | -0.001059915 | 2.49995 | 0.0005446548 | 0.0005088288 | 1849.982 | 1728.193 | 0 | 93.42226
07/26/2022 19:19:17.677 | 621891.2986 | 1732.3202 | 33 | 5 | 0.001059868 | 3.500006 | 0.0005099531 | 3.326966e-09 | 1732.092 | 0.0099 | 0 | 0.0006524062
07/26/2022 19:46:17.281 | 623510.9032 | 1619.5802 | 33 | 6 | -0.001059979 | 2.499981 | 0.0005099544 | 0.0004768082 | 1732.096 | 1619.396 | 0 | 93.50017
07/26/2022 20:13:22.324 | 625135.9461 | 1625.0122 | 34 | 5 | 0.001059899 | 3.500034 | 0.0004783875 | 3.563011e-09 | 1624.823 | 0.009699999 | 0 | 0.000744796
07/26/2022 20:38:45.293 | 626658.9146 | 1522.9429 | 34 | 6 | -0.001059946 | 2.499983 | 0.0004783885 | 0.0004483564 | 1624.827 | 1522.761 | 0 | 93.72225
07/26/2022 21:04:15.134 | 628188.7562 | 1529.8091 | 35 | 5 | 0.001059885 | 3.5 | 0.000450338 | 3.209949e-09 | 1529.627 | 0.01 | 0 | 0.0007127865
07/26/2022 21:28:12.055 | 629625.6773 | 1436.8959 | 35 | 6 | -0.001059901 | 2.499868 | 0.0004503401 | 0.0004230051 | 1529.634 | 1436.726 | 0 | 93.93015
07/26/2022 21:52:16.449 | 631070.071 | 1444.3622 | 36 | 5 | 0.001059876 | 3.5 | 0.0004251926 | 3.297343e-09 | 1444.192 | 0.0112 | 0 | 0.0007754939
07/26/2022 22:14:55.273 | 632428.8945 | 1358.7995 | 36 | 6 | -0.001059932 | 2.499996 | 0.0004251949 | 0.0004000259 | 1444.199 | 1358.643 | 0 | 94.0806
07/26/2022 22:37:41.196 | 633794.8175 | 1365.8906 | 37 | 5 | 0.00105988 | 3.50005 | 0.0004020893 | 3.23887e-09 | 1365.715 | 0.011 | 0 | 0.0008055101
07/26/2022 22:59:08.912 | 635082.5342 | 1287.6926 | 37 | 6 | -0.001059963 | 2.499969 | 0.0004020915 | 0.0003790914 | 1365.722 | 1287.542 | 0 | 94.27991
07/26/2022 23:20:43.351 | 636376.973 | 1294.4086 | 38 | 5 | 0.001059869 | 3.500057 | 0.0003810397 | 1.678337e-09 | 1294.234 | 0.0057 | 0 | 0.0004404625
07/26/2022 23:41:06.191 | 637599.8126 | 1222.8151 | 38 | 6 | -0.001059949 | 2.499971 | 0.0003810426 | 0.000359998 | 1294.244 | 1222.686 | 0 | 94.4771
07/27/2022 00:01:36.185 | 638829.8072 | 1229.964 | 39 | 5 | 0.001059874 | 3.500015 | 0.0003620698 | 3.180212e-09 | 1229.811 | 0.0108 | 0 | 0.0008783423
07/27/2022 00:21:00.096 | 639993.718 | 1163.8855 | 39 | 6 | -0.001059906 | 2.499998 | 0.0003620729 | 0.0003426429 | 1229.822 | 1163.759 | 0 | 94.63368
07/27/2022 00:40:30.301 | 641163.923 | 1170.1733 | 40 | 5 | 0.001059935 | 3.500046 | 0.0003444763 | 1.560462e-09 | 1170.029 | 0.0053 | 0 | 0.0004529953
07/27/2022 00:58:59.398 | 642273.02 | 1109.0723 | 40 | 6 | -0.001059934 | 2.499922 | 0.0003444791 | 0.0003264986 | 1170.038 | 1108.931 | 0 | 94.78038
07/27/2022 01:17:34.626 | 643388.2479 | 1115.1973 | 41 | 5 | 0.001059962 | 3.500006 | 0.0003282886 | 3.297798e-09 | 1115.056 | 0.0112 | 0 | 0.001004542
07/27/2022 01:35:13.295 | 644446.917 | 1058.6449 | 41 | 6 | -0.001059927 | 2.499926 | 0.0003282913 | 0.0003116576 | 1115.065 | 1058.527 | 0 | 94.93327
07/27/2022 01:52:58.566 | 645512.188 | 1065.2389 | 42 | 5 | 0.001059904 | 3.500057 | 0.0003135799 | 2.944639e-09 | 1065.1 | 0.009099999 | 0 | 0.0009390395
07/27/2022 02:09:51.786 | 646525.4082 | 1013.1956 | 42 | 6 | -0.001059941 | 2.49999 | 0.0003135827 | 0.0002982869 | 1065.11 | 1013.083 | 0 | 95.12225
07/27/2022 02:26:50.812 | 647544.4336 | 1018.9939 | 43 | 5 | 0.00105988 | 3.500048 | 0.0002999719 | 1.501615e-09 | 1018.86 | 0.0051 | 0 | 0.0005005854
07/27/2022 02:43:01.375 | 648514.9967 | 970.5395 | 43 | 6 | -0.001059971 | 2.499996 | 0.0002999733 | 0.0002857208 | 1018.865 | 970.429 | 0 | 95.24876
07/27/2022 02:59:18.095 | 649491.7168 | 976.6876 | 44 | 5 | 0.001059888 | 3.50001 | 0.000287508 | 3.680942e-09 | 976.5588 | 0.0125 | 0 | 0.001280292
07/27/2022 03:14:50.333 | 650423.9554 | 932.2142 | 44 | 6 | -0.001059968 | 2.499973 | 0.0002875105 | 0.0002744414 | 976.5672 | 932.117 | 0 | 95.4544
07/27/2022 03:30:28.254 | 651361.876 | 937.8883 | 45 | 5 | 0.001059844 | 3.500021 | 0.0002760931 | 2.650215e-09 | 937.7678 | 0.009 | 0 | 0.0009598991
07/27/2022 03:45:23.828 | 652257.4504 | 895.5501 | 45 | 6 | -0.001059912 | 2.499954 | 0.0002760963 | 0.0002636497 | 937.7785 | 895.4486 | 0 | 95.49197
07/27/2022 04:00:24.824 | 653158.4456 | 900.9628 | 46 | 5 | 0.001059927 | 3.5 | 0.0002652221 | 3.17976e-09 | 900.8418 | 0.0108 | 0 | 0.001198905
07/27/2022 04:14:47.105 | 654020.7273 | 862.2588 | 46 | 6 | -0.001059941 | 2.499979 | 0.0002652236 | 0.0002538428 | 900.8469 | 862.1676 | 0 | 95.70896
07/27/2022 04:29:14.647 | 654888.2688 | 867.5085 | 47 | 5 | 0.001059897 | 3.500067 | 0.0002553712 | 3.356153e-09 | 867.382 | 0.0114 | 0 | 0.001314226
07/27/2022 04:43:05.979 | 655719.6007 | 831.3073 | 47 | 6 | -0.001059971 | 2.5 | 0.000255374 | 0.0002447321 | 867.3916 | 831.2151 | 0 | 95.83282
07/27/2022 04:57:02.516 | 656556.1384 | 836.5045 | 48 | 5 | 0.001059897 | 3.500067 | 0.0002462492 | 4.945745e-09 | 836.3964 | 0.0168 | 0 | 0.00200843
07/27/2022 05:10:24.728 | 657358.3496 | 802.1869 | 48 | 6 | -0.001059907 | 2.499992 | 0.0002462515 | 0.0002361575 | 836.4042 | 802.1055 | 0 | 95.90093
07/27/2022 05:23:51.980 | 658165.6024 | 807.2211 | 49 | 5 | 0.001059924 | 3.5 | 0.0002376279 | 2.32609e-09 | 807.1189 | 0.0079 | 0 | 0.0009788789
07/27/2022 05:36:46.769 | 658940.3913 | 774.7627 | 49 | 6 | -0.001059918 | 2.499964 | 0.0002376298 | 0.0002280821 | 807.1253 | 774.6713 | 0 | 95.98208
07/27/2022 05:49:46.299 | 659719.921 | 779.4974 | 50 | 5 | 0.001059899 | 3.500023 | 0.0002294723 | 2.885072e-09 | 779.3939 | 0.0098 | 0 | 0.001257264
07/27/2022 06:02:15.553 | 660469.1752 | 749.2307 | 50 | 6 | -0.001059885 | 2.499956 | 0.000229474 | 0.0002205669 | 779.3996 | 749.1475 | 0 | 96.11848
07/27/2022 06:14:49.401 | 661223.0226 | 753.8173 | 51 | 5 | 0.001059959 | 3.500008 | 0.000221918 | 5.889155e-10 | 753.7186 | 0.002 | 0 | 0.0002653752
07/27/2022 06:26:54.938 | 661948.56 | 725.5132 | 51 | 6 | -0.001059922 | 2.499981 | 0.0002219208 | 0.0002135759 | 753.7279 | 725.4265 | 0 | 96.23969
07/27/2022 06:39:04.779 | 662678.4008 | 729.8098 | 52 | 5 | 0.001059859 | 3.500008 | 0.0002148412 | 6.476937e-10 | 729.7088 | 0.0022 | 0 | 0.0003014756
07/27/2022 06:50:47.227 | 663380.8488 | 702.4229 | 52 | 6 | -0.001059948 | 2.49999 | 0.0002148427 | 0.0002067864 | 729.7141 | 702.3316 | 0 | 96.25011
07/27/2022 07:02:34.568 | 664088.1895 | 707.3082 | 53 | 5 | 0.001059906 | 3.50001 | 0.0002082195 | 2.149585e-09 | 707.2186 | 0.0073 | 0 | 0.001032365
07/27/2022 07:13:55.881 | 664769.5033 | 681.2892 | 53 | 6 | -0.001059876 | 2.499958 | 0.000208222 | 0.0002005637 | 707.2268 | 681.2126 | 0 | 96.32205
07/27/2022 07:25:21.589 | 665455.2114 | 685.6771 | 54 | 5 | 0.001059879 | 3.500032 | 0.0002018525 | 3.267681e-09 | 685.5995 | 0.0111 | 0 | 0.001618846
07/27/2022 07:36:22.928 | 666116.5498 | 661.3148 | 54 | 6 | -0.001059885 | 2.499971 | 0.0002018548 | 0.0001946909 | 685.6074 | 661.2446 | 0 | 96.45095
07/27/2022 07:47:28.448 | 666782.0704 | 665.4884 | 55 | 5 | 0.001059894 | 3.500053 | 0.0001959095 | 3.120562e-09 | 665.4071 | 0.0106 | 0 | 0.001592859
07/27/2022 07:58:10.904 | 667424.5257 | 642.4316 | 55 | 6 | -0.001059907 | 2.499977 | 0.0001959124 | 0.000189129 | 665.4167 | 642.3639 | 0 | 96.53754
07/27/2022 08:08:57.461 | 668071.0832 | 646.5258 | 56 | 5 | 0.001059912 | 3.500006 | 0.0001903268 | 4.621926e-09 | 646.4462 | 0.0157 | 0 | 0.002428415
07/27/2022 08:19:21.801 | 668695.4225 | 624.3124 | 56 | 6 | -0.001059902 | 2.499998 | 0.0001903285 | 0.0001837903 | 646.4519 | 624.2594 | 0 | 96.5648
07/27/2022 08:29:50.043 | 669323.665 | 628.2101 | 57 | 5 | 0.001059912 | 3.500032 | 0.0001849385 | 3.032701e-09 | 628.1293 | 0.0092 | 0 | 0.001639843
07/27/2022 08:39:57.155 | 669930.7771 | 607.088 | 57 | 6 | -0.001059908 | 2.499992 | 0.0001849402 | 0.0001787223 | 628.1353 | 607.0253 | 0 | 96.63789
07/27/2022 08:50:07.924 | 670541.5456 | 610.7373 | 58 | 5 | 0.001059934 | 3.500017 | 0.0001797934 | 3.297389e-09 | 610.6605 | 0.0112 | 0 | 0.001833988
07/27/2022 08:59:58.417 | 671132.0394 | 590.4692 | 58 | 6 | -0.001059888 | 2.499973 | 0.0001797962 | 0.0001738224 | 610.6701 | 590.3979 | 0 | 96.67744
07/27/2022 09:09:52.722 | 671726.344 | 594.2731 | 59 | 5 | 0.001059943 | 3.500002 | 0.0001749501 | 3.297613e-09 | 594.2002 | 0.0112 | 0 | 0.001884888
07/27/2022 09:19:27.830 | 672301.452 | 575.0836 | 59 | 6 | -0.001059931 | 2.499992 | 0.0001749513 | 0.0001692965 | 594.2042 | 575.0229 | 0 | 96.76781
07/27/2022 09:29:06.552 | 672880.1737 | 578.6884 | 60 | 5 | 0.001059936 | 3.500008 | 0.0001703599 | 3.385861e-09 | 578.6201 | 0.0115 | 0 | 0.001987475
07/27/2022 09:38:26.889 | 673440.5106 | 560.3132 | 60 | 6 | -0.001059899 | 2.499954 | 0.0001703627 | 0.0001649476 | 578.6295 | 560.2536 | 0 | 96.82141
07/27/2022 09:47:50.983 | 674004.6049 | 564.0627 | 61 | 5 | 0.001059991 | 3.50005 | 0.000166055 | 3.297997e-09 | 563.9868 | 0.0112 | 0 | 0.001986087
07/27/2022 09:56:57.311 | 674550.9328 | 546.3028 | 61 | 6 | -0.001059896 | 2.499878 | 0.0001660574 | 0.0001608222 | 563.9949 | 546.2445 | 0 | 96.84734
07/27/2022 10:06:07.237 | 675100.8592 | 549.8948 | 62 | 5 | 0.001059913 | 3.500021 | 0.0001618871 | 3.238865e-09 | 549.8295 | 0.011 | 0 | 0.002000694
07/27/2022 10:15:00.205 | 675633.8272 | 532.9453 | 62 | 6 | -0.001059918 | 2.499994 | 0.000161889 | 0.0001568945 | 549.8362 | 532.8875 | 0 | 96.91487
07/27/2022 10:23:56.837 | 676170.4594 | 536.6004 | 63 | 5 | 0.001059901 | 3.5 | 0.0001579653 | 2.532285e-09 | 536.5372 | 0.008599999 | 0 | 0.001603064
07/27/2022 10:32:37.094 | 676690.716 | 520.2322 | 63 | 6 | -0.001059938 | 2.499975 | 0.0001579676 | 0.0001531548 | 536.545 | 520.1826 | 0 | 96.95327
07/27/2022 10:41:20.671 | 677214.2928 | 523.5417 | 64 | 5 | 0.001059932 | 3.50001 | 0.0001541227 | 3.73995e-09 | 523.4795 | 0.01 | 0 | 0.002426606
07/27/2022 10:49:48.660 | 677722.2824 | 507.9652 | 64 | 6 | -0.001059961 | 2.499998 | 0.0001541239 | 0.0001495421 | 523.4839 | 507.909 | 0 | 97.02715
07/27/2022 10:58:20.190 | 678233.812 | 511.4981 | 65 | 5 | 0.001059874 | 3.500034 | 0.0001505717 | 3.38616e-09 | 511.437 | 0.0115 | 0 | 0.00224887
07/27/2022 11:06:36.664 | 678730.2864 | 496.4499 | 65 | 6 | -0.001059954 | 2.499939 | 0.000150574 | 0.0001461529 | 511.4448 | 496.3957 | 0 | 97.06384
07/27/2022 11:14:56.225 | 679229.8474 | 499.5291 | 66 | 5 | 0.001059896 | 3.500025 | 0.0001470509 | 1.442725e-09 | 499.462 | 0.0049 | 0 | 0.000981106
07/27/2022 11:23:01.682 | 679715.304 | 485.4323 | 66 | 6 | -0.00105995 | 2.499945 | 0.0001470527 | 0.0001429096 | 499.4682 | 485.38 | 0 | 97.18257
07/27/2022 11:31:10.462 | 680204.084 | 488.7483 | 67 | 5 | 0.001059883 | 3.500006 | 0.0001438764 | 1.737212e-09 | 488.6833 | 0.0059 | 0 | 0.001207434
07/27/2022 11:39:04.933 | 680678.5552 | 474.4468 | 67 | 6 | -0.001059934 | 2.499968 | 0.0001438792 | 0.0001396696 | 488.6929 | 474.3835 | 0 | 97.0742
07/27/2022 11:47:02.686 | 681156.3079 | 477.7216 | 68 | 5 | 0.001059839 | 3.500031 | 0.0001406317 | 1.67826e-09 | 477.6642 | 0.0057 | 0 | 0.001193372
07/27/2022 11:54:46.937 | 681620.5591 | 464.2266 | 68 | 6 | -0.001059945 | 2.49999 | 0.000140634 | 0.0001366671 | 477.6718 | 464.1791 | 0 | 97.17928
07/27/2022 12:02:34.220 | 682087.8423 | 467.2524 | 69 | 5 | 0.001059903 | 3.500067 | 0.0001375486 | 1.707935e-09 | 467.1959 | 0.0058 | 0 | 0.001241696
07/27/2022 12:10:08.235 | 682541.8571 | 453.9915 | 69 | 6 | -0.001059888 | 2.499985 | 0.0001375504 | 0.0001336516 | 467.2021 | 453.9428 | 0 | 97.1655
07/27/2022 12:17:45.188 | 682998.8104 | 456.9218 | 70 | 5 | 0.001059894 | 3.500008 | 0.0001345061 | 3.916489e-09 | 456.8641 | 0.0133 | 0 | 0.002911756
07/27/2022 12:25:09.380 | 683443.002 | 444.1681 | 70 | 6 | -0.001059936 | 2.499958 | 0.0001345079 | 0.0001307635 | 456.8701 | 444.1241 | 0 | 97.21624
07/27/2022 12:32:36.434 | 683890.056 | 447.0219 | 71 | 5 | 0.001059873 | 3.500063 | 0.0001315906 | 1.61945e-09 | 446.9605 | 0.0055 | 0 | 0.001230673
07/27/2022 12:39:51.077 | 684324.6989 | 434.6184 | 71 | 6 | -0.001059994 | 2.499996 | 0.0001315929 | 0.000127951 | 446.9685 | 434.5704 | 0 | 97.23244
07/27/2022 12:47:08.594 | 684762.2156 | 437.4844 | 72 | 5 | 0.001060182 | 3.500069 | 0.0001287934 | 3.4454e-09 | 437.4266 | 0.0117 | 0 | 0.002675137
07/27/2022 12:54:14.579 | 685188.2012 | 425.9621 | 72 | 6 | -0.001059948 | 2.499985 | 0.0001287956 | 0.0001254061 | 437.434 | 425.9171 | 0 | 97.36832
07/27/2022 13:01:23.600 | 685617.2223 | 428.9892 | 73 | 5 | 0.00106015 | 3.500044 | 0.0001262977 | 3.562696e-09 | 428.937 | 0.0121 | 0 | 0.002820871
07/27/2022 13:08:21.360 | 686034.9823 | 417.7356 | 73 | 6 | -0.00105997 | 2.499905 | 0.0001262999 | 0.0001229871 | 428.9444 | 417.6928 | 0 | 97.37698
07/27/2022 13:15:22.227 | 686455.8494 | 420.8347 | 74 | 5 | 0.001059878 | 3.500036 | 0.0001238993 | 3.00284e-09 | 420.778 | 0.0102 | 0 | 0.002423613
07/27/2022 13:22:12.291 | 686865.9129 | 410.039 | 74 | 6 | -0.001059994 | 2.49996 | 0.0001239016 | 0.000120717 | 420.7855 | 409.9963 | 0 | 97.42977
07/27/2022 13:29:05.629 | 687279.251 | 413.3065 | 75 | 5 | 0.00106018 | 3.500065 | 0.0001216716 | 1.619614e-09 | 413.2546 | 0.0055 | 0 | 0.001331135
07/27/2022 13:35:48.519 | 687682.1413 | 402.866 | 75 | 6 | -0.00106001 | 2.499977 | 0.0001216748 | 0.0001186067 | 413.2655 | 402.8224 | 0 | 97.47843
07/27/2022 13:42:34.521 | 688088.1431 | 405.9703 | 76 | 5 | 0.001060101 | 3.5 | 0.000119536 | 2.650296e-09 | 405.9191 | 0.009 | 0 | 0.002217154
07/27/2022 13:49:10.522 | 688484.1437 | 395.9771 | 76 | 6 | -0.001059945 | 2.499977 | 0.0001195383 | 0.0001165796 | 405.9272 | 395.9419 | 0 | 97.52487
07/27/2022 13:55:49.632 | 688883.2544 | 399.0767 | 77 | 5 | 0.001060132 | 3.500076 | 0.0001175033 | 3.769403e-09 | 399.0354 | 0.0128 | 0 | 0.003207913
07/27/2022 14:02:19.027 | 689272.6494 | 389.3707 | 77 | 6 | -0.001060033 | 2.499895 | 0.0001175046 | 0.0001146413 | 399.0397 | 389.341 | 0 | 97.5633
07/27/2022 14:08:51.484 | 689665.1057 | 392.424 | 78 | 5 | 0.001060176 | 3.500032 | 0.0001155472 | 3.210074e-09 | 392.375 | 0.0109 | 0 | 0.002778149
07/27/2022 14:15:14.335 | 690047.957 | 382.8269 | 78 | 6 | -0.001060019 | 2.499977 | 0.0001155495 | 0.0001127089 | 392.3829 | 382.7929 | 0 | 97.5416
07/27/2022 14:21:40.184 | 690433.8061 | 385.8182 | 79 | 5 | 0.001060122 | 3.500021 | 0.0001136004 | 3.356166e-09 | 385.7686 | 0.0114 | 0 | 0.002954361
07/27/2022 14:27:56.738 | 690810.3598 | 376.5299 | 79 | 6 | -0.001059971 | 2.499929 | 0.0001136033 | 0.0001108559 | 385.7783 | 376.4936 | 0 | 97.5816
07/27/2022 14:34:16.289 | 691189.9108 | 379.5187 | 80 | 5 | 0.001060129 | 3.500021 | 0.0001117473 | 2.561845e-09 | 379.4726 | 0.0087 | 0 | 0.002292534
07/27/2022 14:40:26.824 | 691560.4458 | 370.5105 | 80 | 6 | -0.001060005 | 2.499977 | 0.0001117502 | 0.0001090834 | 379.4823 | 370.4718 | 0 | 97.61363
07/27/2022 14:46:40.326 | 691933.9482 | 373.4707 | 81 | 5 | 0.001060111 | 3.500057 | 0.0001099642 | 3.798795e-09 | 373.4189 | 0.0129 | 0 | 0.003454575
07/27/2022 14:52:44.844 | 692298.4663 | 364.4941 | 81 | 6 | -0.001060024 | 2.499983 | 0.0001099669 | 0.0001073138 | 373.4281 | 364.4613 | 0 | 97.58739
07/27/2022 14:58:52.460 | 692666.0818 | 367.5842 | 82 | 5 | 0.001060109 | 3.5 | 0.0001082328 | 3.209716e-09 | 367.5389 | 0.0109 | 0 | 0.002965567
07/27/2022 15:04:51.413 | 693025.0347 | 358.9286 | 82 | 6 | -0.001059971 | 2.499996 | 0.0001082353 | 0.0001056735 | 367.5475 | 358.8932 | 0 | 97.63315
07/27/2022 15:10:53.213 | 693386.8352 | 361.7687 | 83 | 5 | 0.001060148 | 3.500013 | 0.0001065191 | 2.355513e-09 | 361.7187 | 0.007999999 | 0 | 0.002211354
07/27/2022 15:16:46.733 | 693740.3549 | 353.4938 | 83 | 6 | -0.001059979 | 2.499994 | 0.0001065213 | 0.0001040708 | 361.7264 | 353.4551 | 0 | 97.69947
07/27/2022 15:22:43.254 | 694096.876 | 356.4893 | 84 | 5 | 0.001060093 | 3.500015 | 0.0001049637 | 3.385742e-09 | 356.4393 | 0.0115 | 0 | 0.00322563
07/27/2022 15:28:31.608 | 694445.2298 | 348.327 | 84 | 6 | -0.001059989 | 2.499983 | 0.0001049667 | 0.0001025508 | 356.4495 | 348.2918 | 0 | 97.69837
07/27/2022 15:34:22.916 | 694796.5383 | 351.277 | 85 | 5 | 0.001060136 | 3.500114 | 0.0001034212 | 3.739613e-09 | 351.2327 | 0.0127 | 0 | 0.003615904
07/27/2022 15:40:06.299 | 695139.9205 | 343.358 | 85 | 6 | -0.001059957 | 2.499979 | 0.0001034221 | 0.000101086 | 351.2356 | 343.3243 | 0 | 97.74123
07/27/2022 15:45:52.400 | 695486.0222 | 346.0709 | 86 | 5 | 0.001060107 | 3.500017 | 0.000101896 | 1.648779e-09 | 346.0268 | 0.0056 | 0 | 0.0016181
07/27/2022 15:51:30.725 | 695824.3469 | 338.3002 | 86 | 6 | -0.001059971 | 2.499994 | 0.0001018991 | 9.95989e-05 | 346.0376 | 338.2634 | 0 | 97.74264
07/27/2022 15:57:12.010 | 696165.6322 | 341.255 | 87 | 5 | 0.001060143 | 3.500004 | 0.0001004825 | 1.531227e-09 | 341.216 | 0.0052 | 0 | 0.001523875
07/27/2022 16:02:45.777 | 696499.3987 | 333.7421 | 87 | 6 | -0.001059962 | 2.499998 | 0.0001004852 | 9.825567e-05 | 341.2253 | 333.7017 | 0 | 97.78122
07/27/2022 16:08:22.297 | 696835.9188 | 336.4891 | 88 | 5 | 0.001059855 | 3.500013 | 9.907616e-05 | 3.150668e-09 | 336.4438 | 0.0096 | 0 | 0.003180047
07/27/2022 16:13:51.419 | 697165.0406 | 329.0979 | 88 | 6 | -0.00105995 | 2.499914 | 9.907798e-05 | 9.688866e-05 | 336.45 | 329.0652 | 0 | 97.79031
07/27/2022 16:19:23.390 | 697497.0116 | 331.9406 | 89 | 5 | 0.001060127 | 3.500021 | 9.773306e-05 | 2.650196e-09 | 331.8972 | 0.009 | 0 | 0.002711668
07/27/2022 16:24:47.990 | 697821.6118 | 324.5759 | 89 | 6 | -0.001059954 | 2.499994 | 9.77348e-05 | 9.55593e-05 | 331.9031 | 324.5478 | 0 | 97.77409
07/27/2022 16:30:15.407 | 698149.0294 | 327.386 | 90 | 5 | 0.001060146 | 3.500008 | 9.639083e-05 | 1.884775e-09 | 327.342 | 0.0064 | 0 | 0.001955347
07/27/2022 16:35:35.753 | 698469.3751 | 320.3211 | 90 | 6 | -0.001060016 | 2.499994 | 9.639272e-05 | 9.430599e-05 | 327.3484 | 320.2877 | 0 | 97.83519
07/27/2022 16:40:58.866 | 698792.4881 | 323.0807 | 91 | 5 | 0.001060116 | 3.50001 | 9.513023e-05 | 3.709847e-09 | 323.0442 | 0.0099 | 0 | 0.003899757
07/27/2022 16:46:15.028 | 699108.6495 | 316.137 | 91 | 6 | -0.001059968 | 2.499977 | 9.513211e-05 | 9.307444e-05 | 323.0506 | 316.1053 | 0 | 97.83703
07/27/2022 16:51:33.894 | 699427.5155 | 318.8325 | 92 | 5 | 0.001060137 | 3.500114 | 9.387873e-05 | 3.680482e-09 | 318.7974 | 0.0125 | 0 | 0.003920464
07/27/2022 16:56:46.010 | 699739.6319 | 312.092 | 92 | 6 | -0.001059987 | 2.499975 | 9.38818e-05 | 9.188423e-05 | 318.8078 | 312.0662 | 0 | 97.87226
07/27/2022 17:02:00.790 | 700054.4116 | 314.7479 | 93 | 5 | 0.001060127 | 3.500027 | 9.267421e-05 | 3.357217e-09 | 314.7064 | 0.0102 | 0 | 0.0036226
07/27/2022 17:07:09.084 | 700362.7055 | 308.2695 | 93 | 6 | -0.001059991 | 2.499956 | 9.267693e-05 | 9.075612e-05 | 314.7156 | 308.2368 | 0 | 97.92741
07/27/2022 17:12:20.058 | 700673.6796 | 310.9432 | 94 | 5 | 0.001060111 | 3.5 | 9.155468e-05 | 2.090299e-09 | 310.9038 | 0.0071 | 0 | 0.002283115
07/27/2022 17:17:24.392 | 700978.0135 | 304.3105 | 94 | 6 | -0.00106 | 2.499979 | 9.155742e-05 | 8.959221e-05 | 310.9131 | 304.2765 | 0 | 97.85358
07/27/2022 17:22:31.425 | 701285.0474 | 307.0032 | 95 | 5 | 0.001060185 | 3.500027 | 9.039551e-05 | 3.091569e-09 | 306.9658 | 0.0105 | 0 | 0.003420047
07/27/2022 17:27:32.136 | 701585.7582 | 300.6863 | 95 | 6 | -0.001059952 | 2.499996 | 9.039821e-05 | 8.852297e-05 | 306.975 | 300.6575 | 0 | 97.92558
07/27/2022 17:32:35.529 | 701889.1506 | 303.3606 | 96 | 5 | 0.001060159 | 3.500051 | 8.931769e-05 | 2.619863e-09 | 303.3163 | 0.0089 | 0 | 0.002933196
07/27/2022 17:37:32.555 | 702186.1773 | 297.0031 | 96 | 6 | -0.001059989 | 2.499939 | 8.932054e-05 | 8.743774e-05 | 303.326 | 296.9706 | 0 | 97.89208
07/27/2022 17:42:32.253 | 702485.8747 | 299.6656 | 97 | 5 | 0.001060113 | 3.500017 | 8.823394e-05 | 1.531171e-09 | 299.628 | 0.0052 | 0 | 0.001735353
07/27/2022 17:47:25.807 | 702779.4288 | 293.5286 | 97 | 6 | -0.001060037 | 2.499922 | 8.82353e-05 | 8.641839e-05 | 299.6326 | 293.4967 | 0 | 97.94084
07/27/2022 17:52:21.925 | 703075.5472 | 296.0866 | 98 | 5 | 0.001060143 | 3.500046 | 8.717968e-05 | 2.443933e-09 | 296.0466 | 0.0083 | 0 | 0.002803329
07/27/2022 17:57:11.919 | 703365.5405 | 289.9698 | 98 | 6 | -0.001059959 | 2.499954 | 8.718098e-05 | 8.536821e-05 | 296.051 | 289.9407 | 0 | 97.92069
07/27/2022 18:02:04.397 | 703658.0189 | 292.4468 | 99 | 5 | 0.001060137 | 3.500013 | 8.610818e-05 | 3.091055e-09 | 292.41 | 0.0105 | 0 | 0.003589734
07/27/2022 18:06:50.973 | 703944.5951 | 286.5519 | 99 | 6 | -0.001059973 | 2.499996 | 8.61105e-05 | 8.436393e-05 | 292.4179 | 286.5258 | 0 | 97.97171
07/27/2022 18:11:40.048 | 704233.6698 | 289.0419 | 100 | 5 | 0.001060127 | 3.5 | 8.510194e-05 | 3.474952e-09 | 289.0073 | 0.0118 | 0 | 0.004083281
07/27/2022 18:16:23.272 | 704516.8936 | 283.1995 | 100 | 6 | -0.001059965 | 2.499981 | 8.510415e-05 | 8.337731e-05 | 289.0148 | 283.1763 | 0 | 97.97091
07/27/2022 18:21:08.900 | 704802.5217 | 285.5966 | 101 | 5 | 0.001059887 | 3.50005 | 8.408442e-05 | 2.738097e-09 | 285.5614 | 0.0082 | 0 | 0.003256367
07/27/2022 18:25:48.824 | 705082.4464 | 279.9009 | 101 | 6 | -0.001059957 | 2.499977 | 8.408583e-05 | 8.240284e-05 | 285.5662 | 279.8727 | 0 | 97.99849
07/27/2022 18:30:31.161 | 705364.7831 | 282.3043 | 102 | 5 | 0.001060131 | 3.500013 | 8.312258e-05 | 3.00316e-09 | 282.2681 | 0.0092 | 0 | 0.003612929
07/27/2022 18:35:07.715 | 705641.3367 | 276.5293 | 102 | 6 | -0.00105997 | 2.499981 | 8.31254e-05 | 8.141228e-05 | 282.2777 | 276.502 | 0 | 97.93911
07/27/2022 18:39:46.602 | 705920.224 | 278.8546 | 103 | 5 | 0.001060118 | 3.500013 | 8.210788e-05 | 3.327392e-09 | 278.8236 | 0.009099999 | 0 | 0.004052464
07/27/2022 18:44:19.967 | 706193.5894 | 273.3409 | 103 | 6 | -0.00105997 | 2.49999 | 8.2111e-05 | 8.047574e-05 | 278.8342 | 273.3152 | 0 | 98.00848
07/27/2022 18:48:55.642 | 706469.2641 | 275.644 | 104 | 5 | 0.001060122 | 3.500013 | 8.116254e-05 | 1.943385e-09 | 275.611 | 0.0066 | 0 | 0.002394436
07/27/2022 18:53:25.922 | 706739.5443 | 270.2557 | 104 | 6 | -0.001059973 | 2.499979 | 8.116633e-05 | 7.956537e-05 | 275.6239 | 270.232 | 0 | 98.02754
07/27/2022 18:57:58.421 | 707012.0429 | 272.4654 | 105 | 5 | 0.001060159 | 3.500069 | 8.022568e-05 | 3.297566e-09 | 272.4317 | 0.009099999 | 0 | 0.004110362
07/27/2022 19:02:25.489 | 707279.1109 | 267.0436 | 105 | 6 | -0.001059977 | 2.499996 | 8.022835e-05 | 7.861989e-05 | 272.4408 | 267.019 | 0 | 97.99514
07/27/2022 19:06:54.745 | 707548.3672 | 269.2238 | 106 | 5 | 0.001060109 | 3.500011 | 7.927149e-05 | 1.648918e-09 | 269.1915 | 0.0056 | 0 | 0.00208009
07/27/2022 19:11:18.773 | 707812.3953 | 264.0051 | 106 | 6 | -0.001059935 | 2.499958 | 7.927279e-05 | 7.77253e-05 | 269.1959 | 263.9805 | 0 | 98.0479
07/27/2022 19:15:45.014 | 708078.6357 | 266.2092 | 107 | 5 | 0.001060171 | 3.500065 | 7.837849e-05 | 4.681372e-09 | 266.1768 | 0.0159 | 0 | 0.005972776
07/27/2022 19:20:05.973 | 708339.5945 | 260.9347 | 107 | 6 | -0.001059998 | 2.499924 | 7.838067e-05 | 7.682591e-05 | 266.1842 | 260.9204 | 0 | 98.0164
07/27/2022 19:24:28.998 | 708602.6196 | 262.9951 | 108 | 5 | 0.001060148 | 3.500122 | 7.7438e-05 | 3.29792e-09 | 262.964 | 0.0112 | 0 | 0.004258787
07/27/2022 19:28:46.805 | 708860.4273 | 257.7832 | 108 | 6 | -0.001059993 | 2.499866 | 7.743942e-05 | 7.58969e-05 | 262.9688 | 257.7648 | 0 | 98.00809
07/27/2022 19:33:06.674 | 709120.2964 | 259.8363 | 109 | 5 | 0.001060111 | 3.500107 | 7.650809e-05 | 2.914778e-09 | 259.8063 | 0.0099 | 0 | 0.003809764
07/27/2022 19:37:21.469 | 709375.0906 | 254.77 | 109 | 6 | -0.001059971 | 2.499979 | 7.650942e-05 | 7.500804e-05 | 259.8108 | 254.7495 | 0 | 98.03765
07/27/2022 19:41:38.242 | 709631.8639 | 256.7418 | 110 | 5 | 0.001060182 | 3.500023 | 7.559729e-05 | 2.768144e-09 | 256.7117 | 0.0094 | 0 | 0.003661697
07/27/2022 19:45:50.017 | 709883.6391 | 251.7508 | 110 | 6 | -0.001059963 | 2.499996 | 7.559988e-05 | 7.411984e-05 | 256.7205 | 251.7309 | 0 | 98.04227
07/27/2022 19:50:03.641 | 710137.2634 | 253.5928 | 111 | 5 | 0.001060141 | 3.500015 | 7.466459e-05 | 2.914916e-09 | 253.5637 | 0.0099 | 0 | 0.003904014
07/27/2022 19:54:12.388 | 710386.0098 | 248.7227 | 111 | 6 | -0.001059949 | 2.499992 | 7.466594e-05 | 7.322674e-05 | 253.5683 | 248.7026 | 0 | 98.07248
07/27/2022 19:58:23.186 | 710636.8078 | 250.7657 | 112 | 5 | 0.001059859 | 3.500044 | 7.381929e-05 | 3.209363e-09 | 250.7367 | 0.01 | 0 | 0.004347594
07/27/2022 20:02:29.014 | 710882.6363 | 245.8024 | 112 | 6 | -0.001059938 | 2.499998 | 7.382136e-05 | 7.236763e-05 | 250.7437 | 245.787 | 0 | 98.03075
07/27/2022 20:06:36.748 | 711130.3697 | 247.701 | 113 | 5 | 0.001059829 | 3.500021 | 7.291778e-05 | 2.326648e-09 | 247.6717 | 0.0079 | 0 | 0.003190783
07/27/2022 20:10:39.709 | 711373.3309 | 242.9368 | 113 | 6 | -0.001059887 | 2.499998 | 7.292043e-05 | 7.152103e-05 | 247.6807 | 242.9148 | 0 | 98.08092
07/27/2022 20:14:44.559 | 711618.1811 | 244.8185 | 114 | 5 | 0.001059883 | 3.500061 | 7.206845e-05 | 1.854943e-09 | 244.787 | 0.0063 | 0 | 0.002573863
07/27/2022 20:18:44.675 | 711858.2974 | 240.0917 | 114 | 6 | -0.001059949 | 2.499996 | 7.207108e-05 | 7.06821e-05 | 244.7959 | 240.0697 | 0 | 98.07277
07/27/2022 20:22:46.629 | 712100.2512 | 241.9225 | 115 | 5 | 0.001059897 | 3.500025 | 7.121533e-05 | 3.298121e-09 | 241.8926 | 0.0112 | 0 | 0.004631196
07/27/2022 20:26:43.969 | 712337.5913 | 237.3166 | 115 | 6 | -0.001059956 | 2.5 | 7.121813e-05 | 6.986589e-05 | 241.9021 | 237.2979 | 0 | 98.10127
07/27/2022 20:30:43.156 | 712576.778 | 239.155 | 116 | 5 | 0.001059906 | 3.500021 | 7.040127e-05 | 3.297872e-09 | 239.1233 | 0.0112 | 0 | 0.004684392
07/27/2022 20:34:37.779 | 712811.4013 | 234.598 | 116 | 6 | -0.001059968 | 2.499994 | 7.04038e-05 | 6.906703e-05 | 239.1319 | 234.5795 | 0 | 98.10129
07/27/2022 20:38:34.219 | 713047.8406 | 236.4076 | 117 | 5 | 0.001059851 | 3.500237 | 6.959201e-05 | 1.943364e-09 | 236.378 | 0.0066 | 0 | 0.00279251
07/27/2022 20:42:26.068 | 713279.6902 | 231.8251 | 117 | 6 | -0.001059973 | 2.499979 | 6.959336e-05 | 6.824956e-05 | 236.3826 | 231.7997 | 0 | 98.06906
07/27/2022 20:46:19.796 | 713513.4182 | 233.6963 | 118 | 5 | 0.001059813 | 3.5 | 6.879315e-05 | 2.767818e-09 | 233.6672 | 0.0094 | 0 | 0.004023392
07/27/2022 20:50:09.403 | 713743.0246 | 229.5819 | 118 | 6 | -0.001059971 | 2.499998 | 6.87958e-05 | 6.75897e-05 | 233.6762 | 229.5596 | 0 | 98.24683
07/27/2022 20:54:01.063 | 713974.6846 | 231.6285 | 119 | 5 | 0.001059922 | 3.500021 | 6.818425e-05 | 2.443677e-09 | 231.5983 | 0.0083 | 0 | 0.003583933
07/27/2022 20:57:48.690 | 714202.3122 | 227.6025 | 119 | 6 | -0.00105994 | 2.499973 | 6.818625e-05 | 6.700618e-05 | 231.6051 | 227.5782 | 0 | 98.26934
07/27/2022 21:01:38.312 | 714431.9343 | 229.5879 | 120 | 5 | 0.001059869 | 3.500051 | 6.758382e-05 | 3.709812e-09 | 229.5576 | 0.0126 | 0 | 0.005489202
07/27/2022 21:05:23.842 | 714657.4642 | 225.5055 | 120 | 6 | -0.00105998 | 2.499994 | 6.758558e-05 | 6.638977e-05 | 229.5636 | 225.4848 | 0 | 98.23068
07/27/2022 21:09:11.308 | 714884.9302 | 227.4317 | 121 | 5 | 0.001059853 | 3.500011 | 6.69496e-05 | 3.209819e-09 | 227.404 | 0.0099 | 0 | 0.004794381
07/27/2022 21:12:54.630 | 715108.2522 | 223.2974 | 121 | 6 | -0.001059932 | 2.5 | 6.695137e-05 | 6.573926e-05 | 227.41 | 223.2774 | 0 | 98.18957
07/27/2022 21:16:39.709 | 715333.3307 | 225.047 | 122 | 5 | 0.001059802 | 3.500088 | 6.624653e-05 | 1.854457e-09 | 225.0175 | 0.0063 | 0 | 0.002799327
07/27/2022 21:20:20.680 | 715554.3017 | 220.9466 | 122 | 6 | -0.001059975 | 2.499966 | 6.624927e-05 | 6.504841e-05 | 225.0268 | 220.9236 | 0 | 98.18737
07/27/2022 21:24:03.547 | 715777.1691 | 222.8359 | 123 | 5 | 0.001059882 | 3.500029 | 6.559684e-05 | 5.890862e-10 | 222.8069 | 0.002 | 0 | 0.0008980405
07/27/2022 21:27:42.497 | 715996.1191 | 218.9257 | 123 | 6 | -0.001059931 | 2.499962 | 6.559867e-05 | 6.444925e-05 | 222.8131 | 218.8959 | 0 | 98.24781
07/27/2022 21:31:23.337 | 716216.9586 | 220.8078 | 124 | 5 | 0.001059867 | 3.500053 | 6.499975e-05 | 1.560371e-09 | 220.7764 | 0.0053 | 0 | 0.002400579
07/27/2022 21:35:00.279 | 716433.901 | 216.918 | 124 | 6 | -0.001059965 | 2.499973 | 6.500202e-05 | 6.386057e-05 | 220.7841 | 216.896 | 0 | 98.24399
07/27/2022 21:38:39.129 | 716652.751 | 218.819 | 125 | 5 | 0.00105989 | 3.500034 | 6.441352e-05 | 1.766484e-09 | 218.7888 | 0.006 | 0 | 0.002742411
07/27/2022 21:42:14.192 | 716867.8135 | 215.0378 | 125 | 6 | -0.001059941 | 2.499992 | 6.441532e-05 | 6.330488e-05 | 218.7949 | 215.0114 | 0 | 98.27612
07/27/2022 21:45:51.170 | 717084.7921 | 216.9452 | 126 | 5 | 0.001059897 | 3.500008 | 6.386288e-05 | 2.856084e-09 | 216.919 | 0.009699999 | 0 | 0.004472212
07/27/2022 21:49:24.548 | 717298.1697 | 213.353 | 126 | 6 | -0.001059908 | 2.499973 | 6.386427e-05 | 6.281277e-05 | 216.9237 | 213.3369 | 0 | 98.35355
07/27/2022 21:52:59.872 | 717513.494 | 215.2925 | 127 | 5 | 0.001059867 | 3.500019 | 6.337775e-05 | 3.41505e-09 | 215.2677 | 0.0106 | 0 | 0.005388405
07/27/2022 21:56:31.493 | 717725.1147 | 211.5974 | 127 | 6 | -0.00105997 | 2.499977 | 6.337957e-05 | 6.229401e-05 | 215.2739 | 211.5791 | 0 | 98.28722
07/27/2022 22:00:04.987 | 717938.609 | 213.462 | 128 | 5 | 0.001059897 | 3.500029 | 6.283521e-05 | 4.446172e-09 | 213.4289 | 0.0151 | 0 | 0.007075925
07/27/2022 22:03:34.825 | 718148.4467 | 209.8124 | 128 | 6 | -0.001059907 | 2.499983 | 6.283747e-05 | 6.177002e-05 | 213.4366 | 209.7986 | 0 | 98.30125
07/27/2022 22:07:06.487 | 718360.1093 | 211.6309 | 129 | 5 | 0.00105991 | 3.500031 | 6.229862e-05 | 3.386057e-09 | 211.6004 | 0.0115 | 0 | 0.005435205
07/27/2022 22:10:34.572 | 718568.1938 | 208.0601 | 129 | 6 | -0.001059965 | 2.499966 | 6.229991e-05 | 6.12534e-05 | 211.6048 | 208.0436 | 0 | 98.3202
07/27/2022 22:14:04.641 | 718778.2627 | 210.0379 | 130 | 5 | 0.00105986 | 3.500019 | 6.182974e-05 | 3.356337e-09 | 210.0116 | 0.0114 | 0 | 0.005428354
07/27/2022 22:17:31.279 | 718984.9011 | 206.6138 | 130 | 6 | -0.001059935 | 2.499983 | 6.183204e-05 | 6.082727e-05 | 210.0194 | 206.5975 | 0 | 98.375
07/27/2022 22:20:59.884 | 719193.5059 | 208.5733 | 131 | 5 | 0.001059893 | 3.50001 | 6.139883e-05 | 2.267661e-09 | 208.5472 | 0.0077 | 0 | 0.003693328
07/27/2022 22:24:25.019 | 719398.6405 | 205.11 | 131 | 6 | -0.001059901 | 2.499985 | 6.140157e-05 | 6.038532e-05 | 208.5565 | 205.0917 | 0 | 98.34491
07/27/2022 22:27:51.957 | 719605.5787 | 206.9067 | 132 | 5 | 0.001059832 | 3.500053 | 6.090742e-05 | 2.973725e-09 | 206.8819 | 0.0101 | 0 | 0.004882369
07/27/2022 22:31:15.366 | 719808.9876 | 203.3845 | 132 | 6 | -0.001059949 | 2.499918 | 6.090978e-05 | 5.987877e-05 | 206.8899 | 203.3727 | 0 | 98.30732
07/27/2022 22:34:40.631 | 720014.2531 | 205.2347 | 133 | 5 | 0.00105992 | 3.500008 | 6.041595e-05 | 2.35572e-09 | 205.2114 | 0.007999999 | 0 | 0.003899168
07/27/2022 22:38:02.597 | 720216.2189 | 201.9399 | 133 | 6 | -0.001059894 | 2.499964 | 6.041872e-05 | 5.944985e-05 | 205.2208 | 201.9216 | 0 | 98.3964
07/27/2022 22:41:26.412 | 720420.0338 | 203.7825 | 134 | 5 | 0.001059931 | 3.5 | 5.999121e-05 | 4.093266e-09 | 203.7568 | 0.0139 | 0 | 0.00682311
07/27/2022 22:44:46.826 | 720620.4483 | 200.3908 | 134 | 6 | -0.001059929 | 2.499996 | 5.999383e-05 | 5.899628e-05 | 203.7657 | 200.3821 | 0 | 98.33725
07/27/2022 22:48:09.054 | 720822.6763 | 202.1932 | 135 | 5 | 0.001059971 | 3.500021 | 5.952278e-05 | 4.681656e-09 | 202.1696 | 0.0159 | 0 | 0.007865318
07/27/2022 22:51:27.859 | 721021.481 | 198.7802 | 135 | 6 | -0.001059924 | 2.499964 | 5.95259e-05 | 5.852263e-05 | 202.1802 | 198.7731 | 0 | 98.31456
07/27/2022 22:54:48.558 | 721222.1797 | 200.6679 | 136 | 5 | 0.001059912 | 3.500105 | 5.907404e-05 | 2.384633e-09 | 200.6431 | 0.0081 | 0 | 0.004036686
07/27/2022 22:58:05.963 | 721419.5851 | 197.381 | 136 | 6 | -0.001059902 | 2.499973 | 5.907622e-05 | 5.810807e-05 | 200.6505 | 197.3695 | 0 | 98.3612
07/27/2022 23:01:25.226 | 721618.8482 | 199.2307 | 137 | 5 | 0.001059929 | 3.500006 | 5.865299e-05 | 2.59062e-09 | 199.2102 | 0.0088 | 0 | 0.00441686
07/27/2022 23:04:41.234 | 721814.8555 | 195.9841 | 137 | 6 | -0.001059949 | 2.499985 | 5.865481e-05 | 5.769733e-05 | 199.2164 | 195.9714 | 0 | 98.36761
07/27/2022 23:07:59.036 | 722012.6579 | 197.7706 | 138 | 5 | 0.00105992 | 3.50001 | 5.822166e-05 | 2.531775e-09 | 197.7485 | 0.008599999 | 0 | 0.00434851
07/27/2022 23:11:13.782 | 722207.4035 | 194.7212 | 138 | 6 | -0.001059906 | 2.499924 | 5.822454e-05 | 5.73247e-05 | 197.7583 | 194.7075 | 0 | 98.45453
07/27/2022 23:14:30.526 | 722404.1484 | 196.7141 | 139 | 5 | 0.001059913 | 3.500011 | 5.790996e-05 | 3.327129e-09 | 196.6904 | 0.0101 | 0 | 0.005745348
07/27/2022 23:17:44.136 | 722597.7582 | 193.5838 | 139 | 6 | -0.001059931 | 2.499979 | 5.791276e-05 | 5.699056e-05 | 196.6999 | 193.568 | 0 | 98.4076
07/27/2022 23:20:59.571 | 722793.1934 | 195.404 | 140 | 5 | 0.001059913 | 3.500015 | 5.752417e-05 | 3.29724e-09 | 195.3787 | 0.01 | 0 | 0.005731922
07/27/2022 23:24:11.778 | 722985.4003 | 192.1828 | 140 | 6 | -0.001059936 | 2.499977 | 5.752688e-05 | 5.657992e-05 | 195.3879 | 192.1728 | 0 | 98.35389
07/27/2022 23:27:25.770 | 723179.3923 | 193.9601 | 141 | 5 | 0.001059857 | 3.50013 | 5.709799e-05 | 2.767609e-09 | 193.9386 | 0.0094 | 0 | 0.004847121
07/27/2022 23:30:36.623 | 723370.2445 | 190.8279 | 141 | 6 | -0.001059952 | 2.499998 | 5.709985e-05 | 5.618037e-05 | 193.9449 | 190.8153 | 0 | 98.3897
07/27/2022 23:33:49.385 | 723563.0067 | 192.7309 | 142 | 5 | 0.001059906 | 3.500042 | 5.673517e-05 | 1.855011e-09 | 192.7049 | 0.0063 | 0 | 0.003269597
07/27/2022 23:36:59.136 | 723752.758 | 189.7253 | 142 | 6 | -0.001059931 | 2.49991 | 5.673741e-05 | 5.58545e-05 | 192.7125 | 189.7086 | 0 | 98.44386
07/27/2022 23:40:10.786 | 723944.4075 | 191.6172 | 143 | 5 | 0.001059947 | 3.500027 | 5.640881e-05 | 2.884935e-09 | 191.5943 | 0.0098 | 0 | 0.005114335
07/27/2022 23:43:19.449 | 724133.0708 | 188.6389 | 143 | 6 | -0.001059902 | 2.499971 | 5.641149e-05 | 5.5535e-05 | 191.6034 | 188.626 | 0 | 98.44627
07/27/2022 23:46:29.933 | 724323.5547 | 190.4525 | 144 | 5 | 0.001059906 | 3.500021 | 5.606559e-05 | 3.444575e-09 | 190.4283 | 0.0117 | 0 | 0.006143832
07/27/2022 23:49:37.275 | 724510.8972 | 187.3188 | 144 | 6 | -0.001059882 | 2.499977 | 5.606835e-05 | 5.514642e-05 | 190.4377 | 187.3053 | 0 | 98.3557
07/27/2022 23:52:46.376 | 724699.9981 | 189.0695 | 145 | 5 | 0.001059899 | 3.500025 | 5.565911e-05 | 3.297399e-09 | 189.0472 | 0.0101 | 0 | 0.005924276
07/27/2022 23:55:52.458 | 724886.0803 | 186.0588 | 145 | 6 | -0.001059941 | 2.499985 | 5.566188e-05 | 5.477571e-05 | 189.0566 | 186.0453 | 0 | 98.40795
07/27/2022 23:59:00.400 | 725074.0219 | 187.9092 | 146 | 5 | 0.001059915 | 3.500019 | 5.531756e-05 | 1.913728e-09 | 187.8885 | 0.0065 | 0 | 0.003459531
07/28/2022 00:02:05.446 | 725259.0675 | 185.0212 | 146 | 6 | -0.001059897 | 2.499998 | 5.531874e-05 | 5.447045e-05 | 187.8925 | 185.0047 | 0 | 98.46655
07/28/2022 00:05:12.263 | 725445.8853 | 186.7869 | 147 | 5 | 0.001059901 | 3.50009 | 5.498738e-05 | 3.356197e-09 | 186.7655 | 0.0114 | 0 | 0.006103578
07/28/2022 00:08:16.191 | 725629.8125 | 183.903 | 147 | 6 | -0.00105989 | 2.499985 | 5.499003e-05 | 5.414198e-05 | 186.7745 | 183.8922 | 0 | 98.45782
07/28/2022 00:11:21.987 | 725815.6086 | 185.7644 | 148 | 5 | 0.001059893 | 3.500067 | 5.468558e-05 | 3.357098e-09 | 185.7425 | 0.0114 | 0 | 0.006138909
07/28/2022 00:14:24.910 | 725998.5315 | 182.8988 | 148 | 6 | -0.001059949 | 2.499981 | 5.468641e-05 | 5.384765e-05 | 185.7453 | 182.8901 | 0 | 98.46624
07/28/2022 00:17:29.603 | 726183.2253 | 184.6613 | 149 | 5 | 0.001059857 | 3.500023 | 5.435935e-05 | 2.856126e-09 | 184.6372 | 0.009699999 | 0 | 0.005254157
07/28/2022 00:20:31.334 | 726364.9564 | 181.7069 | 149 | 6 | -0.001059962 | 2.499977 | 5.4362e-05 | 5.349633e-05 | 184.6462 | 181.6965 | 0 | 98.40758
07/28/2022 00:23:34.863 | 726548.4851 | 183.4972 | 150 | 5 | 0.001059904 | 3.5 | 5.401772e-05 | 2.885424e-09 | 183.4738 | 0.0098 | 0 | 0.005341624
07/28/2022 00:26:35.553 | 726729.1746 | 180.6657 | 150 | 6 | -0.001059943 | 2.499969 | 5.402023e-05 | 5.318948e-05 | 183.4823 | 180.655 | 0 | 98.46215
07/28/2022 00:29:38.079 | 726911.701 | 182.4931 | 151 | 5 | 0.001059915 | 3.500013 | 5.372251e-05 | 4.004235e-09 | 182.4716 | 0.0136 | 0 | 0.007453551
07/28/2022 00:32:37.850 | 727091.4723 | 179.7465 | 151 | 6 | -0.001059917 | 2.499943 | 5.372493e-05 | 5.292016e-05 | 182.4798 | 179.7375 | 0 | 98.50206
07/28/2022 00:35:39.430 | 727273.0523 | 181.5484 | 152 | 5 | 0.001059869 | 3.500023 | 5.344357e-05 | 3.268224e-09 | 181.5249 | 0.01 | 0 | 0.00611528
07/28/2022 00:38:38.154 | 727451.7763 | 178.7002 | 152 | 6 | -0.001059954 | 2.499994 | 5.344555e-05 | 5.261286e-05 | 181.5316 | 178.6888 | 0 | 98.44199
07/28/2022 00:41:38.631 | 727632.2531 | 180.4435 | 153 | 5 | 0.001059948 | 3.500065 | 5.311879e-05 | 3.858331e-09 | 180.4212 | 0.0131 | 0 | 0.007263591
07/28/2022 00:44:36.346 | 727809.9684 | 177.6909 | 153 | 6 | -0.001059912 | 2.499987 | 5.312141e-05 | 5.231379e-05 | 180.4301 | 177.6821 | 0 | 98.47968
07/28/2022 00:47:35.855 | 727989.4772 | 179.474 | 154 | 5 | 0.001059827 | 3.500025 | 5.283264e-05 | 2.826584e-09 | 179.4535 | 0.0096 | 0 | 0.005350071
07/28/2022 00:50:32.602 | 728166.2236 | 176.7221 | 154 | 6 | -0.001059915 | 2.49999 | 5.283485e-05 | 5.202843e-05 | 179.461 | 176.7093 | 0 | 98.47369
07/28/2022 00:53:31.153 | 728344.7747 | 178.5197 | 155 | 5 | 0.001059885 | 3.500021 | 5.255326e-05 | 1.825673e-09 | 178.4994 | 0.0062 | 0 | 0.003473947
07/28/2022 00:56:26.897 | 728520.5188 | 175.7204 | 155 | 6 | -0.001059913 | 2.499987 | 5.255597e-05 | 5.173137e-05 | 178.5086 | 175.7058 | 0 | 98.43101
07/28/2022 00:59:24.386 | 728698.0078 | 177.4558 | 156 | 5 | 0.001059908 | 3.500017 | 5.224147e-05 | 2.914631e-09 | 177.436 | 0.0099 | 0 | 0.005579152
07/28/2022 01:02:19.205 | 728872.8267 | 174.7941 | 156 | 6 | -0.00105991 | 2.49999 | 5.224414e-05 | 5.145881e-05 | 177.4451 | 174.7798 | 0 | 98.4968
07/28/2022 01:05:15.845 | 729049.4667 | 176.6067 | 157 | 5 | 0.001059888 | 3.500074 | 5.198923e-05 | 1.50161e-09 | 176.5831 | 0.0051 | 0 | 0.00288831
07/28/2022 01:08:09.865 | 729223.4867 | 173.9955 | 157 | 6 | -0.001059918 | 2.499979 | 5.199156e-05 | 5.122389e-05 | 176.591 | 173.978 | 0 | 98.52348
07/28/2022 01:11:05.660 | 729399.2819 | 175.7644 | 158 | 5 | 0.001059948 | 3.50001 | 5.174158e-05 | 2.237477e-09 | 175.7413 | 0.0076 | 0 | 0.00432433
07/28/2022 01:13:58.762 | 729572.3835 | 173.0771 | 158 | 6 | -0.001059946 | 2.499985 | 5.174438e-05 | 5.095458e-05 | 175.7508 | 173.0636 | 0 | 98.47364
07/28/2022 01:16:53.577 | 729747.1987 | 174.7819 | 159 | 5 | 0.001059903 | 3.500078 | 5.14517e-05 | 1.942855e-09 | 174.7591 | 0.0066 | 0 | 0.003776075
07/28/2022 01:19:45.699 | 729919.3212 | 172.098 | 159 | 6 | -0.00105995 | 2.499956 | 5.145411e-05 | 5.066575e-05 | 174.7673 | 172.0836 | 0 | 98.46785
07/28/2022 01:22:39.597 | 730093.2189 | 173.8644 | 160 | 5 | 0.001059922 | 3.500048 | 5.118175e-05 | 2.002118e-09 | 173.8418 | 0.0068 | 0 | 0.003911781
07/28/2022 01:25:30.923 | 730264.5452 | 171.3019 | 160 | 6 | -0.001059931 | 2.49999 | 5.118304e-05 | 5.043122e-05 | 173.8462 | 171.2861 | 0 | 98.53111
07/28/2022 01:28:24.047 | 730437.6693 | 173.0927 | 161 | 5 | 0.00105989 | 3.500019 | 5.095454e-05 | 1.854999e-09 | 173.0691 | 0.0063 | 0 | 0.003640499
07/28/2022 01:31:14.538 | 730608.1603 | 170.4659 | 161 | 6 | -0.001059949 | 2.499929 | 5.095592e-05 | 5.018516e-05 | 173.0738 | 170.453 | 0 | 98.48738
07/28/2022 01:34:06.738 | 730780.3604 | 172.1686 | 162 | 5 | 0.001059922 | 3.500015 | 5.068425e-05 | 2.355307e-09 | 172.1499 | 0.007999999 | 0 | 0.004647019
07/28/2022 01:36:56.340 | 730949.962 | 169.5773 | 162 | 6 | -0.001059932 | 2.499985 | 5.068605e-05 | 4.992411e-05 | 172.156 | 169.5671 | 0 | 98.49676
07/28/2022 01:39:47.728 | 731121.35 | 171.3557 | 163 | 5 | 0.001059934 | 3.500208 | 5.044502e-05 | 3.17963e-09 | 171.3335 | 0.0108 | 0 | 0.00630316
07/28/2022 01:42:36.506 | 731290.1284 | 168.7541 | 163 | 6 | -0.001059892 | 2.499981 | 5.04472e-05 | 4.96803e-05 | 171.3409 | 168.7418 | 0 | 98.4798
07/28/2022 01:45:27.010 | 731460.6316 | 170.4715 | 164 | 5 | 0.001059921 | 3.500048 | 5.01836e-05 | 3.356251e-09 | 170.4498 | 0.0102 | 0 | 0.006687942
07/28/2022 01:48:14.910 | 731628.5324 | 167.8765 | 164 | 6 | -0.001059949 | 2.499981 | 5.018622e-05 | 4.942372e-05 | 170.4587 | 167.8642 | 0 | 98.48064
07/28/2022 01:51:04.538 | 731798.1596 | 169.5956 | 165 | 5 | 0.001059943 | 3.500015 | 4.992525e-05 | 2.944049e-09 | 169.5734 | 0.01 | 0 | 0.005896915
07/28/2022 01:53:51.643 | 731965.2645 | 167.0806 | 165 | 6 | -0.001059885 | 2.499996 | 4.992801e-05 | 4.918897e-05 | 169.5828 | 167.0717 | 0 | 98.5198
07/28/2022 01:56:40.472 | 732134.0941 | 168.7973 | 166 | 5 | 0.001059906 | 3.500002 | 4.96916e-05 | 3.091734e-09 | 168.7761 | 0.0093 | 0 | 0.006221845
07/28/2022 01:59:26.824 | 732300.4461 | 166.3277 | 166 | 6 | -0.001059912 | 2.499968 | 4.969431e-05 | 4.896663e-05 | 168.7853 | 166.3146 | 0 | 98.5357
07/28/2022 02:02:14.871 | 732468.4931 | 168.0162 | 167 | 5 | 0.001059869 | 3.500006 | 4.945954e-05 | 2.296722e-09 | 167.9933 | 0.0078 | 0 | 0.004643638
07/28/2022 02:05:00.395 | 732634.0172 | 165.4981 | 167 | 6 | -0.001059961 | 2.499975 | 4.946086e-05 | 4.872359e-05 | 167.9978 | 165.4858 | 0 | 98.50938
07/28/2022 02:07:47.627 | 732801.2491 | 167.2005 | 168 | 5 | 0.001059849 | 3.500031 | 4.92194e-05 | 2.885719e-09 | 167.1789 | 0.0098 | 0 | 0.00586297
07/28/2022 02:10:32.447 | 732966.069 | 164.7955 | 168 | 6 | -0.001059975 | 2.499981 | 4.922258e-05 | 4.851885e-05 | 167.1897 | 164.788 | 0 | 98.57031
07/28/2022 02:13:19.013 | 733132.6347 | 166.5339 | 169 | 5 | 0.001059867 | 3.500053 | 4.902338e-05 | 2.944363e-09 | 166.5135 | 0.009099999 | 0 | 0.006006038
07/28/2022 02:16:03.059 | 733296.6811 | 164.0218 | 169 | 6 | -0.001059952 | 2.499975 | 4.902565e-05 | 4.828937e-05 | 166.5212 | 164.0092 | 0 | 98.49817
07/28/2022 02:18:48.786 | 733462.4083 | 165.6947 | 170 | 5 | 0.001059846 | 3.500011 | 4.877509e-05 | 3.561121e-09 | 165.6715 | 0.0121 | 0 | 0.007301105
07/28/2022 02:21:32.132 | 733625.7539 | 163.321 | 170 | 6 | -0.001059938 | 2.499994 | 4.877777e-05 | 4.808545e-05 | 165.6806 | 163.3133 | 0 | 98.58067
07/28/2022 02:24:17.141 | 733790.7627 | 164.9771 | 171 | 5 | 0.001059859 | 3.500006 | 4.856489e-05 | 2.914841e-09 | 164.9592 | 0.009099999 | 0 | 0.006001952
07/28/2022 02:26:59.726 | 733953.3483 | 162.561 | 171 | 6 | -0.001059936 | 2.499987 | 4.856716e-05 | 4.786e-05 | 164.9669 | 162.5504 | 0 | 98.54397
07/28/2022 02:29:44.081 | 734117.7027 | 164.322 | 172 | 5 | 0.001059907 | 3.500021 | 4.837129e-05 | 2.856038e-09 | 164.2988 | 0.009699999 | 0 | 0.005904408
07/28/2022 02:32:26.054 | 734279.6764 | 161.949 | 172 | 6 | -0.001059975 | 2.499825 | 4.837409e-05 | 4.767976e-05 | 164.3083 | 161.9398 | 0 | 98.56467
07/28/2022 02:35:09.715 | 734443.3371 | 163.63 | 173 | 5 | 0.00105988 | 3.500023 | 4.816849e-05 | 3.533512e-09 | 163.6072 | 0.012 | 0 | 0.007335732
07/28/2022 02:37:50.967 | 734604.5893 | 161.2278 | 173 | 6 | -0.001059922 | 2.499985 | 4.817129e-05 | 4.746761e-05 | 163.6167 | 161.2191 | 0 | 98.53922
07/28/2022 02:40:33.906 | 734767.5275 | 162.9044 | 174 | 5 | 0.00105989 | 3.500004 | 4.795475e-05 | 3.296778e-09 | 162.8838 | 0.01 | 0 | 0.006874768
07/28/2022 02:43:14.463 | 734928.0851 | 160.5331 | 174 | 6 | -0.001059927 | 2.499962 | 4.795711e-05 | 4.72627e-05 | 162.8918 | 160.5232 | 0 | 98.55202
07/28/2022 02:45:56.699 | 735090.3211 | 162.2045 | 175 | 5 | 0.001059906 | 3.500002 | 4.775004e-05 | 2.855934e-09 | 162.1853 | 0.009699999 | 0 | 0.005981008
07/28/2022 02:48:36.564 | 735250.1861 | 159.839 | 175 | 6 | -0.001059921 | 2.499952 | 4.775242e-05 | 4.705762e-05 | 162.1934 | 159.829 | 0 | 98.54499
07/28/2022 02:51:18.140 | 735411.7619 | 161.5444 | 176 | 5 | 0.001059878 | 3.500029 | 4.755443e-05 | 1.913553e-09 | 161.5233 | 0.0065 | 0 | 0.004023922
07/28/2022 02:53:57.299 | 735570.9214 | 159.1358 | 176 | 6 | -0.001059946 | 2.499996 | 4.755758e-05 | 4.685068e-05 | 161.534 | 159.1218 | 0 | 98.5136
07/28/2022 02:56:38.058 | 735731.6804 | 160.7282 | 177 | 5 | 0.001059932 | 3.500013 | 4.731559e-05 | 5.594465e-10 | 160.7092 | 0.0019 | 0 | 0.001182372
07/28/2022 02:59:16.515 | 735890.1365 | 158.4317 | 177 | 6 | -0.001059918 | 2.49999 | 4.731792e-05 | 4.664036e-05 | 160.7171 | 158.4125 | 0 | 98.56808
07/28/2022 03:01:56.642 | 736050.2635 | 160.0933 | 178 | 5 | 0.001059869 | 3.500021 | 4.712758e-05 | 3.004291e-09 | 160.0708 | 0.0102 | 0 | 0.006374804
07/28/2022 03:04:34.511 | 736208.1331 | 157.8435 | 178 | 6 | -0.00105995 | 2.499996 | 4.712849e-05 | 4.647047e-05 | 160.0739 | 157.8342 | 0 | 98.60378
07/28/2022 03:07:14.049 | 736367.6709 | 159.5062 | 179 | 5 | 0.001059903 | 3.500055 | 4.695564e-05 | 1.501865e-09 | 159.4869 | 0.0051 | 0 | 0.003198477
07/28/2022 03:09:51.246 | 736524.8675 | 157.1714 | 179 | 6 | -0.001059894 | 2.49996 | 4.695852e-05 | 4.627013e-05 | 159.4967 | 157.1589 | 0 | 98.53404
07/28/2022 03:12:30.095 | 736683.7171 | 158.8188 | 180 | 5 | 0.001059926 | 3.500019 | 4.675344e-05 | 1.795725e-09 | 158.7974 | 0.0061 | 0 | 0.003840841
07/28/2022 03:15:06.728 | 736840.3501 | 156.6085 | 180 | 6 | -0.001059902 | 2.49996 | 4.675521e-05 | 4.610408e-05 | 158.8034 | 156.5957 | 0 | 98.60738
07/28/2022 03:17:44.986 | 736998.6076 | 158.226 | 181 | 5 | 0.001059903 | 3.50008 | 4.657901e-05 | 3.238557e-09 | 158.2064 | 0.011 | 0 | 0.006952824
07/28/2022 03:20:20.917 | 737154.5388 | 155.9077 | 181 | 6 | -0.001059931 | 2.49999 | 4.65817e-05 | 4.589989e-05 | 158.2155 | 155.8986 | 0 | 98.53633
07/28/2022 03:22:58.463 | 737312.0845 | 157.5142 | 182 | 5 | 0.001059897 | 3.500023 | 4.636949e-05 | 1.855166e-09 | 157.4956 | 0.0063 | 0 | 0.004000833
07/28/2022 03:25:33.778 | 737467.4003 | 155.2924 | 182 | 6 | -0.001059922 | 2.5 | 4.637217e-05 | 4.571877e-05 | 157.5047 | 155.2802 | 0 | 98.59096
07/28/2022 03:28:10.755 | 737624.3771 | 156.9451 | 183 | 5 | 0.001059841 | 3.500004 | 4.619913e-05 | 5.594313e-10 | 156.922 | 0.0019 | 0 | 0.001210913
07/28/2022 03:30:45.500 | 737779.122 | 154.722 | 183 | 6 | -0.001059921 | 2.499977 | 4.62011e-05 | 4.555066e-05 | 156.9287 | 154.7069 | 0 | 98.59216
07/28/2022 03:33:21.880 | 737935.5019 | 156.346 | 184 | 5 | 0.001059851 | 3.5 | 4.602546e-05 | 2.326123e-09 | 156.3292 | 0.0079 | 0 | 0.005053991
07/28/2022 03:35:56.049 | 738089.6714 | 154.145 | 184 | 6 | -0.001060005 | 2.499992 | 4.602728e-05 | 4.538258e-05 | 156.3354 | 154.1338 | 0 | 98.5993
07/28/2022 03:38:31.858 | 738245.4796 | 155.7772 | 185 | 5 | 0.001059874 | 3.500065 | 4.585691e-05 | 2.885614e-09 | 155.7577 | 0.0098 | 0 | 0.006292648
07/28/2022 03:41:05.405 | 738399.0267 | 153.5225 | 185 | 6 | -0.001059956 | 2.499937 | 4.585865e-05 | 4.519878e-05 | 155.7636 | 153.5133 | 0 | 98.56107
07/28/2022 03:43:40.563 | 738554.185 | 155.1273 | 186 | 5 | 0.001059896 | 3.500048 | 4.566595e-05 | 2.385135e-09 | 155.1094 | 0.0081 | 0 | 0.005223004
07/28/2022 03:46:13.551 | 738707.173 | 152.9635 | 186 | 6 | -0.001059957 | 2.5 | 4.566831e-05 | 4.503371e-05 | 155.1174 | 152.9535 | 0 | 98.61042
07/28/2022 03:48:48.205 | 738861.8267 | 154.6218 | 187 | 5 | 0.001059864 | 3.500002 | 4.55166e-05 | 2.94373e-09 | 154.6022 | 0.01 | 0 | 0.006467375
07/28/2022 03:51:20.760 | 739014.3818 | 152.5299 | 187 | 6 | -0.001059956 | 2.499996 | 4.551905e-05 | 4.490609e-05 | 154.6105 | 152.5202 | 0 | 98.6534
07/28/2022 03:53:54.900 | 739168.5219 | 154.1084 | 188 | 5 | 0.001059896 | 3.500017 | 4.536703e-05 | 2.94444e-09 | 154.0901 | 0.01 | 0 | 0.006490263
07/28/2022 03:56:26.845 | 739320.4667 | 151.9196 | 188 | 6 | -0.001059874 | 2.499992 | 4.536954e-05 | 4.472596e-05 | 154.0986 | 151.9115 | 0 | 98.58147
07/28/2022 03:59:00.391 | 739474.0131 | 153.5162 | 189 | 5 | 0.001059894 | 3.500057 | 4.519293e-05 | 2.70856e-09 | 153.496 | 0.0092 | 0 | 0.005993326
07/28/2022 04:01:31.799 | 739625.4211 | 151.3836 | 189 | 6 | -0.001059946 | 2.499968 | 4.519426e-05 | 4.456784e-05 | 153.5005 | 151.3725 | 0 | 98.61395
07/28/2022 04:04:04.825 | 739778.4467 | 152.9947 | 190 | 5 | 0.001059917 | 3.500006 | 4.503863e-05 | 1.531152e-09 | 152.9766 | 0.0052 | 0 | 0.003399641
07/28/2022 04:06:35.800 | 739929.4219 | 150.9499 | 190 | 6 | -0.001059941 | 2.499968 | 4.504057e-05 | 4.443818e-05 | 152.9832 | 150.9316 | 0 | 98.66257
07/28/2022 04:09:08.345 | 740081.9668 | 152.5108 | 191 | 5 | 0.001059907 | 3.500027 | 4.489444e-05 | 4.916253e-09 | 152.4854 | 0.0156 | 0 | 0.01095069
07/28/2022 04:11:38.681 | 740232.3027 | 150.3114 | 191 | 6 | -0.00105992 | 2.49996 | 4.489627e-05 | 4.425227e-05 | 152.4916 | 150.3014 | 0 | 98.56558
07/28/2022 04:14:10.616 | 740384.2379 | 151.9004 | 192 | 5 | 0.001059929 | 3.500029 | 4.47157e-05 | 1.884288e-09 | 151.8784 | 0.0064 | 0 | 0.004213929
07/28/2022 04:16:40.410 | 740534.0315 | 149.7691 | 192 | 6 | -0.001059921 | 2.499945 | 4.47179e-05 | 4.409092e-05 | 151.8859 | 149.7528 | 0 | 98.59792
07/28/2022 04:19:11.811 | 740685.4332 | 151.3668 | 193 | 5 | 0.001059908 | 3.500038 | 4.455775e-05 | 3.768297e-09 | 151.3435 | 0.0128 | 0 | 0.008457108
07/28/2022 04:21:41.046 | 740834.6684 | 149.21 | 193 | 6 | -0.001059952 | 2.499981 | 4.455961e-05 | 4.392938e-05 | 151.3498 | 149.202 | 0 | 98.58566
07/28/2022 04:24:11.853 | 740985.4746 | 150.7748 | 194 | 5 | 0.001059956 | 3.500051 | 4.438512e-05 | 2.149622e-09 | 150.7556 | 0.0073 | 0 | 0.004843114
07/28/2022 04:26:40.591 | 741134.213 | 148.7132 | 194 | 6 | -0.001059929 | 2.49992 | 4.438733e-05 | 4.378103e-05 | 150.7631 | 148.7022 | 0 | 98.63407
07/28/2022 04:29:10.921 | 741284.5429 | 150.2991 | 195 | 5 | 0.001059903 | 3.500029 | 4.424478e-05 | 2.796815e-09 | 150.2785 | 0.0095 | 0 | 0.006321231
07/28/2022 04:31:39.195 | 741432.8165 | 148.2478 | 195 | 6 | -0.001059965 | 2.499979 | 4.424749e-05 | 4.364538e-05 | 150.2877 | 148.2387 | 0 | 98.63923
07/28/2022 04:34:09.054 | 741582.6755 | 149.8276 | 196 | 5 | 0.001059865 | 3.5 | 4.410682e-05 | 6.183807e-10 | 149.8092 | 0.0021 | 0 | 0.001402007
07/28/2022 04:36:36.811 | 741730.433 | 147.7323 | 196 | 6 | -0.001059932 | 2.49999 | 4.41095e-05 | 4.349233e-05 | 149.8183 | 147.7181 | 0 | 98.60084
07/28/2022 04:39:06.152 | 741879.774 | 149.3077 | 197 | 5 | 0.001059924 | 3.500107 | 4.395346e-05 | 3.298138e-09 | 149.2891 | 0.0112 | 0 | 0.007503705
07/28/2022 04:41:33.386 | 742027.0084 | 147.2091 | 197 | 6 | -0.001059913 | 2.499987 | 4.395437e-05 | 4.333901e-05 | 149.2922 | 147.1995 | 0 | 98.6
07/28/2022 04:44:02.167 | 742175.7893 | 148.7471 | 198 | 5 | 0.00105989 | 3.500011 | 4.378789e-05 | 1.972635e-09 | 148.727 | 0.0067 | 0 | 0.004504978
07/28/2022 04:46:28.938 | 742322.5604 | 146.746 | 198 | 6 | -0.001059975 | 2.499977 | 4.37901e-05 | 4.320268e-05 | 148.7345 | 146.7341 | 0 | 98.65855
07/28/2022 04:48:57.309 | 742470.9306 | 148.3387 | 199 | 5 | 0.001059888 | 3.500034 | 4.366711e-05 | 2.503088e-09 | 148.3193 | 0.0075 | 0 | 0.005732203
07/28/2022 04:51:23.643 | 742617.265 | 146.3114 | 199 | 6 | -0.001059913 | 2.499996 | 4.366902e-05 | 4.307418e-05 | 148.3258 | 146.2999 | 0 | 98.63784
07/28/2022 04:53:51.484 | 742765.1059 | 147.8109 | 200 | 5 | 0.001059943 | 3.500021 | 4.351288e-05 | 1.854736e-09 | 147.7912 | 0.0063 | 0 | 0.0042625
07/28/2022 04:56:17.330 | 742910.9523 | 145.8217 | 200 | 6 | -0.001059878 | 2.5 | 4.351382e-05 | 4.292891e-05 | 147.7944 | 145.8077 | 0 | 98.65581