## JB2_SiMP-LFP-SS1_Channel_72_Sta
Date_Time | Test Time (s) | Step Time (s) | Cycle Index | Step Index | Current (A) | Voltage (V) | Charge Capacity (Ah) | Discharge Capacity (Ah) | Charge Time (s) | Discharge Time (s) | V_Max_On_Cycle (V) | Coulombic Efficiency (%) | mAh/g
08/06/2022 13:05:05.031 | 169868.2175 | 58195.7374 | 1 | 3 | -0.0001590149 | 2.499973 | 0.003023799 | 0.002569857 | 68462.13 | 58186.91 | 0 | 84.9877
08/07/2022 21:08:11.405 | 285254.5919 | 56663.3108 | 2 | 3 | -0.0001590119 | 2.499996 | 0.00259326 | 0.002502319 | 58714.14 | 56654.82 | 0 | 96.49319
08/09/2022 04:34:00.320 | 398403.5071 | 55661.3543 | 3 | 3 | -0.0001589879 | 2.499987 | 0.002538704 | 0.00245808 | 57478.89 | 55652.98 | 0 | 96.8242
08/09/2022 08:38:31.885 | 413075.0717 | 7052.5484 | 4 | 6 | -0.001060027 | 2.499968 | 0.002242981 | 0.002076286 | 7617.745 | 7051.489 | 0 | 92.56815
08/09/2022 12:28:51.770 | 426894.9563 | 6834.9306 | 5 | 6 | -0.00106001 | 2.499987 | 0.002056271 | 0.002012161 | 6983.798 | 6833.966 | 0 | 97.85489
08/09/2022 16:15:45.130 | 440508.3172 | 6731.192 | 6 | 6 | -0.001059983 | 2.499973 | 0.002026067 | 0.001981573 | 6881.088 | 6730.197 | 0 | 97.80392
08/09/2022 19:58:27.309 | 453870.4956 | 6606.0156 | 7 | 6 | -0.00106001 | 2.499996 | 0.001988919 | 0.001944752 | 6755.079 | 6605.044 | 0 | 97.77935
08/09/2022 23:36:39.792 | 466962.9785 | 6470.2114 | 8 | 6 | -0.001059929 | 2.499998 | 0.001949525 | 0.001904821 | 6621.296 | 6469.312 | 0 | 97.70692
08/10/2022 03:10:11.108 | 479774.2952 | 6330.7619 | 9 | 6 | -0.001059996 | 2.5 | 0.001907817 | 0.001863775 | 6479.546 | 6329.822 | 0 | 97.69148
08/10/2022 06:39:09.208 | 492312.3949 | 6196.4334 | 10 | 6 | -0.001060033 | 2.499989 | 0.00186692 | 0.001824252 | 6340.694 | 6195.551 | 0 | 97.71454
08/10/2022 10:03:41.106 | 504584.2928 | 6067.3054 | 11 | 6 | -0.001060072 | 2.5 | 0.001826565 | 0.00178627 | 6203.628 | 6066.437 | 0 | 97.79394
08/10/2022 13:25:06.282 | 516669.469 | 5980.4277 | 12 | 6 | -0.00105989 | 2.5 | 0.001797211 | 0.001760548 | 6103.75 | 5979.552 | 0 | 97.96
08/10/2022 16:43:45.349 | 528588.5 | 5894.2834 | 13 | 6 | -0.001059934 | 2.49999 | 0.00177367 | 0.001735222 | 6023.826 | 5893.438 | 0 | 97.83231
08/10/2022 19:58:56.827 | 540300.0133 | 5790.3664 | 14 | 6 | -0.001059929 | 2.499973 | 0.001743166 | 0.001704607 | 5920.132 | 5789.531 | 0 | 97.78802
08/10/2022 23:10:45.992 | 551809.1787 | 5691.6778 | 15 | 6 | -0.00105989 | 2.5 | 0.001712642 | 0.00167555 | 5816.543 | 5690.805 | 0 | 97.83425
08/11/2022 02:19:00.943 | 563104.1298 | 5583.1664 | 16 | 6 | -0.001059974 | 2.499983 | 0.001681563 | 0.001643649 | 5710.892 | 5582.345 | 0 | 97.74532
08/11/2022 05:23:17.094 | 574160.2808 | 5464.6444 | 17 | 6 | -0.001059978 | 2.5 | 0.001646101 | 0.001608767 | 5590.587 | 5463.804 | 0 | 97.73203
08/11/2022 08:23:36.891 | 584980.0773 | 5348.3934 | 18 | 6 | -0.001060059 | 2.499994 | 0.001610744 | 0.001574596 | 5470.539 | 5347.568 | 0 | 97.75583
08/11/2022 11:20:00.532 | 595563.7186 | 5235.8578 | 19 | 6 | -0.001059966 | 2.499996 | 0.001574316 | 0.001541411 | 5346.872 | 5235.048 | 0 | 97.90987
08/11/2022 14:14:15.093 | 606018.2793 | 5176.745 | 20 | 6 | -0.001059876 | 2.499973 | 0.001553765 | 0.001523935 | 5276.979 | 5175.97 | 0 | 98.08017
08/11/2022 17:06:12.189 | 616335.3758 | 5104.663 | 21 | 6 | -0.001059908 | 2.499992 | 0.001534521 | 0.001502714 | 5211.591 | 5103.918 | 0 | 97.92719
08/11/2022 19:55:25.131 | 626488.3173 | 5023.5636 | 22 | 6 | -0.001059948 | 2.49999 | 0.001510054 | 0.001478866 | 5128.556 | 5022.814 | 0 | 97.93459
08/11/2022 22:41:44.986 | 636468.1728 | 4938.4929 | 23 | 6 | -0.001059971 | 2.499973 | 0.001484142 | 0.001453833 | 5040.566 | 4937.74 | 0 | 97.95775
08/12/2022 01:24:45.859 | 646249.0456 | 4837.0625 | 24 | 6 | -0.001060133 | 2.499983 | 0.001455407 | 0.001424028 | 4942.987 | 4836.339 | 0 | 97.84393
08/12/2022 04:04:23.281 | 655826.4678 | 4738.8489 | 25 | 6 | -0.001059994 | 2.49999 | 0.001424421 | 0.001395124 | 4837.767 | 4738.138 | 0 | 97.94328
08/12/2022 06:40:58.277 | 665221.4642 | 4649.3832 | 26 | 6 | -0.001060061 | 2.499992 | 0.001397073 | 0.001368809 | 4744.878 | 4648.715 | 0 | 97.97691
08/12/2022 09:14:45.415 | 674448.6013 | 4568.9491 | 27 | 6 | -0.001060102 | 2.499964 | 0.00137132 | 0.00134519 | 4657.439 | 4568.255 | 0 | 98.09456
08/12/2022 11:46:12.711 | 683535.8974 | 4501.9114 | 28 | 6 | -0.001059969 | 2.49999 | 0.001349878 | 0.001325328 | 4584.628 | 4501.223 | 0 | 98.18136
08/12/2022 14:16:15.654 | 692538.8412 | 4462.7986 | 29 | 6 | -0.001059974 | 2.49999 | 0.001336611 | 0.00131377 | 4539.431 | 4462.144 | 0 | 98.29113
08/12/2022 16:44:52.247 | 701455.434 | 4415.8329 | 30 | 6 | -0.00105993 | 2.499985 | 0.001325009 | 0.001299934 | 4500.019 | 4415.164 | 0 | 98.10762
08/12/2022 19:11:27.511 | 710250.6973 | 4356.0896 | 31 | 6 | -0.001059893 | 2.499983 | 0.001306878 | 0.001282365 | 4438.417 | 4355.458 | 0 | 98.12431
08/12/2022 21:35:49.731 | 718912.9178 | 4290.2675 | 32 | 6 | -0.001059921 | 2.499992 | 0.001287075 | 0.001262944 | 4371.242 | 4289.612 | 0 | 98.12517
08/12/2022 23:57:55.911 | 727439.0981 | 4222.4178 | 33 | 6 | -0.00106001 | 2.49999 | 0.001267008 | 0.001243045 | 4303.041 | 4221.786 | 0 | 98.1087
08/13/2022 02:17:31.724 | 735814.9104 | 4148.8674 | 34 | 6 | -0.00105995 | 2.499979 | 0.0012444 | 0.001221373 | 4226.282 | 4148.216 | 0 | 98.14954
08/13/2022 04:34:53.312 | 744056.4986 | 4082.4384 | 35 | 6 | -0.00105993 | 2.499992 | 0.001224443 | 0.001201841 | 4158.446 | 4081.798 | 0 | 98.15405
08/13/2022 06:50:02.075 | 752165.2615 | 4017.8586 | 36 | 6 | -0.001060043 | 2.499987 | 0.001204359 | 0.001182831 | 4090.234 | 4017.262 | 0 | 98.21248
08/13/2022 09:02:45.121 | 760128.3073 | 3944.2736 | 37 | 6 | -0.001059991 | 2.499994 | 0.0011831 | 0.001161179 | 4018.127 | 3943.673 | 0 | 98.1471
08/13/2022 11:13:36.462 | 767979.6484 | 3894.9845 | 38 | 6 | -0.001059974 | 2.499994 | 0.001164731 | 0.001146613 | 3955.686 | 3894.391 | 0 | 98.44449
08/13/2022 13:23:34.307 | 775777.4935 | 3868.4499 | 39 | 6 | -0.001059904 | 2.499996 | 0.001156813 | 0.00113879 | 3928.777 | 3867.879 | 0 | 98.44202
08/13/2022 15:32:08.544 | 783491.7309 | 3823.1564 | 40 | 6 | -0.001059983 | 2.499985 | 0.001145532 | 0.001125447 | 3890.438 | 3822.587 | 0 | 98.24664
08/13/2022 17:38:37.574 | 791080.7611 | 3760.9311 | 41 | 6 | -0.001059915 | 2.499996 | 0.001127 | 0.001107179 | 3827.472 | 3760.406 | 0 | 98.2412
08/13/2022 19:43:06.887 | 798550.0737 | 3702.4667 | 42 | 6 | -0.001059925 | 2.499998 | 0.001108975 | 0.001089976 | 3766.24 | 3701.926 | 0 | 98.28674
08/13/2022 21:46:00.631 | 805923.8174 | 3657.3652 | 43 | 6 | -0.00106004 | 2.499969 | 0.001094082 | 0.001076675 | 3715.739 | 3656.822 | 0 | 98.40898
08/13/2022 23:47:25.969 | 813209.1558 | 3612.3989 | 44 | 6 | -0.001059957 | 2.5 | 0.001081306 | 0.001063425 | 3672.333 | 3611.84 | 0 | 98.34631
08/14/2022 01:47:04.635 | 820387.822 | 3558.5253 | 45 | 6 | -0.001059941 | 2.49999 | 0.001065762 | 0.001047588 | 3619.523 | 3558.022 | 0 | 98.29467
08/14/2022 03:45:01.619 | 827464.8057 | 3509.602 | 46 | 6 | -0.00105996 | 2.499992 | 0.001050239 | 0.001033193 | 3566.808 | 3509.072 | 0 | 98.37691
08/14/2022 05:41:21.507 | 834444.6934 | 3462.2133 | 47 | 6 | -0.001060008 | 2.499996 | 0.001035611 | 0.001019252 | 3517.087 | 3461.7 | 0 | 98.42033
08/14/2022 07:36:12.387 | 841335.5733 | 3418.3775 | 48 | 6 | -0.001059946 | 2.499989 | 0.001022306 | 0.001006353 | 3471.915 | 3417.863 | 0 | 98.43947
08/14/2022 09:29:32.177 | 848135.3636 | 3373.4644 | 49 | 6 | -0.001059988 | 2.499987 | 0.001008686 | 0.0009930875 | 3425.754 | 3372.931 | 0 | 98.45361
08/14/2022 11:21:47.876 | 854871.063 | 3343.7223 | 50 | 6 | -0.001059869 | 2.499996 | 0.0009985809 | 0.0009843374 | 3391.398 | 3343.24 | 0 | 98.57362
08/14/2022 13:13:04.152 | 861547.3388 | 3311.0883 | 51 | 6 | -0.001059964 | 2.499994 | 0.0009906909 | 0.0009747742 | 3364.626 | 3310.558 | 0 | 98.39337
08/14/2022 15:02:28.198 | 868111.3845 | 3254.1469 | 52 | 6 | -0.001060002 | 2.499983 | 0.0009744164 | 0.0009580171 | 3309.344 | 3253.61 | 0 | 98.31701
08/14/2022 16:50:10.382 | 874573.5683 | 3206.8702 | 53 | 6 | -0.001060045 | 2.499994 | 0.0009583262 | 0.0009441206 | 3254.789 | 3206.408 | 0 | 98.51767
08/14/2022 18:36:39.379 | 880962.5656 | 3172.233 | 54 | 6 | -0.001060035 | 2.5 | 0.0009469395 | 0.000933894 | 3216.162 | 3171.777 | 0 | 98.62235
08/14/2022 20:22:21.271 | 887304.4579 | 3148.9731 | 55 | 6 | -0.001059927 | 2.499992 | 0.0009399613 | 0.0009270443 | 3192.367 | 3148.494 | 0 | 98.62579
08/14/2022 22:07:22.029 | 893605.216 | 3128.5872 | 56 | 6 | -0.001059862 | 2.499981 | 0.000933886 | 0.0009210111 | 3171.665 | 3128.073 | 0 | 98.62136
08/14/2022 23:51:24.487 | 899847.6739 | 3097.6899 | 57 | 6 | -0.001059987 | 2.499994 | 0.000925798 | 0.0009119363 | 3144.253 | 3097.236 | 0 | 98.50273
08/15/2022 01:34:23.794 | 906026.9803 | 3068.0263 | 58 | 6 | -0.001059948 | 2.499998 | 0.0009159303 | 0.0009031803 | 3110.783 | 3067.569 | 0 | 98.60797
08/15/2022 03:16:12.044 | 912135.2307 | 3031.1174 | 59 | 6 | -0.001059999 | 2.499983 | 0.0009058744 | 0.0008923089 | 3076.603 | 3030.659 | 0 | 98.50249
08/15/2022 04:56:48.166 | 918171.353 | 2995.8618 | 60 | 6 | -0.001059996 | 2.499983 | 0.0008950254 | 0.0008819493 | 3039.741 | 2995.428 | 0 | 98.53902
08/15/2022 06:36:20.762 | 924143.949 | 2965.291 | 61 | 6 | -0.001059958 | 2.5 | 0.000885328 | 0.0008729739 | 3006.774 | 2964.847 | 0 | 98.60457
08/15/2022 08:14:49.292 | 930052.4786 | 2933.0074 | 62 | 6 | -0.001059946 | 2.499994 | 0.0008759936 | 0.0008634629 | 2974.99 | 2932.55 | 0 | 98.56953
08/15/2022 09:52:06.634 | 935889.8212 | 2898.2431 | 63 | 6 | -0.001059846 | 2.499998 | 0.000865278 | 0.0008532105 | 2938.599 | 2897.823 | 0 | 98.60535
08/15/2022 11:28:33.155 | 941676.3421 | 2873.4953 | 64 | 6 | -0.001059879 | 2.49999 | 0.0008575801 | 0.0008459378 | 2912.522 | 2873.067 | 0 | 98.64242
08/15/2022 13:04:07.287 | 947410.4733 | 2846.533 | 65 | 6 | -0.00105993 | 2.49999 | 0.0008501053 | 0.000837991 | 2887.094 | 2846.112 | 0 | 98.57496
08/15/2022 14:38:29.785 | 953072.9713 | 2810.4909 | 66 | 6 | -0.001059991 | 2.499996 | 0.0008396221 | 0.0008273733 | 2851.555 | 2810.058 | 0 | 98.54115
08/15/2022 16:11:34.990 | 958658.1764 | 2773.1888 | 67 | 6 | -0.001059953 | 2.49999 | 0.0008278409 | 0.0008163783 | 2811.557 | 2772.745 | 0 | 98.61537
08/15/2022 17:43:34.329 | 964177.516 | 2740.9186 | 68 | 6 | -0.001059939 | 2.499992 | 0.0008179242 | 0.0008068709 | 2777.948 | 2740.49 | 0 | 98.64862
08/15/2022 19:14:38.430 | 969641.6171 | 2714.4843 | 69 | 6 | -0.001059936 | 2.499973 | 0.0008094391 | 0.0007990942 | 2749.166 | 2714.075 | 0 | 98.72196
08/15/2022 20:44:55.488 | 975058.6746 | 2691.7678 | 70 | 6 | -0.001059962 | 2.5 | 0.0008022961 | 0.0007923947 | 2724.832 | 2691.347 | 0 | 98.76587
08/15/2022 22:14:41.662 | 980444.8483 | 2676.6533 | 71 | 6 | -0.001059925 | 2.499994 | 0.0007976557 | 0.0007879313 | 2709.053 | 2676.233 | 0 | 98.78087
08/15/2022 23:43:54.777 | 985797.9641 | 2659.7694 | 72 | 6 | -0.001059891 | 2.499989 | 0.0007929046 | 0.0007829625 | 2692.923 | 2659.354 | 0 | 98.74612
08/16/2022 01:12:30.106 | 991113.2927 | 2641.0938 | 73 | 6 | -0.001059857 | 2.499989 | 0.0007872968 | 0.000777462 | 2673.792 | 2640.686 | 0 | 98.75081
08/16/2022 02:40:23.265 | 996386.4515 | 2619.4201 | 74 | 6 | -0.001059858 | 2.499994 | 0.000781272 | 0.0007710944 | 2653.294 | 2619.004 | 0 | 98.6973
08/16/2022 04:07:31.595 | 1001614.8 | 2597.6205 | 75 | 6 | -0.001059929 | 2.5 | 0.0007744887 | 0.0007647013 | 2630.262 | 2597.218 | 0 | 98.73627
08/16/2022 05:33:54.162 | 1006797.3 | 2574.46 | 76 | 6 | -0.001059853 | 2.499992 | 0.0007678193 | 0.0007578725 | 2607.663 | 2574.075 | 0 | 98.70454
08/16/2022 06:59:28.993 | 1011932.2 | 2550.8143 | 77 | 6 | -0.001059915 | 2.5 | 0.0007607313 | 0.0007508979 | 2583.585 | 2550.44 | 0 | 98.70737
08/16/2022 08:24:11.912 | 1017015.1 | 2524.0334 | 78 | 6 | -0.001059936 | 2.499994 | 0.0007533219 | 0.0007430137 | 2558.444 | 2523.653 | 0 | 98.63163
08/16/2022 09:47:41.958 | 1022025.1 | 2487.6455 | 79 | 6 | -0.001059957 | 2.499998 | 0.0007425673 | 0.000732311 | 2521.986 | 2487.269 | 0 | 98.6188
08/16/2022 11:09:58.571 | 1026961.8 | 2451.5427 | 80 | 6 | -0.001059987 | 2.499968 | 0.0007315605 | 0.0007217067 | 2484.656 | 2451.171 | 0 | 98.65304
08/16/2022 12:31:14.505 | 1031837.7 | 2422.5974 | 81 | 6 | -0.001059938 | 2.499987 | 0.0007222321 | 0.000713184 | 2452.923 | 2422.203 | 0 | 98.7472
08/16/2022 13:51:37.654 | 1036660.8 | 2396.2261 | 82 | 6 | -0.001060006 | 2.499996 | 0.0007144556 | 0.0007054303 | 2426.515 | 2395.846 | 0 | 98.73677
08/16/2022 15:11:08.666 | 1041431.9 | 2370.9936 | 83 | 6 | -0.001060038 | 2.499983 | 0.0007065263 | 0.0006980107 | 2399.628 | 2370.619 | 0 | 98.79472
08/16/2022 16:29:51.262 | 1046154.449 | 2347.2906 | 84 | 6 | -0.00105996 | 2.499962 | 0.0006992632 | 0.0006910114 | 2374.878 | 2346.938 | 0 | 98.81993
08/16/2022 17:47:55.065 | 1050838.3 | 2328.9806 | 85 | 6 | -0.001059869 | 2.499983 | 0.0006932541 | 0.000685628 | 2354.414 | 2328.629 | 0 | 98.89995
08/16/2022 19:05:29.541 | 1055492.7 | 2315.311 | 86 | 6 | -0.001059924 | 2.499971 | 0.0006886487 | 0.0006815472 | 2338.754 | 2314.931 | 0 | 98.96878
08/16/2022 20:22:44.570 | 1060127.757 | 2304.8019 | 87 | 6 | -0.001059893 | 2.499983 | 0.000686018 | 0.0006784655 | 2329.846 | 2304.44 | 0 | 98.89907
08/16/2022 21:39:43.531 | 1064746.7 | 2297.5589 | 88 | 6 | -0.001059997 | 2.499994 | 0.0006834339 | 0.0006763486 | 2321.014 | 2297.187 | 0 | 98.96329
08/16/2022 22:56:22.252 | 1069345.4 | 2286.0864 | 89 | 6 | -0.001059879 | 2.499992 | 0.000680855 | 0.0006729754 | 2312.235 | 2285.728 | 0 | 98.84269
08/17/2022 00:12:30.776 | 1073913.963 | 2271.4305 | 90 | 6 | -0.001060153 | 2.499983 | 0.0006762669 | 0.0006686651 | 2296.674 | 2271.103 | 0 | 98.87592
08/17/2022 01:28:10.290 | 1078453.5 | 2256.596 | 91 | 6 | -0.001059894 | 2.499992 | 0.000672081 | 0.0006642892 | 2282.479 | 2256.284 | 0 | 98.84064
08/17/2022 02:43:15.375 | 1082958.6 | 2239.5626 | 92 | 6 | -0.001059941 | 2.499994 | 0.000666981 | 0.000659291 | 2265.104 | 2239.236 | 0 | 98.84704
08/17/2022 03:57:47.973 | 1087431.2 | 2223.186 | 93 | 6 | -0.001059885 | 2.499987 | 0.0006622218 | 0.0006544903 | 2249.012 | 2222.857 | 0 | 98.83249
08/17/2022 05:11:48.045 | 1091871.2 | 2207.9296 | 94 | 6 | -0.001059895 | 2.49999 | 0.0006571282 | 0.0006499601 | 2231.748 | 2207.595 | 0 | 98.90916
08/17/2022 06:25:16.546 | 1096279.7 | 2191.9401 | 95 | 6 | -0.001059927 | 2.49999 | 0.0006525688 | 0.0006452902 | 2216.18 | 2191.575 | 0 | 98.88462
08/17/2022 07:38:09.183 | 1100652.4 | 2173.4052 | 96 | 6 | -0.001059877 | 2.49999 | 0.0006474521 | 0.0006397979 | 2198.842 | 2173.065 | 0 | 98.8178
08/17/2022 08:50:17.049 | 1104980.2 | 2150.521 | 97 | 6 | -0.00105988 | 2.499996 | 0.0006409858 | 0.0006330577 | 2176.956 | 2150.215 | 0 | 98.76312
08/17/2022 10:01:38.678 | 1109261.9 | 2129.1776 | 98 | 6 | -0.001059842 | 2.499966 | 0.0006336748 | 0.0006267885 | 2152.074 | 2128.877 | 0 | 98.91326
08/17/2022 11:12:27.765 | 1113511.0 | 2112.984599 | 99 | 6 | -0.001059895 | 2.499985 | 0.0006288674 | 0.0006220139 | 2135.711 | 2112.666 | 0 | 98.91019
08/17/2022 12:22:44.113 | 1117727.3 | 2096.487999 | 100 | 6 | -0.001059828 | 2.499992 | 0.0006240635 | 0.0006171616 | 2119.487 | 2096.174 | 0 | 98.89404
08/17/2022 13:32:25.686 | 1121908.873 | 2078.8292 | 101 | 6 | -0.00105984 | 2.499998 | 0.0006190441 | 0.0006119814 | 2102.351 | 2078.532 | 0 | 98.8591
08/17/2022 14:41:32.342 | 1126055.5 | 2061.887299 | 102 | 6 | -0.001059921 | 2.499994 | 0.0006137546 | 0.0006069633 | 2084.398 | 2061.566 | 0 | 98.89348
08/17/2022 15:49:56.886 | 1130160.1 | 2039.9728 | 103 | 6 | -0.001059934 | 2.49999 | 0.0006077912 | 0.0006005281 | 2064.19 | 2039.677 | 0 | 98.80502
08/17/2022 16:57:25.703 | 1134208.9 | 2011.7739 | 104 | 6 | -0.001059886 | 2.499989 | 0.0005996726 | 0.0005922233 | 2036.69 | 2011.454 | 0 | 98.75777
08/17/2022 18:03:58.604 | 1138201.8 | 1984.0593 | 105 | 6 | -0.001059916 | 2.499977 | 0.0005913757 | 0.0005840968 | 2008.514 | 1983.748 | 0 | 98.76915
08/17/2022 19:09:41.008 | 1142144.2 | 1960.1335 | 106 | 6 | -0.001059964 | 2.499987 | 0.0005835544 | 0.0005770747 | 1981.933 | 1959.846 | 0 | 98.88961
08/17/2022 20:14:42.596 | 1146045.8 | 1941.0085 | 107 | 6 | -0.001060006 | 2.499977 | 0.000577145 | 0.0005714367 | 1960.223 | 1940.714 | 0 | 99.01094
08/17/2022 21:19:08.967 | 1149912.2 | 1923.1085 | 108 | 6 | -0.001060016 | 2.499996 | 0.0005720526 | 0.0005661604 | 1942.895 | 1922.833 | 0 | 98.96999
08/17/2022 22:23:07.687 | 1153750.9 | 1910.2905 | 109 | 6 | -0.001059934 | 2.499998 | 0.0005676936 | 0.0005623937 | 1928.076 | 1909.998 | 0 | 99.06642
08/17/2022 23:26:40.358 | 1157563.5 | 1896.6318 | 110 | 6 | -0.001060035 | 2.499992 | 0.0005640627 | 0.0005583705 | 1915.704 | 1896.337 | 0 | 98.99087
08/18/2022 00:29:43.736 | 1161346.9 | 1882.4702 | 111 | 6 | -0.001059955 | 2.5 | 0.0005596107 | 0.0005541947 | 1900.578 | 1882.2 | 0 | 99.03219
08/18/2022 01:32:23.445 | 1165106.6 | 1871.2182 | 112 | 6 | -0.00105988 | 2.499998 | 0.0005559272 | 0.0005508451 | 1888.131 | 1870.931 | 0 | 99.08583
08/18/2022 02:34:36.870 | 1168840.057 | 1857.3921 | 113 | 6 | -0.001059858 | 2.5 | 0.0005522856 | 0.0005468327 | 1875.669 | 1857.146 | 0 | 99.01268
08/18/2022 03:36:25.987 | 1172549.2 | 1845.7479 | 114 | 6 | -0.001059985 | 2.499939 | 0.0005485626 | 0.0005433837 | 1862.979 | 1845.507 | 0 | 99.05592
08/18/2022 04:37:52.144 | 1176235.3 | 1834.6654 | 115 | 6 | -0.001059924 | 2.5 | 0.0005450441 | 0.0005400814 | 1851.158 | 1834.366 | 0 | 99.08949
08/18/2022 05:38:52.748 | 1179895.9 | 1821.3883 | 116 | 6 | -0.001059915 | 2.499979 | 0.0005414215 | 0.0005362204 | 1838.886 | 1821.121 | 0 | 99.03937
08/18/2022 06:39:24.262 | 1183527.4 | 1805.9007 | 117 | 6 | -0.001060117 | 2.499994 | 0.0005374183 | 0.0005317082 | 1825.259 | 1805.667 | 0 | 98.93749
08/18/2022 07:39:27.213 | 1187130.4 | 1793.4487 | 118 | 6 | -0.001059991 | 2.499973 | 0.0005326818 | 0.0005279896 | 1809.151 | 1793.189 | 0 | 99.11914
08/18/2022 08:39:07.287 | 1190710.5 | 1781.3253 | 119 | 6 | -0.001059952 | 2.5 | 0.0005295121 | 0.0005243871 | 1798.449 | 1781.047 | 0 | 99.03212
08/18/2022 09:38:25.455 | 1194268.6 | 1771.3147 | 120 | 6 | -0.001059997 | 2.49999 | 0.0005260409 | 0.0005214816 | 1786.527 | 1771.085 | 0 | 99.13329
08/18/2022 10:37:24.069 | 1197807.3 | 1761.2633 | 121 | 6 | -0.001059974 | 2.499989 | 0.0005232455 | 0.0005184911 | 1777 | 1760.993 | 0 | 99.09138
08/18/2022 11:36:00.623 | 1201323.8 | 1749.7264 | 122 | 6 | -0.00106001 | 2.499998 | 0.0005201235 | 0.0005150845 | 1766.527 | 1749.446 | 0 | 99.0312
08/18/2022 12:34:11.176 | 1204814.4 | 1737.0357 | 123 | 6 | -0.001059948 | 2.499989 | 0.0005162154 | 0.0005113869 | 1753.223 | 1736.775 | 0 | 99.06464
08/18/2022 13:31:59.092 | 1208282.3 | 1726.3732 | 124 | 6 | -0.001059996 | 2.499996 | 0.0005126991 | 0.0005082382 | 1741.218 | 1726.13 | 0 | 99.12993
08/18/2022 14:29:27.313 | 1211730.5 | 1716.255 | 125 | 6 | -0.001059985 | 2.499996 | 0.0005098483 | 0.0005052449 | 1731.643 | 1715.983 | 0 | 99.09711
08/18/2022 15:26:33.371 | 1215156.6 | 1705.5807 | 126 | 6 | -0.001059874 | 2.499962 | 0.0005064787 | 0.0005021198 | 1720.176 | 1705.313 | 0 | 99.13937
08/18/2022 16:23:19.772 | 1218563.0 | 1695.6499 | 127 | 6 | -0.001060024 | 2.499996 | 0.0005036354 | 0.0004991863 | 1710.425 | 1695.407 | 0 | 99.11662
08/18/2022 17:19:47.854 | 1221951.041 | 1686.8386 | 128 | 6 | -0.00105993 | 2.499994 | 0.0005008143 | 0.0004965585 | 1700.946 | 1686.565 | 0 | 99.15023
08/18/2022 18:15:55.013 | 1225318.2 | 1675.4857 | 129 | 6 | -0.001059874 | 2.499977 | 0.0004980052 | 0.000493271 | 1691.36 | 1675.266 | 0 | 99.04938
08/18/2022 19:11:42.617 | 1228665.8 | 1666.5607 | 130 | 6 | -0.001059991 | 2.499996 | 0.0004948843 | 0.0004906241 | 1680.714 | 1666.321 | 0 | 99.13914
08/18/2022 20:07:08.408 | 1231991.6 | 1655.2765 | 131 | 6 | -0.001060022 | 2.499998 | 0.0004917484 | 0.0004873012 | 1670.23 | 1655.013 | 0 | 99.09563
08/18/2022 21:02:14.621 | 1235297.8 | 1645.9297 | 132 | 6 | -0.0010601 | 2.499981 | 0.000488747 | 0.0004845991 | 1659.988 | 1645.718 | 0 | 99.15132
08/18/2022 21:57:00.213 | 1238583.4 | 1635.6858 | 133 | 6 | -0.00106003 | 2.499996 | 0.0004857024 | 0.0004815648 | 1649.587 | 1635.447 | 0 | 99.14814
08/18/2022 22:51:23.939 | 1241847.1 | 1624.4234 | 134 | 6 | -0.001059971 | 2.499987 | 0.0004825584 | 0.0004782202 | 1639.026 | 1624.148 | 0 | 99.10101
08/18/2022 23:45:27.289 | 1245090.5 | 1614.316 | 135 | 6 | -0.00106007 | 2.499998 | 0.0004795445 | 0.0004753074 | 1628.752 | 1614.1 | 0 | 99.11645
08/19/2022 00:39:10.358 | 1248313.5 | 1604.3829 | 136 | 6 | -0.001060094 | 2.49999 | 0.0004765051 | 0.0004723599 | 1618.358 | 1604.163 | 0 | 99.1301
08/19/2022 01:32:33.753 | 1251516.9 | 1594.9476 | 137 | 6 | -0.001060006 | 2.499994 | 0.0004734786 | 0.0004695808 | 1608.156 | 1594.718 | 0 | 99.17678
08/19/2022 02:25:38.887 | 1254702.1 | 1585.9123 | 138 | 6 | -0.001060144 | 2.499952 | 0.000470775 | 0.0004669374 | 1598.903 | 1585.697 | 0 | 99.18484
08/19/2022 03:18:26.682 | 1257869.9 | 1577.5073 | 139 | 6 | -0.001060025 | 2.5 | 0.0004681404 | 0.0004644351 | 1589.979 | 1577.263 | 0 | 99.20851
08/19/2022 04:10:56.919 | 1261020.1 | 1568.0748 | 140 | 6 | -0.001060035 | 2.5 | 0.0004657356 | 0.0004616888 | 1581.838 | 1567.855 | 0 | 99.1311
08/19/2022 05:03:08.255 | 1264151.4 | 1559.1803 | 141 | 6 | -0.001060163 | 2.5 | 0.0004628161 | 0.0004590475 | 1571.86 | 1558.939 | 0 | 99.18573
08/19/2022 05:55:03.771 | 1267267.0 | 1551.5025 | 142 | 6 | -0.001060059 | 2.499966 | 0.0004604012 | 0.0004567851 | 1563.746 | 1551.266 | 0 | 99.21456
08/19/2022 06:46:42.542 | 1270365.7 | 1542.7358 | 143 | 6 | -0.001060093 | 2.499992 | 0.0004580539 | 0.0004542319 | 1555.738 | 1542.512 | 0 | 99.1656
08/19/2022 07:38:02.917 | 1273446.1 | 1533.5501 | 144 | 6 | -0.001060069 | 2.499992 | 0.0004553417 | 0.0004514908 | 1546.526 | 1533.298 | 0 | 99.15428
08/19/2022 08:29:08.444 | 1276511.6 | 1526.698 | 145 | 6 | -0.001060033 | 2.49999 | 0.0004529868 | 0.000449472 | 1538.558 | 1526.455 | 0 | 99.22409
08/19/2022 09:19:58.471 | 1279561.7 | 1518.3797 | 146 | 6 | -0.001060125 | 2.499989 | 0.000450896 | 0.0004470483 | 1531.36 | 1518.163 | 0 | 99.14666
08/19/2022 10:10:32.238 | 1282595.4 | 1510.8659 | 147 | 6 | -0.001060054 | 2.499981 | 0.0004483139 | 0.0004448184 | 1522.648 | 1510.644 | 0 | 99.2203
08/19/2022 11:00:52.145 | 1285615.3 | 1504.0571 | 148 | 6 | -0.001060011 | 2.499935 | 0.0004462355 | 0.0004428272 | 1515.541 | 1503.86 | 0 | 99.23621
08/19/2022 11:50:56.942 | 1288620.1 | 1496.272 | 149 | 6 | -0.001059936 | 2.499996 | 0.0004440931 | 0.0004404879 | 1508.239 | 1496.032 | 0 | 99.18818
08/19/2022 12:40:46.407 | 1291609.6 | 1488.5551 | 150 | 6 | -0.001059968 | 2.499969 | 0.0004418356 | 0.0004382189 | 1500.634 | 1488.349 | 0 | 99.18144
08/19/2022 13:30:23.782 | 1294587.0 | 1483.1087 | 151 | 6 | -0.001059988 | 2.499994 | 0.0004398954 | 0.0004366182 | 1493.968 | 1482.905 | 0 | 99.255
08/19/2022 14:19:46.297 | 1297549.5 | 1475.3671 | 152 | 6 | -0.001059985 | 2.499989 | 0.0004377975 | 0.0004343253 | 1486.871 | 1475.154 | 0 | 99.20689
08/19/2022 15:08:52.799 | 1300496.0 | 1467.1463 | 153 | 6 | -0.001059958 | 2.499987 | 0.0004355077 | 0.000431927 | 1479.074 | 1466.936 | 0 | 99.17781
08/19/2022 15:57:43.682 | 1303426.9 | 1459.4887 | 154 | 6 | -0.00105996 | 2.499987 | 0.0004331685 | 0.0004296726 | 1471.096 | 1459.269 | 0 | 99.19294
08/19/2022 16:46:19.052 | 1306342.2 | 1451.8748 | 155 | 6 | -0.001059904 | 2.499996 | 0.0004308349 | 0.0004274078 | 1463.245 | 1451.642 | 0 | 99.20455
08/19/2022 17:34:39.972 | 1309243.159 | 1444.9348 | 156 | 6 | -0.001059916 | 2.499975 | 0.0004286165 | 0.0004253744 | 1455.723 | 1444.713 | 0 | 99.24357
08/19/2022 18:22:45.155 | 1312128.3 | 1436.8213 | 157 | 6 | -0.001060043 | 2.499996 | 0.000426367 | 0.0004229829 | 1448.079 | 1436.604 | 0 | 99.2063
08/19/2022 19:10:36.932 | 1315000.119 | 1430.3801 | 158 | 6 | -0.001060061 | 2.49996 | 0.0004243097 | 0.0004210884 | 1441.114 | 1430.149 | 0 | 99.24081
08/19/2022 19:58:14.512 | 1317857.699 | 1423.3675 | 159 | 6 | -0.001060054 | 2.5 | 0.0004222207 | 0.0004190358 | 1433.972 | 1423.162 | 0 | 99.24568
08/19/2022 20:45:38.432 | 1320701.6 | 1416.1067 | 160 | 6 | -0.001059989 | 2.499989 | 0.0004203245 | 0.0004169301 | 1427.549 | 1415.926 | 0 | 99.19243
08/19/2022 21:32:47.318 | 1323530.5 | 1408.8391 | 161 | 6 | -0.00106003 | 2.499979 | 0.0004180436 | 0.000414784 | 1419.773 | 1408.65 | 0 | 99.22028
08/19/2022 22:19:40.762 | 1326343.9 | 1401.1453 | 162 | 6 | -0.001059968 | 2.499998 | 0.0004157659 | 0.0004124988 | 1412.043 | 1400.929 | 0 | 99.21419
08/19/2022 23:06:20.424 | 1329143.6 | 1394.2686 | 163 | 6 | -0.001060019 | 2.499933 | 0.0004137137 | 0.0004104967 | 1405.116 | 1394.068 | 0 | 99.22241
08/19/2022 23:52:46.521 | 1331929.7 | 1387.9782 | 164 | 6 | -0.001059969 | 2.499998 | 0.0004115746 | 0.0004086122 | 1397.853 | 1387.761 | 0 | 99.28024
08/20/2022 00:38:59.699 | 1334702.9 | 1381.3256 | 165 | 6 | -0.001059994 | 2.499996 | 0.0004097402 | 0.0004066675 | 1391.594 | 1381.126 | 0 | 99.25008
08/20/2022 01:24:59.225 | 1337462.4 | 1374.0357 | 166 | 6 | -0.001060041 | 2.499994 | 0.0004078594 | 0.0004045114 | 1385.219 | 1373.817 | 0 | 99.17914
08/20/2022 02:10:45.133 | 1340208.3 | 1368.4922 | 167 | 6 | -0.001060043 | 2.499998 | 0.0004054824 | 0.000402886 | 1377.138 | 1368.291 | 0 | 99.35968
08/20/2022 02:56:19.566 | 1342942.8 | 1361.4676 | 168 | 6 | -0.001059994 | 2.499981 | 0.0004041799 | 0.000400812 | 1372.693 | 1361.264 | 0 | 99.16673
08/20/2022 03:41:39.464 | 1345662.7 | 1354.6522 | 169 | 6 | -0.00106002 | 2.499994 | 0.0004019048 | 0.0003988278 | 1365.015 | 1354.453 | 0 | 99.2344
08/20/2022 04:26:46.411 | 1348369.6 | 1348.814 | 170 | 6 | -0.001060043 | 2.499985 | 0.0003998173 | 0.0003970978 | 1357.871 | 1348.62 | 0 | 99.31981
08/20/2022 05:11:42.488 | 1351065.7 | 1342.6403 | 171 | 6 | -0.001060015 | 2.499998 | 0.0003984226 | 0.0003952748 | 1353.192 | 1342.428 | 0 | 99.20992
08/20/2022 05:56:26.239 | 1353749.4 | 1337.3025 | 172 | 6 | -0.001060025 | 2.499981 | 0.0003963734 | 0.0003937226 | 1346.176 | 1337.121 | 0 | 99.33121
08/20/2022 06:40:58.359 | 1356421.5 | 1331.0445 | 173 | 6 | -0.001059921 | 2.499996 | 0.00039478 | 0.0003918588 | 1340.804 | 1330.833 | 0 | 99.26004
08/20/2022 07:25:19.209 | 1359082.4 | 1325.5441 | 174 | 6 | -0.001060027 | 2.499977 | 0.000393101 | 0.0003902451 | 1335.037 | 1325.351 | 0 | 99.2735
08/20/2022 08:09:28.369 | 1361731.6 | 1319.683 | 175 | 6 | -0.001059962 | 2.499987 | 0.00039138 | 0.0003884977 | 1329.225 | 1319.476 | 0 | 99.26355
08/20/2022 08:53:24.288 | 1364367.5 | 1313.21 | 176 | 6 | -0.001060082 | 2.5 | 0.0003893885 | 0.0003866157 | 1322.427 | 1313.014 | 0 | 99.28793
08/20/2022 09:37:09.923 | 1366993.11 | 1308.0427 | 177 | 6 | -0.001059918 | 2.499996 | 0.0003878762 | 0.0003850555 | 1317.369 | 1307.839 | 0 | 99.27277
08/20/2022 10:20:44.898 | 1369608.1 | 1302.8603 | 178 | 6 | -0.001060033 | 2.499987 | 0.0003862677 | 0.0003835817 | 1311.86 | 1302.7 | 0 | 99.30465
08/20/2022 11:04:07.788 | 1372211.0 | 1296.9404 | 179 | 6 | -0.001059964 | 2.499992 | 0.0003844509 | 0.0003817899 | 1305.684 | 1296.734 | 0 | 99.30786
08/20/2022 11:47:20.374 | 1374803.6 | 1291.6628 | 180 | 6 | -0.001060058 | 2.499979 | 0.0003829699 | 0.0003802936 | 1300.682 | 1291.507 | 0 | 99.30118
08/20/2022 12:30:22.519 | 1377385.7 | 1286.7645 | 181 | 6 | -0.001060015 | 2.499981 | 0.0003813199 | 0.0003788089 | 1295.079 | 1286.549 | 0 | 99.34151
08/20/2022 13:13:12.656 | 1379955.8 | 1280.0132 | 182 | 6 | -0.00106008 | 2.5 | 0.0003797812 | 0.0003768473 | 1289.922 | 1279.797 | 0 | 99.22747
08/20/2022 13:55:50.719 | 1382513.9 | 1274.1044 | 183 | 6 | -0.001060038 | 2.499983 | 0.0003779624 | 0.0003751001 | 1283.677 | 1273.91 | 0 | 99.24271
08/20/2022 14:38:16.217 | 1385059.404 | 1268.5393 | 184 | 6 | -0.001060094 | 2.499979 | 0.0003759029 | 0.0003734898 | 1276.705 | 1268.364 | 0 | 99.35805
08/20/2022 15:20:32.182 | 1387595.4 | 1263.3255 | 185 | 6 | -0.001059983 | 2.499989 | 0.0003746418 | 0.0003719212 | 1272.392 | 1263.136 | 0 | 99.27381
08/20/2022 16:02:36.151 | 1390119.3 | 1257.54 | 186 | 6 | -0.001060135 | 2.499983 | 0.0003728227 | 0.000370238 | 1266.182 | 1257.362 | 0 | 99.30672
08/20/2022 16:44:32.149 | 1392635.3 | 1253.6718 | 187 | 6 | -0.001059997 | 2.499989 | 0.0003715993 | 0.0003690658 | 1262.072 | 1253.475 | 0 | 99.31822
08/20/2022 17:26:17.894 | 1395141.1 | 1247.952 | 188 | 6 | -0.001060133 | 2.5 | 0.0003702782 | 0.000367429 | 1257.557 | 1247.783 | 0 | 99.23053
08/20/2022 18:07:54.165 | 1397637.4 | 1243.6588 | 189 | 6 | -0.001059994 | 2.499992 | 0.0003687444 | 0.000366124 | 1252.358 | 1243.468 | 0 | 99.28938
08/20/2022 18:49:18.123 | 1400121.3 | 1238.1037 | 190 | 6 | -0.001060147 | 2.499983 | 0.0003667646 | 0.0003645308 | 1245.622 | 1237.945 | 0 | 99.39094
08/20/2022 19:30:31.931 | 1402595.1 | 1232.1655 | 191 | 6 | -0.001060036 | 2.499998 | 0.0003654992 | 0.0003627477 | 1241.379 | 1231.978 | 0 | 99.24718
08/20/2022 20:11:35.835 | 1405059.0 | 1227.6947 | 192 | 6 | -0.001060041 | 2.499929 | 0.0003639124 | 0.000361457 | 1235.987 | 1227.521 | 0 | 99.32529
08/20/2022 20:52:29.696 | 1407512.9 | 1222.7431 | 193 | 6 | -0.001060008 | 2.499987 | 0.0003624168 | 0.0003599449 | 1230.869 | 1222.528 | 0 | 99.31792
08/20/2022 21:33:13.021 | 1409956.208 | 1217.4862 | 194 | 6 | -0.001060019 | 2.5 | 0.0003608612 | 0.0003584533 | 1225.609 | 1217.337 | 0 | 99.33271
08/20/2022 22:13:47.470 | 1412390.7 | 1212.8725 | 195 | 6 | -0.001060035 | 2.499983 | 0.00035961 | 0.0003570499 | 1221.328 | 1212.69 | 0 | 99.28811
08/20/2022 22:54:13.017 | 1414816.2 | 1208.7136 | 196 | 6 | -0.001059997 | 2.5 | 0.0003582251 | 0.0003558456 | 1216.626 | 1208.532 | 0 | 99.33577
08/20/2022 23:34:28.833 | 1417232.02 | 1203.7907 | 197 | 6 | -0.001059922 | 2.499994 | 0.0003567933 | 0.0003543743 | 1211.78 | 1203.604 | 0 | 99.32201
08/21/2022 00:14:35.119 | 1419638.3 | 1199.1313 | 198 | 6 | -0.001060035 | 2.5 | 0.000355374 | 0.0003530233 | 1206.936 | 1198.945 | 0 | 99.33852
08/21/2022 00:54:31.794 | 1422035.0 | 1194.3188 | 199 | 6 | -0.00105995 | 2.5 | 0.0003539394 | 0.0003515986 | 1202.124 | 1194.146 | 0 | 99.33866
08/21/2022 01:34:17.166 | 1424420.4 | 1188.2078 | 200 | 6 | -0.001060072 | 2.499994 | 0.0003524248 | 0.0003498227 | 1196.901 | 1188.047 | 0 | 99.26166