## JB4_SiMPs-LFP-BSF10-A6_Channel_
Date_Time | Test Time (s) | Step Time (s) | Cycle Index | Step Index | Current (A) | Voltage (V) | Charge Capacity (Ah) | Discharge Capacity (Ah) | Charge Time (s) | Discharge Time (s) | V_Max_On_Cycle (V) | Coulombic Efficiency (%) | mAh/g
05/15/2022 03:13:14.397 | 43200.0013 | 43200.0013 | 1 | 1 | 0 | 0.2889814 | 0 | 0 | 0 | 0 | 0 | 0
05/16/2022 00:17:02.763 | 119028.3672 | 75828.2822 | 1 | 2 | 0.0001590017 | 3.50001 | 0.003348496 | 0 | 75818.63 | 0 | 0 | 0
05/16/2022 16:46:47.689 | 178413.2938 | 59384.9021 | 1 | 3 | -0.0001589961 | 2.499993 | 0.003348496 | 0.002622473 | 75818.64 | 59377.55 | 0 | 78.31794
05/17/2022 09:48:11.994 | 239697.5984 | 61284.2722 | 2 | 2 | 0.0001589986 | 3.500009 | 0.002706381 | 4.725688e-10 | 61276.66 | 0.0107 | 0 | 1.746128e-05
05/18/2022 00:51:18.960 | 293884.564 | 54186.9418 | 2 | 3 | -0.0001589911 | 2.499999 | 0.002706381 | 0.002392852 | 61276.66 | 54180.32 | 0 | 88.41517
05/18/2022 16:30:21.993 | 350227.5972 | 56343.0007 | 3 | 2 | 0.0001589918 | 3.500003 | 0.002488094 | 4.548817e-10 | 56335.79 | 0.0094 | 0 | 1.828234e-05
05/19/2022 06:26:57.504 | 400423.1086 | 50195.4877 | 3 | 3 | -0.0001589888 | 2.499995 | 0.002488094 | 0.002216544 | 56335.8 | 50189.25 | 0 | 89.08603
05/19/2022 08:18:49.961 | 407135.5656 | 6712.3392 | 4 | 5 | 0.001060096 | 3.500005 | 0.00197632 | 2.91471e-10 | 6711.52 | 0.0066 | 0 | 1.474817e-05
05/19/2022 09:59:00.671 | 413146.2756 | 6010.6856 | 4 | 6 | -0.001060184 | 2.499993 | 0.001976323 | 0.001769814 | 6711.531 | 6009.964 | 0 | 89.55087
05/19/2022 11:37:16.721 | 419042.3253 | 5896.0182 | 5 | 5 | 0.001060084 | 3.500007 | 0.001735965 | 3.415862e-09 | 5895.254 | 0.0116 | 0 | 0.0001967703
05/19/2022 13:13:09.924 | 424795.5281 | 5753.1784 | 5 | 6 | -0.001060159 | 2.499991 | 0.001735968 | 0.001693927 | 5895.263 | 5752.453 | 0 | 97.57824
05/19/2022 14:49:46.884 | 430592.4879 | 5796.9299 | 6 | 5 | 0.001060093 | 3.500005 | 0.001706844 | 2.091045e-09 | 5796.227 | 0.0071 | 0 | 0.0001225094
05/19/2022 16:24:12.625 | 436258.229 | 5665.7158 | 6 | 6 | -0.001059826 | 2.499999 | 0.001706846 | 0.001667936 | 5796.236 | 5665.004 | 0 | 97.72033
05/19/2022 17:59:30.657 | 441976.2614 | 5717.9992 | 7 | 5 | 0.001060122 | 3.50001 | 0.001683604 | 3.56199e-09 | 5717.284 | 0.0108 | 0 | 0.0002115694
05/19/2022 19:32:41.057 | 447566.6611 | 5590.3769 | 7 | 6 | -0.001059853 | 2.499999 | 0.001683605 | 0.001645802 | 5717.289 | 5589.685 | 0 | 97.75466
05/19/2022 21:06:27.193 | 453192.797 | 5626.105 | 8 | 5 | 0.00105986 | 3.500005 | 0.001656503 | 3.415928e-09 | 5625.388 | 0.0116 | 0 | 0.0002062132
05/19/2022 22:38:07.007 | 458692.6113 | 5499.7897 | 8 | 6 | -0.001059818 | 2.499999 | 0.001656505 | 0.001619199 | 5625.396 | 5499.101 | 0 | 97.74789
05/20/2022 00:10:55.530 | 464261.134 | 5568.4904 | 9 | 5 | 0.001060116 | 3.500009 | 0.001639588 | 2.14901e-09 | 5567.829 | 0.0073 | 0 | 0.0001310701
05/20/2022 01:41:49.585 | 469715.1891 | 5454.0322 | 9 | 6 | -0.001060151 | 2.499997 | 0.00163959 | 0.001605852 | 5567.835 | 5453.342 | 0 | 97.94229
05/20/2022 03:13:45.654 | 475231.2583 | 5516.0375 | 10 | 5 | 0.001060117 | 3.500001 | 0.001624132 | 2.355984e-09 | 5515.36 | 0.007999999 | 0 | 0.0001450611
05/20/2022 04:43:42.810 | 480628.4144 | 5397.1316 | 10 | 6 | -0.001060128 | 2.49999 | 0.001624135 | 0.001589105 | 5515.369 | 5396.463 | 0 | 97.84318
05/20/2022 06:14:34.685 | 486080.2891 | 5451.8438 | 11 | 5 | 0.001060124 | 3.50002 | 0.00160509 | 3.269217e-09 | 5451.203 | 0.0111 | 0 | 0.0002036781
05/20/2022 07:43:29.390 | 491414.9945 | 5334.6818 | 11 | 6 | -0.001059816 | 2.499991 | 0.001605093 | 0.001570573 | 5451.211 | 5334.002 | 0 | 97.84937
05/20/2022 09:13:15.489 | 496801.0932 | 5386.0642 | 12 | 5 | 0.001060139 | 3.500014 | 0.001585756 | 3.85683e-09 | 5385.393 | 0.0131 | 0 | 0.0002432172
05/20/2022 10:41:07.698 | 502073.3028 | 5272.1851 | 12 | 6 | -0.00105986 | 2.499988 | 0.001585758 | 0.001552209 | 5385.403 | 5271.504 | 0 | 97.88431
05/20/2022 12:09:44.588 | 507390.1928 | 5316.8576 | 13 | 5 | 0.001060055 | 3.500009 | 0.001565457 | 2.620168e-09 | 5316.168 | 0.0089 | 0 | 0.000167374
05/20/2022 13:36:29.937 | 512595.5415 | 5205.3241 | 13 | 6 | -0.001060116 | 2.49999 | 0.001565459 | 0.001532671 | 5316.176 | 5204.693 | 0 | 97.90552
05/20/2022 15:04:28.173 | 517873.7773 | 5278.2033 | 14 | 5 | 0.0010601 | 3.500003 | 0.001554086 | 1.472397e-09 | 5277.551 | 0.005 | 0 | 9.474361e-05
05/20/2022 16:30:44.142 | 523049.7467 | 5175.9452 | 14 | 6 | -0.001060068 | 2.499997 | 0.001554089 | 0.001524013 | 5277.56 | 5175.298 | 0 | 98.0647
05/20/2022 17:57:59.165 | 528284.769 | 5234.9915 | 15 | 5 | 0.00106007 | 3.500003 | 0.001541337 | 3.268599e-09 | 5234.332 | 0.0111 | 0 | 0.0002120626
05/20/2022 19:23:24.037 | 533409.641 | 5124.8479 | 15 | 6 | -0.001060089 | 2.499984 | 0.001541339 | 0.001508966 | 5234.339 | 5124.206 | 0 | 97.89967
05/20/2022 20:49:36.759 | 538582.3638 | 5172.6904 | 16 | 5 | 0.001060078 | 3.500007 | 0.001522999 | 4.092164e-09 | 5172.048 | 0.0139 | 0 | 0.0002686912
05/20/2022 22:14:03.308 | 543648.9125 | 5066.5243 | 16 | 6 | -0.001060116 | 2.499988 | 0.001523002 | 0.001491804 | 5172.057 | 5065.925 | 0 | 97.95158
05/20/2022 23:39:10.544 | 548756.1481 | 5107.2039 | 17 | 5 | 0.001060093 | 3.500005 | 0.001503699 | 1.589963e-09 | 5106.532 | 0.0054 | 0 | 0.0001057368
05/21/2022 01:02:26.859 | 553752.4635 | 4996.2909 | 17 | 6 | -0.001060126 | 2.499995 | 0.001503701 | 0.001471097 | 5106.538 | 4995.652 | 0 | 97.83177
05/21/2022 02:26:10.541 | 558776.1457 | 5023.6475 | 18 | 5 | 0.001060102 | 3.500003 | 0.001479159 | 2.915797e-09 | 5022.992 | 0.0089 | 0 | 0.0001971254
05/21/2022 03:48:17.559 | 563703.1632 | 4926.994 | 18 | 6 | -0.001060153 | 2.499993 | 0.00147916 | 0.001450695 | 5022.999 | 4926.376 | 0 | 98.0756
05/21/2022 05:11:10.979 | 568676.5833 | 4973.3883 | 19 | 5 | 0.00106013 | 3.500016 | 0.001464339 | 2.768591e-09 | 4972.751 | 0.0094 | 0 | 0.0001890676
05/21/2022 06:32:27.568 | 573553.1728 | 4876.5641 | 19 | 6 | -0.001060149 | 2.499972 | 0.001464341 | 0.001435788 | 4972.759 | 4875.967 | 0 | 98.05008
05/21/2022 07:54:31.869 | 578477.4737 | 4924.2691 | 20 | 5 | 0.00106011 | 3.500007 | 0.001449882 | 2.768191e-09 | 4923.654 | 0.0094 | 0 | 0.0001909252
05/21/2022 09:14:59.594 | 583305.1985 | 4827.7013 | 20 | 6 | -0.001060165 | 2.499991 | 0.001449884 | 0.001421469 | 4923.661 | 4827.092 | 0 | 98.04018
05/21/2022 10:36:05.752 | 588171.356 | 4866.1234 | 21 | 5 | 0.001060084 | 3.500009 | 0.001432759 | 2.650523e-09 | 4865.521 | 0.009 | 0 | 0.0001849943
05/21/2022 11:55:36.543 | 592942.1475 | 4770.768 | 21 | 6 | -0.001060119 | 2.499988 | 0.001432761 | 0.001404692 | 4865.525 | 4770.189 | 0 | 98.04092
05/21/2022 13:16:00.603 | 597766.2078 | 4824.0286 | 22 | 5 | 0.001060077 | 3.500014 | 0.001420337 | 1.501847e-09 | 4823.396 | 0.0051 | 0 | 0.0001057388
05/21/2022 14:34:55.674 | 602501.2779 | 4735.0442 | 22 | 6 | -0.001060164 | 2.499988 | 0.00142034 | 0.001394084 | 4823.406 | 4734.465 | 0 | 98.15145
05/21/2022 15:54:45.498 | 607291.1025 | 4789.7913 | 23 | 5 | 0.001060103 | 3.50001 | 0.001410265 | 1.855189e-09 | 4789.184 | 0.0063 | 0 | 0.000131549
05/21/2022 17:13:04.286 | 611989.8903 | 4698.7626 | 23 | 6 | -0.001059839 | 2.499995 | 0.001410267 | 0.001383338 | 4789.192 | 4698.179 | 0 | 98.09049
05/21/2022 18:31:57.509 | 616723.113 | 4733.1876 | 24 | 5 | 0.001060107 | 3.500001 | 0.001393575 | 3.85731e-09 | 4732.548 | 0.0103 | 0 | 0.0002767924
05/21/2022 19:49:16.101 | 621361.705 | 4638.5677 | 24 | 6 | -0.00105984 | 2.499984 | 0.001393577 | 0.001365777 | 4732.554 | 4638.016 | 0 | 98.00514
05/21/2022 21:07:09.704 | 626035.3081 | 4673.5707 | 25 | 5 | 0.001060045 | 3.500001 | 0.001376041 | 3.826761e-09 | 4672.991 | 0.013 | 0 | 0.0002780994
05/21/2022 22:23:35.240 | 630620.8447 | 4585.5121 | 25 | 6 | -0.001060149 | 2.499999 | 0.001376042 | 0.001350057 | 4672.996 | 4584.928 | 0 | 98.11161
05/21/2022 23:40:42.520 | 635248.1239 | 4627.2484 | 26 | 5 | 0.001060122 | 3.500007 | 0.001362438 | 2.149292e-09 | 4626.643 | 0.0073 | 0 | 0.0001577534
05/22/2022 00:56:28.364 | 639793.9682 | 4545.8201 | 26 | 6 | -0.001060177 | 2.499982 | 0.001362441 | 0.001338361 | 4626.652 | 4545.259 | 0 | 98.23264
05/22/2022 02:12:52.994 | 644378.5985 | 4584.5987 | 27 | 5 | 0.001060121 | 3.500009 | 0.001349867 | 5.889667e-10 | 4584.008 | 0.002 | 0 | 4.363148e-05
05/22/2022 03:27:54.381 | 648879.9858 | 4501.3628 | 27 | 6 | -0.001060158 | 2.499991 | 0.001349868 | 0.001325262 | 4584.015 | 4500.812 | 0 | 98.17713
05/22/2022 04:43:41.782 | 653427.386 | 4547.3653 | 28 | 5 | 0.001060128 | 3.500016 | 0.001338933 | 3.122019e-09 | 4546.81 | 0.0084 | 0 | 0.0002331721
05/22/2022 05:58:08.756 | 657894.36 | 4466.9496 | 28 | 6 | -0.001060149 | 2.499965 | 0.001338934 | 0.001315148 | 4546.814 | 4466.375 | 0 | 98.22346
05/22/2022 07:13:16.501 | 662402.1053 | 4507.7137 | 29 | 5 | 0.001060126 | 3.500009 | 0.001327242 | 3.445192e-09 | 4507.112 | 0.0117 | 0 | 0.0002595752
05/22/2022 08:26:59.492 | 666825.0964 | 4422.9671 | 29 | 6 | -0.001060154 | 2.499995 | 0.001327245 | 0.001302188 | 4507.12 | 4422.396 | 0 | 98.11211
05/22/2022 09:41:18.096 | 671283.7 | 4458.5713 | 30 | 5 | 0.001060066 | 3.500012 | 0.001312785 | 3.004243e-09 | 4458.009 | 0.0102 | 0 | 0.000228845
05/22/2022 10:54:18.512 | 675664.1163 | 4380.3912 | 30 | 6 | -0.001059843 | 2.499997 | 0.001312787 | 0.001289524 | 4458.017 | 4379.867 | 0 | 98.22798
05/22/2022 12:07:53.586 | 680079.1906 | 4415.0427 | 31 | 5 | 0.001060097 | 3.500014 | 0.001299937 | 1.854732e-09 | 4414.462 | 0.0063 | 0 | 0.0001426786
05/22/2022 13:20:09.110 | 684414.7143 | 4335.4993 | 31 | 6 | -0.001059825 | 2.499991 | 0.00129994 | 0.001276363 | 4414.471 | 4334.955 | 0 | 98.18633
05/22/2022 14:33:13.797 | 688799.4017 | 4384.6557 | 32 | 5 | 0.001060033 | 3.500028 | 0.001290949 | 1.766721e-09 | 4384.093 | 0.006 | 0 | 0.0001368545
05/22/2022 15:45:04.883 | 693110.4873 | 4311.0613 | 32 | 6 | -0.001060159 | 2.499991 | 0.001290951 | 0.0012693 | 4384.1 | 4310.533 | 0 | 98.32284
05/22/2022 16:57:47.165 | 697472.7697 | 4362.249 | 33 | 5 | 0.001060094 | 3.500003 | 0.001284371 | 3.97526e-09 | 4361.705 | 0.0109 | 0 | 0.0003095102
05/22/2022 18:09:09.232 | 701754.8365 | 4282.0424 | 33 | 6 | -0.00106017 | 2.499982 | 0.001284374 | 0.001260632 | 4361.713 | 4281.496 | 0 | 98.1515
05/22/2022 19:20:59.531 | 706065.1352 | 4310.2646 | 34 | 5 | 0.001060064 | 3.500009 | 0.001269064 | 3.416083e-09 | 4309.716 | 0.009 | 0 | 0.0002691812
05/22/2022 20:31:32.974 | 710298.5788 | 4233.4194 | 34 | 6 | -0.001059855 | 2.499999 | 0.001269066 | 0.001246374 | 4309.722 | 4232.902 | 0 | 98.2119
05/22/2022 21:42:41.139 | 714566.7431 | 4268.1326 | 35 | 5 | 0.001060086 | 3.500005 | 0.001256622 | 3.326825e-09 | 4267.589 | 0.0104 | 0 | 0.0002647435
05/22/2022 22:52:33.672 | 718759.276 | 4192.5082 | 35 | 6 | -0.001059862 | 2.499995 | 0.001256624 | 0.001234315 | 4267.598 | 4191.97 | 0 | 98.22468
05/23/2022 00:03:02.980 | 722988.5842 | 4229.2765 | 36 | 5 | 0.001060108 | 3.500014 | 0.00124523 | 1.943127e-09 | 4228.776 | 0.0066 | 0 | 0.0001560457
05/23/2022 01:12:19.237 | 727144.8412 | 4156.2328 | 36 | 6 | -0.00105986 | 2.499995 | 0.001245232 | 0.001223481 | 4228.785 | 4155.714 | 0 | 98.25325
05/23/2022 02:22:10.393 | 731335.9978 | 4191.1241 | 37 | 5 | 0.001060088 | 3.500001 | 0.001234023 | 3.091192e-09 | 4190.595 | 0.0092 | 0 | 0.0002504972
05/23/2022 03:30:52.101 | 735457.7058 | 4121.6836 | 37 | 6 | -0.001059882 | 2.499982 | 0.001234025 | 0.001213309 | 4190.603 | 4121.172 | 0 | 98.3213
05/23/2022 04:40:11.515 | 739617.1194 | 4159.3831 | 38 | 5 | 0.001060088 | 3.500009 | 0.001224674 | 1.854695e-09 | 4158.828 | 0.0063 | 0 | 0.000151444
05/23/2022 05:48:18.078 | 743703.6824 | 4086.5385 | 38 | 6 | -0.001059858 | 2.499999 | 0.001224676 | 0.001203142 | 4158.834 | 4086.056 | 0 | 98.24169
05/23/2022 06:57:01.795 | 747827.3993 | 4123.6853 | 39 | 5 | 0.001060075 | 3.500005 | 0.001214171 | 3.179571e-09 | 4123.192 | 0.0108 | 0 | 0.0002618718
05/23/2022 08:04:36.965 | 751882.5694 | 4055.1459 | 39 | 6 | -0.001060175 | 2.499991 | 0.001214173 | 0.001193854 | 4123.2 | 4054.659 | 0 | 98.32655
05/23/2022 09:12:47.133 | 755972.7371 | 4090.1355 | 40 | 5 | 0.001060091 | 3.500001 | 0.001204291 | 2.94491e-09 | 4089.616 | 0.01 | 0 | 0.0002445348
05/23/2022 10:19:46.343 | 759991.9477 | 4019.1845 | 40 | 6 | -0.001060158 | 2.499999 | 0.001204293 | 0.001183257 | 4089.624 | 4018.677 | 0 | 98.25321
05/23/2022 11:27:25.126 | 764050.73 | 4058.7506 | 41 | 5 | 0.001060075 | 3.500009 | 0.001195054 | 2.385599e-09 | 4058.263 | 0.0081 | 0 | 0.0001996227
05/23/2022 12:33:58.977 | 768044.5818 | 3993.8277 | 41 | 6 | -0.001059827 | 2.49998 | 0.001195058 | 0.001175816 | 4058.275 | 3993.319 | 0 | 98.38993
05/23/2022 13:41:06.469 | 772072.0734 | 4027.46 | 42 | 5 | 0.001060122 | 3.500007 | 0.001185825 | 1.884225e-09 | 4026.963 | 0.0064 | 0 | 0.0001588957
05/23/2022 14:47:05.391 | 776030.9953 | 3958.8975 | 42 | 6 | -0.001059869 | 2.499986 | 0.001185827 | 0.001165533 | 4026.971 | 3958.407 | 0 | 98.28861
05/23/2022 15:53:43.262 | 780028.8665 | 3997.8387 | 43 | 5 | 0.001060151 | 3.500007 | 0.001177112 | 1.560271e-09 | 3997.359 | 0.0053 | 0 | 0.0001325507
05/23/2022 16:59:15.187 | 783960.7916 | 3931.9017 | 43 | 6 | -0.00106013 | 2.499999 | 0.001177114 | 0.001157584 | 3997.366 | 3931.408 | 0 | 98.34082
05/23/2022 18:05:21.635 | 787927.2395 | 3966.4161 | 44 | 5 | 0.001060111 | 3.500009 | 0.001167852 | 1.973223e-09 | 3965.93 | 0.0067 | 0 | 0.0001689617
05/23/2022 19:10:20.352 | 791825.9561 | 3898.6924 | 44 | 6 | -0.001060133 | 2.499991 | 0.001167854 | 0.00114792 | 3965.936 | 3898.213 | 0 | 98.29314
05/23/2022 20:15:53.364 | 795758.9688 | 3932.9803 | 45 | 5 | 0.001060061 | 3.500005 | 0.001157997 | 1.442916e-09 | 3932.495 | 0.0049 | 0 | 0.0001246045
05/23/2022 21:20:21.543 | 799627.1477 | 3868.1536 | 45 | 6 | -0.00105984 | 2.499995 | 0.001157998 | 0.001138798 | 3932.498 | 3867.676 | 0 | 98.34203
05/23/2022 22:25:24.645 | 803530.2495 | 3903.0686 | 46 | 5 | 0.001060156 | 3.500001 | 0.001149218 | 3.356281e-09 | 3902.601 | 0.0101 | 0 | 0.0002920491
05/23/2022 23:29:22.723 | 807368.327 | 3838.053 | 46 | 6 | -0.001060151 | 2.49998 | 0.00114922 | 0.00113004 | 3902.607 | 3837.581 | 0 | 98.33106
05/24/2022 00:33:56.129 | 811241.7335 | 3873.3744 | 47 | 5 | 0.001060151 | 3.500005 | 0.001140476 | 3.533826e-09 | 3872.878 | 0.0096 | 0 | 0.0003098553
05/24/2022 01:37:24.662 | 815050.2666 | 3808.5089 | 47 | 6 | -0.001059825 | 2.499997 | 0.001140478 | 0.001121374 | 3872.882 | 3808.011 | 0 | 98.32494
05/24/2022 02:41:27.440 | 818893.044 | 3842.7458 | 48 | 5 | 0.001060159 | 3.500016 | 0.00113145 | 2.944187e-09 | 3842.272 | 0.009099999 | 0 | 0.0002602137
05/24/2022 03:44:25.937 | 822671.5417 | 3778.4733 | 48 | 6 | -0.001060125 | 2.499999 | 0.001131452 | 0.001112534 | 3842.28 | 3777.987 | 0 | 98.32796
05/24/2022 04:47:58.846 | 826484.4507 | 3812.8784 | 49 | 5 | 0.001060107 | 3.500014 | 0.001122657 | 2.179055e-09 | 3812.397 | 0.0074 | 0 | 0.0001940981
05/24/2022 05:50:29.657 | 830235.2615 | 3750.7864 | 49 | 6 | -0.001060149 | 2.499991 | 0.001122659 | 0.0011044 | 3812.406 | 3750.321 | 0 | 98.37361
05/24/2022 06:53:35.428 | 834021.0321 | 3785.7406 | 50 | 5 | 0.001060154 | 3.500018 | 0.00111468 | 1.737365e-09 | 3785.299 | 0.0059 | 0 | 0.0001558622
05/24/2022 07:55:38.439 | 837744.0438 | 3722.9873 | 50 | 6 | -0.001059855 | 2.499999 | 0.001114682 | 0.001096124 | 3785.304 | 3722.556 | 0 | 98.33513
05/24/2022 08:58:15.415 | 841501.0197 | 3756.9444 | 51 | 5 | 0.00106014 | 3.500009 | 0.001106193 | 3.886962e-09 | 3756.47 | 0.0132 | 0 | 0.0003513818
05/24/2022 09:59:52.679 | 845198.283 | 3697.238 | 51 | 6 | -0.00105986 | 2.499976 | 0.001106196 | 0.0010886 | 3756.478 | 3696.797 | 0 | 98.40939
05/24/2022 11:02:06.042 | 848931.6468 | 3733.3324 | 52 | 5 | 0.001060174 | 3.500003 | 0.001099234 | 3.62142e-09 | 3732.84 | 0.0123 | 0 | 0.0003294495
05/24/2022 12:03:14.850 | 852600.4541 | 3668.7838 | 52 | 6 | -0.001060153 | 2.49999 | 0.001099236 | 0.00108024 | 3732.848 | 3668.341 | 0 | 98.2719
05/24/2022 13:04:43.312 | 856288.9161 | 3688.4295 | 53 | 5 | 0.001060136 | 3.500001 | 0.001086042 | 3.475245e-09 | 3687.981 | 0.0118 | 0 | 0.0003199918
05/24/2022 14:05:12.049 | 859917.6531 | 3628.7127 | 53 | 6 | -0.001060135 | 2.499986 | 0.001086043 | 0.001068463 | 3687.986 | 3628.281 | 0 | 98.38123
05/24/2022 15:06:18.908 | 863584.5125 | 3666.828 | 54 | 5 | 0.00106013 | 3.500005 | 0.001079619 | 3.298781e-09 | 3666.354 | 0.0101 | 0 | 0.0003055505
05/24/2022 16:06:27.249 | 867192.8538 | 3608.3168 | 54 | 6 | -0.001059862 | 2.499982 | 0.001079622 | 0.001062447 | 3666.365 | 3607.882 | 0 | 98.40922
05/24/2022 17:07:12.103 | 870837.7072 | 3644.8211 | 55 | 5 | 0.00106007 | 3.500009 | 0.001073147 | 1.619283e-09 | 3644.398 | 0.0055 | 0 | 0.0001508911
05/24/2022 18:06:56.694 | 874422.2979 | 3584.5669 | 55 | 6 | -0.001060144 | 2.499999 | 0.001073149 | 0.001055468 | 3644.404 | 3584.174 | 0 | 98.35242
05/24/2022 19:07:10.633 | 878036.2371 | 3613.9077 | 56 | 5 | 0.001060158 | 3.500005 | 0.001063977 | 3.828616e-09 | 3613.461 | 0.013 | 0 | 0.0003598401
05/24/2022 20:06:27.824 | 881593.4279 | 3557.1655 | 56 | 6 | -0.001060163 | 2.499982 | 0.001063979 | 0.00104727 | 3613.467 | 3556.716 | 0 | 98.42957
05/24/2022 21:06:18.649 | 885184.2532 | 3590.7947 | 57 | 5 | 0.001059878 | 3.500016 | 0.001057134 | 3.415619e-09 | 3590.354 | 0.0116 | 0 | 0.000323102
05/24/2022 22:05:11.504 | 888717.1079 | 3532.8319 | 57 | 6 | -0.001060173 | 2.499965 | 0.001057135 | 0.001040209 | 3590.359 | 3532.417 | 0 | 98.39888
05/24/2022 23:04:39.144 | 892284.7482 | 3567.6069 | 58 | 5 | 0.001060128 | 3.500001 | 0.001050447 | 3.032939e-09 | 3567.156 | 0.0103 | 0 | 0.0002887284
05/25/2022 00:03:09.505 | 895795.1091 | 3510.3372 | 58 | 6 | -0.001060158 | 2.499976 | 0.00105045 | 0.001033592 | 3567.164 | 3509.89 | 0 | 98.39523
05/25/2022 01:02:14.405 | 899340.0091 | 3544.8692 | 59 | 5 | 0.001060082 | 3.500012 | 0.001043731 | 1.766862e-09 | 3544.436 | 0.006 | 0 | 0.0001692833
05/25/2022 02:00:25.427 | 902831.0313 | 3490.9963 | 59 | 6 | -0.001060108 | 2.499995 | 0.001043732 | 0.001027896 | 3544.44 | 3490.538 | 0 | 98.48278
05/25/2022 02:59:28.316 | 906373.9202 | 3542.8565 | 60 | 5 | 0.001060084 | 3.500012 | 0.001043111 | 3.003247e-09 | 3542.391 | 0.0102 | 0 | 0.0002879125
05/25/2022 03:57:34.830 | 909860.4345 | 3486.4907 | 60 | 6 | -0.001060161 | 2.499997 | 0.001043113 | 0.001026576 | 3542.397 | 3486.061 | 0 | 98.41469
05/25/2022 04:56:27.540 | 913393.1448 | 3532.677 | 61 | 5 | 0.001060125 | 3.500005 | 0.001040114 | 1.678658e-09 | 3532.25 | 0.0057 | 0 | 0.0001613917
05/25/2022 05:54:24.305 | 916869.9097 | 3476.7405 | 61 | 6 | -0.001060138 | 2.499984 | 0.001040117 | 0.001023686 | 3532.261 | 3476.299 | 0 | 98.42027
05/25/2022 06:53:02.371 | 920387.9751 | 3518.0304 | 62 | 5 | 0.00106007 | 3.500007 | 0.001035773 | 4.741648e-09 | 3517.589 | 0.0161 | 0 | 0.0004577885
05/25/2022 07:50:42.402 | 923848.0061 | 3460.0055 | 62 | 6 | -0.001060107 | 2.49999 | 0.001035775 | 0.001018766 | 3517.596 | 3459.542 | 0 | 98.35787
05/25/2022 08:48:44.614 | 927330.2181 | 3482.1804 | 63 | 5 | 0.001060073 | 3.500009 | 0.001025251 | 1.884634e-09 | 3481.757 | 0.0064 | 0 | 0.0001838217
05/25/2022 09:45:46.057 | 930751.6616 | 3421.4198 | 63 | 6 | -0.001060158 | 2.49999 | 0.001025253 | 0.001007397 | 3481.765 | 3421.018 | 0 | 98.25837
05/25/2022 10:42:52.990 | 934178.5946 | 3426.9013 | 64 | 5 | 0.001060114 | 3.500003 | 0.001009009 | 2.473509e-09 | 3426.491 | 0.0084 | 0 | 0.0002451424
05/25/2022 11:39:02.832 | 937548.436 | 3369.816 | 64 | 6 | -0.001060161 | 2.499997 | 0.001009011 | 0.0009921851 | 3426.497 | 3369.394 | 0 | 98.33244
05/25/2022 12:35:43.091 | 940948.6954 | 3400.227 | 65 | 5 | 0.001060165 | 3.500009 | 0.001001159 | 2.826747e-09 | 3399.78 | 0.0096 | 0 | 0.0002823475
05/25/2022 13:31:29.544 | 944295.148 | 3346.4272 | 65 | 6 | -0.00106014 | 2.499999 | 0.001001162 | 0.0009852216 | 3399.79 | 3345.995 | 0 | 98.40782
05/25/2022 14:27:47.362 | 947672.9659 | 3377.7838 | 66 | 5 | 0.001060135 | 3.500009 | 0.0009945559 | 4.741161e-09 | 3377.373 | 0.0161 | 0 | 0.0004767114
05/25/2022 15:23:12.586 | 950998.1899 | 3325.1998 | 66 | 6 | -0.001060145 | 2.499988 | 0.0009945588 | 0.0009790864 | 3377.383 | 3324.794 | 0 | 98.44429
05/25/2022 16:19:11.739 | 954357.3438 | 3359.1191 | 67 | 5 | 0.001060124 | 3.50001 | 0.0009890536 | 2.915421e-09 | 3358.706 | 0.0099 | 0 | 0.0002947687
05/25/2022 17:14:17.665 | 957663.2695 | 3305.9015 | 67 | 6 | -0.001060151 | 2.499991 | 0.0009890544 | 0.0009733308 | 3358.708 | 3305.521 | 0 | 98.41022
05/25/2022 18:09:56.297 | 961001.9009 | 3338.599 | 68 | 5 | 0.001060075 | 3.500007 | 0.0009830107 | 2.650703e-09 | 3338.187 | 0.009 | 0 | 0.0002696514
05/25/2022 19:04:42.574 | 964288.1786 | 3286.2533 | 68 | 6 | -0.001060161 | 2.499999 | 0.0009830126 | 0.0009674384 | 3338.193 | 3285.842 | 0 | 98.41567
05/25/2022 19:59:55.981 | 967601.5856 | 3313.3753 | 69 | 5 | 0.001060119 | 3.50001 | 0.0009755893 | 3.563132e-09 | 3312.923 | 0.0121 | 0 | 0.0003652287
05/25/2022 20:54:17.773 | 970863.3773 | 3261.7672 | 69 | 6 | -0.001059837 | 2.499997 | 0.0009755908 | 0.0009602422 | 3312.929 | 3261.375 | 0 | 98.42673
05/25/2022 21:49:11.576 | 974157.1806 | 3293.7716 | 70 | 5 | 0.00106015 | 3.500014 | 0.0009698197 | 3.385499e-09 | 3293.347 | 0.0115 | 0 | 0.0003490854
05/25/2022 22:43:14.864 | 977400.4679 | 3243.2627 | 70 | 6 | -0.001060116 | 2.499991 | 0.0009698224 | 0.0009548567 | 3293.356 | 3242.871 | 0 | 98.45686
05/25/2022 23:37:47.730 | 980673.3348 | 3272.8352 | 71 | 5 | 0.001060103 | 3.500003 | 0.0009636437 | 1.855352e-09 | 3272.435 | 0.0063 | 0 | 0.0001925351
05/26/2022 00:31:28.876 | 983894.4799 | 3221.1205 | 71 | 6 | -0.001060149 | 2.499995 | 0.0009636461 | 0.0009483081 | 3272.443 | 3220.714 | 0 | 98.40834
05/26/2022 01:25:40.547 | 987146.1513 | 3251.6396 | 72 | 5 | 0.00106013 | 3.500001 | 0.0009573937 | 2.356317e-09 | 3251.259 | 0.007999999 | 0 | 0.0002461179
05/26/2022 02:19:00.449 | 990346.0531 | 3199.8783 | 72 | 6 | -0.001059848 | 2.499997 | 0.0009573965 | 0.0009420057 | 3251.268 | 3199.49 | 0 | 98.39244
05/26/2022 03:12:50.930 | 993576.5343 | 3230.448 | 73 | 5 | 0.001060112 | 3.500005 | 0.0009511574 | 3.268454e-09 | 3230.045 | 0.0101 | 0 | 0.0003436292
05/26/2022 04:05:51.798 | 996757.402 | 3180.8434 | 73 | 6 | -0.001060177 | 2.499997 | 0.0009511596 | 0.0009364144 | 3230.052 | 3180.438 | 0 | 98.44976
05/26/2022 04:59:23.476 | 999969.0803 | 3211.6466 | 74 | 5 | 0.00106015 | 3.500001 | 0.0009455906 | 6.479749e-10 | 3211.22 | 0.0022 | 0 | 6.852594e-05
05/26/2022 05:52:04.244 | 1003129.8 | 3160.743 | 74 | 6 | -0.001059844 | 2.49997 | 0.0009455929 | 0.0009304567 | 3211.228 | 3160.353 | 0 | 98.3993
05/26/2022 06:45:15.875 | 1006321.5 | 3191.5994 | 75 | 5 | 0.00105985 | 3.500005 | 0.000939658 | 2.885446e-09 | 3191.189 | 0.0098 | 0 | 0.0003070741
05/26/2022 07:37:37.060 | 1009462.664 | 3141.1607 | 75 | 6 | -0.001059888 | 2.49999 | 0.0009396605 | 0.0009246613 | 3191.198 | 3140.765 | 0 | 98.40377
05/26/2022 08:29:46.140 | 1012591.7 | 3129.0472 | 76 | 5 | 0.001060122 | 3.500003 | 0.0009213106 | 2.384971e-09 | 3128.635 | 0.0081 | 0 | 0.0002588672
05/26/2022 09:20:57.820 | 1015663.4 | 3071.6555 | 76 | 6 | -0.001059846 | 2.49999 | 0.0009213124 | 0.0009042876 | 3128.641 | 3071.125 | 0 | 98.15211
05/26/2022 10:12:40.948 | 1018766.6 | 3103.0985 | 77 | 5 | 0.001060114 | 3.500003 | 0.0009135829 | 2.207838e-09 | 3102.573 | 0.0062 | 0 | 0.0002416681
05/26/2022 11:03:37.335 | 1021822.939 | 3056.3616 | 77 | 6 | -0.001060168 | 2.499974 | 0.0009135847 | 0.0008996878 | 3102.58 | 3055.847 | 0 | 98.47886
05/26/2022 11:55:04.352 | 1024910.0 | 3086.986 | 78 | 5 | 0.001060165 | 3.500009 | 0.0009088668 | 1.973383e-09 | 3086.505 | 0.0067 | 0 | 0.0002171257
05/26/2022 12:45:44.806 | 1027950.41 | 3040.4292 | 78 | 6 | -0.001060149 | 2.499993 | 0.0009088682 | 0.0008950385 | 3086.51 | 3039.949 | 0 | 98.47836
05/26/2022 13:36:54.084 | 1031019.7 | 3069.2504 | 79 | 5 | 0.001060151 | 3.500003 | 0.0009036583 | 2.120492e-09 | 3068.698 | 0.0072 | 0 | 0.0002346564
05/26/2022 14:27:13.744 | 1034039.3 | 3019.6364 | 79 | 6 | -0.001060153 | 2.499978 | 0.0009036594 | 0.0008890186 | 3068.701 | 3019.142 | 0 | 98.37982
05/26/2022 15:17:54.462 | 1037080.1 | 3040.6881 | 80 | 5 | 0.00105986 | 3.500016 | 0.0008952143 | 1.767121e-09 | 3040.208 | 0.006 | 0 | 0.0001973965
05/26/2022 16:07:48.601 | 1040074.2 | 2994.1159 | 80 | 6 | -0.001060117 | 2.499993 | 0.0008952152 | 0.0008814871 | 3040.211 | 2993.666 | 0 | 98.46651
05/26/2022 16:58:15.490 | 1043101.1 | 3026.8597 | 81 | 5 | 0.001060158 | 3.500001 | 0.0008911148 | 2.031758e-09 | 3026.344 | 0.0069 | 0 | 0.0002280018
05/26/2022 17:47:56.194 | 1046081.8 | 2980.6808 | 81 | 6 | -0.001060145 | 2.499999 | 0.0008911162 | 0.0008775778 | 3026.349 | 2980.227 | 0 | 98.48073
05/26/2022 18:38:06.303 | 1049091.9 | 3010.0775 | 82 | 5 | 0.001060179 | 3.500003 | 0.0008860774 | 1.972835e-09 | 3009.544 | 0.0054 | 0 | 0.0002226482
05/26/2022 19:27:29.200 | 1052054.8 | 2962.8737 | 82 | 6 | -0.001060125 | 2.49999 | 0.0008860787 | 0.000872233 | 3009.549 | 2962.358 | 0 | 98.43742
05/26/2022 20:17:19.927 | 1055045.5 | 2990.6969 | 83 | 5 | 0.001060139 | 3.50001 | 0.0008803454 | 1.766942e-09 | 2990.149 | 0.006 | 0 | 0.0002007101
05/26/2022 21:06:24.313 | 1057989.9 | 2944.3632 | 83 | 6 | -0.001059882 | 2.499982 | 0.0008803472 | 0.0008666805 | 2990.155 | 2943.734 | 0 | 98.44757
05/26/2022 21:55:58.364 | 1060964.0 | 2974.0199 | 84 | 5 | 0.001059845 | 3.500001 | 0.0008755567 | 2.119952e-09 | 2973.419 | 0.0061 | 0 | 0.0002421262
05/26/2022 22:44:45.581 | 1063891.2 | 2927.1932 | 84 | 6 | -0.001059823 | 2.499993 | 0.0008755585 | 0.0008617745 | 2973.425 | 2926.735 | 0 | 98.42569
05/26/2022 23:34:00.759 | 1066846.4 | 2955.1477 | 85 | 5 | 0.001059837 | 3.500005 | 0.0008700762 | 2.502322e-09 | 2954.658 | 0.0076 | 0 | 0.000287598
05/27/2022 00:22:31.891 | 1069757.5 | 2911.1081 | 85 | 6 | -0.001059834 | 2.499974 | 0.0008700776 | 0.0008569162 | 2954.663 | 2910.607 | 0 | 98.48734
05/27/2022 01:11:31.163 | 1072696.8 | 2939.2436 | 86 | 5 | 0.001060135 | 3.500001 | 0.0008653797 | 2.207959e-09 | 2938.73 | 0.0075 | 0 | 0.0002551434
05/27/2022 01:59:46.073 | 1075591.7 | 2894.8844 | 86 | 6 | -0.001059873 | 2.499997 | 0.0008653814 | 0.0008521604 | 2938.736 | 2894.456 | 0 | 98.47224
05/27/2022 02:48:29.635 | 1078515.2 | 2923.5321 | 87 | 5 | 0.001059818 | 3.500001 | 0.0008606877 | 1.972356e-09 | 2923.085 | 0.0058 | 0 | 0.0002291604
05/27/2022 03:36:28.374 | 1081394.0 | 2878.7149 | 87 | 6 | -0.001060188 | 2.499995 | 0.000860689 | 0.0008475236 | 2923.09 | 2878.29 | 0 | 98.47036
05/27/2022 04:24:56.147 | 1084301.8 | 2907.7413 | 88 | 5 | 0.001059857 | 3.50001 | 0.0008559978 | 1.767122e-09 | 2907.281 | 0.006 | 0 | 0.00020644
05/27/2022 05:12:39.121 | 1087164.7 | 2862.9506 | 88 | 6 | -0.001059871 | 2.49999 | 0.0008559992 | 0.000842746 | 2907.286 | 2862.419 | 0 | 98.45173
05/27/2022 06:00:50.178 | 1090055.8 | 2891.0289 | 89 | 5 | 0.001060145 | 3.500003 | 0.0008511103 | 2.1493e-09 | 2890.511 | 0.0062 | 0 | 0.000252529
05/27/2022 06:48:16.680 | 1092902.3 | 2846.4787 | 89 | 6 | -0.00105986 | 2.499993 | 0.000851112 | 0.0008380038 | 2890.517 | 2846.037 | 0 | 98.45988
05/27/2022 07:36:11.055 | 1095776.7 | 2874.3448 | 90 | 5 | 0.00105986 | 3.500007 | 0.0008462211 | 1.884268e-09 | 2873.883 | 0.0064 | 0 | 0.0002226686
05/27/2022 08:23:20.068 | 1098605.7 | 2828.9893 | 90 | 6 | -0.00105984 | 2.499986 | 0.0008462227 | 0.0008327544 | 2873.888 | 2828.492 | 0 | 98.40842
05/27/2022 09:10:57.346 | 1101462.9 | 2857.247 | 91 | 5 | 0.001060153 | 3.500022 | 0.0008411489 | 1.884219e-09 | 2856.731 | 0.0064 | 0 | 0.0002240055
05/27/2022 09:57:50.755 | 1104276.4 | 2813.3854 | 91 | 6 | -0.001059862 | 2.499982 | 0.0008411505 | 0.0008282432 | 2856.737 | 2813.003 | 0 | 98.46551
05/27/2022 10:45:09.525 | 1107115.1 | 2838.7397 | 92 | 5 | 0.001059865 | 3.500003 | 0.0008356304 | 1.707868e-09 | 2838.257 | 0.0058 | 0 | 0.0002043808
05/27/2022 11:31:43.626 | 1109909.2 | 2794.0763 | 92 | 6 | -0.001059825 | 2.499999 | 0.000835632 | 0.0008224994 | 2838.262 | 2793.61 | 0 | 98.42843
05/27/2022 12:18:52.223 | 1112737.8 | 2828.5668 | 93 | 5 | 0.001059845 | 3.500007 | 0.0008327039 | 1.884486e-09 | 2828.073 | 0.0064 | 0 | 0.0002263093
05/27/2022 13:05:17.203 | 1115522.8 | 2784.9568 | 93 | 6 | -0.001059855 | 2.499993 | 0.0008327052 | 0.0008198327 | 2828.078 | 2784.483 | 0 | 98.45414
05/27/2022 13:52:09.338 | 1118334.9 | 2812.1043 | 94 | 5 | 0.001060179 | 3.500007 | 0.0008278617 | 1.707414e-09 | 2811.556 | 0.0058 | 0 | 0.0002062438
05/27/2022 14:38:18.468 | 1121104.1 | 2769.1061 | 94 | 6 | -0.001060172 | 2.499995 | 0.000827863 | 0.0008152869 | 2811.56 | 2768.752 | 0 | 98.4809
05/27/2022 15:24:56.748 | 1123902.4 | 2798.2489 | 95 | 5 | 0.001059848 | 3.500003 | 0.0008237546 | 1.885067e-09 | 2797.819 | 0.0055 | 0 | 0.0002288385
05/27/2022 16:10:49.549 | 1126655.2 | 2752.7785 | 95 | 6 | -0.001060159 | 2.49998 | 0.0008237571 | 0.0008104196 | 2797.827 | 2752.302 | 0 | 98.38089
05/27/2022 16:57:07.961 | 1129433.6 | 2778.3814 | 96 | 5 | 0.001060172 | 3.500005 | 0.0008178689 | 1.354603e-09 | 2777.851 | 0.0046 | 0 | 0.000165626
05/27/2022 17:42:42.896 | 1132168.5 | 2734.9122 | 96 | 6 | -0.00105984 | 2.499993 | 0.0008178702 | 0.0008050922 | 2777.855 | 2734.348 | 0 | 98.43765
05/27/2022 18:28:45.516 | 1134931.1 | 2762.5891 | 97 | 5 | 0.00105983 | 3.500009 | 0.0008132114 | 1.589972e-09 | 2762.175 | 0.0054 | 0 | 0.0001955177
05/27/2022 19:14:04.129 | 1137649.7 | 2718.5909 | 97 | 6 | -0.001059837 | 2.499988 | 0.0008132126 | 0.0008002778 | 2762.178 | 2718.19 | 0 | 98.40942
05/27/2022 19:59:49.531 | 1140395.135 | 2745.3721 | 98 | 5 | 0.001059816 | 3.500007 | 0.0008083155 | 1.913453e-09 | 2744.973 | 0.0065 | 0 | 0.000236721
05/27/2022 20:44:52.641 | 1143098.2 | 2703.0867 | 98 | 6 | -0.001060175 | 2.499991 | 0.0008083171 | 0.0007958292 | 2744.979 | 2702.663 | 0 | 98.45508
05/27/2022 21:30:21.298 | 1145826.9 | 2728.6265 | 99 | 5 | 0.001060131 | 3.500009 | 0.000803249 | 1.649284e-09 | 2728.165 | 0.0056 | 0 | 0.0002053266
05/27/2022 22:15:07.496 | 1148513.1 | 2686.1738 | 99 | 6 | -0.001059823 | 2.499963 | 0.0008032504 | 0.0007907039 | 2728.17 | 2685.714 | 0 | 98.43804
05/27/2022 23:00:20.465 | 1151226.1 | 2712.9385 | 100 | 5 | 0.001060165 | 3.500009 | 0.0007986854 | 1.854626e-09 | 2712.502 | 0.0063 | 0 | 0.0002322098
05/27/2022 23:44:51.015 | 1153896.6 | 2670.5254 | 100 | 6 | -0.00106017 | 2.499995 | 0.0007986868 | 0.0007861886 | 2712.507 | 2670.039 | 0 | 98.43516
05/28/2022 00:29:49.083 | 1156594.7 | 2698.0384 | 101 | 5 | 0.001059854 | 3.500007 | 0.0007942409 | 1.678389e-09 | 2697.499 | 0.0048 | 0 | 0.0002113199
05/28/2022 01:14:05.505 | 1159251.109 | 2656.3972 | 101 | 6 | -0.001059907 | 2.499988 | 0.0007942427 | 0.0007819244 | 2697.505 | 2655.834 | 0 | 98.44905
05/28/2022 01:58:49.114 | 1161934.7 | 2683.5791 | 102 | 5 | 0.001059874 | 3.500005 | 0.0007900363 | 1.560421e-09 | 2683.263 | 0.0053 | 0 | 0.0001975126
05/28/2022 02:42:51.653 | 1164577.3 | 2642.5149 | 102 | 6 | -0.001059865 | 2.499993 | 0.0007900377 | 0.0007779377 | 2683.268 | 2642.106 | 0 | 98.46843
05/28/2022 03:27:21.149 | 1167246.8 | 2669.4671 | 103 | 5 | 0.001059869 | 3.500003 | 0.0007859452 | 1.619238e-09 | 2669.055 | 0.0055 | 0 | 0.0002060243
05/28/2022 04:11:08.636 | 1169874.2 | 2627.4629 | 103 | 6 | -0.001060145 | 2.499978 | 0.0007859474 | 0.0007735674 | 2669.063 | 2627.013 | 0 | 98.42484
05/28/2022 04:55:23.102 | 1172528.706 | 2654.4368 | 104 | 5 | 0.001060145 | 3.500001 | 0.0007814322 | 1.855308e-09 | 2654 | 0.0063 | 0 | 0.000237424
05/28/2022 05:38:57.371 | 1175142.975 | 2614.2454 | 104 | 6 | -0.001059841 | 2.49999 | 0.0007814337 | 0.0007696222 | 2654.005 | 2613.827 | 0 | 98.48849
05/28/2022 06:22:59.220 | 1177784.8 | 2641.8217 | 105 | 5 | 0.001059868 | 3.500005 | 0.0007776789 | 2.178333e-09 | 2641.396 | 0.0074 | 0 | 0.000280107
05/28/2022 07:06:18.326 | 1180383.9 | 2599.082 | 105 | 6 | -0.001059849 | 2.499993 | 0.0007776802 | 0.0007651281 | 2641.401 | 2598.684 | 0 | 98.38595
05/28/2022 07:50:03.762 | 1183009.4 | 2625.4046 | 106 | 5 | 0.001060156 | 3.500001 | 0.0007729162 | 1.91384e-09 | 2624.96 | 0.0055 | 0 | 0.0002476129
05/28/2022 08:33:08.302 | 1185593.9 | 2584.5151 | 106 | 6 | -0.001059811 | 2.499991 | 0.0007729176 | 0.0007608728 | 2624.965 | 2584.087 | 0 | 98.44165
05/28/2022 09:16:47.475 | 1188213.1 | 2619.1421 | 107 | 5 | 0.001059848 | 3.500026 | 0.0007710181 | 1.73707e-09 | 2618.734 | 0.005 | 0 | 0.0002252956
05/28/2022 09:59:47.093 | 1190792.7 | 2579.5957 | 107 | 6 | -0.001059855 | 2.499999 | 0.0007710194 | 0.0007594632 | 2618.739 | 2579.075 | 0 | 98.50119
05/28/2022 10:43:11.878 | 1193397.482 | 2604.7541 | 108 | 5 | 0.001060179 | 3.500012 | 0.0007669122 | 1.648662e-09 | 2604.365 | 0.0056 | 0 | 0.0002149739
05/28/2022 11:25:56.768 | 1195962.4 | 2564.8674 | 108 | 6 | -0.001060098 | 2.499997 | 0.000766914 | 0.000755163 | 2604.371 | 2564.426 | 0 | 98.46776
05/28/2022 12:09:13.277 | 1198558.9 | 2596.4779 | 109 | 5 | 0.00106015 | 3.500005 | 0.0007643364 | 1.56063e-09 | 2596.018 | 0.0053 | 0 | 0.000204181
05/28/2022 12:51:47.979 | 1201113.6 | 2554.6807 | 109 | 6 | -0.001060119 | 2.499991 | 0.0007643375 | 0.0007520991 | 2596.022 | 2554.263 | 0 | 98.39881
05/28/2022 13:34:52.324 | 1203697.9 | 2584.3153 | 110 | 5 | 0.001059841 | 3.500003 | 0.0007607065 | 1.619605e-09 | 2583.849 | 0.0055 | 0 | 0.000212908
05/28/2022 14:17:16.590 | 1206242.194 | 2544.2428 | 110 | 6 | -0.001059844 | 2.499986 | 0.0007607081 | 0.000748979 | 2583.854 | 2543.769 | 0 | 98.45815
05/28/2022 15:00:05.928 | 1208811.5 | 2569.3075 | 111 | 5 | 0.00105982 | 3.500001 | 0.000756409 | 1.825456e-09 | 2568.953 | 0.0062 | 0 | 0.0002413319
05/28/2022 15:42:12.773 | 1211338.4 | 2526.8215 | 111 | 6 | -0.001060163 | 2.499995 | 0.0007564105 | 0.0007439886 | 2568.958 | 2526.459 | 0 | 98.35777
05/28/2022 16:24:46.547 | 1213892.2 | 2553.7435 | 112 | 5 | 0.001060165 | 3.500007 | 0.0007518255 | 1.295687e-09 | 2553.35 | 0.0044 | 0 | 0.0001723388
05/28/2022 17:06:41.440 | 1216407.0 | 2514.8692 | 112 | 6 | -0.001060142 | 2.499995 | 0.0007518268 | 0.0007404332 | 2553.354 | 2514.453 | 0 | 98.48455
05/28/2022 17:49:04.492 | 1218950.1 | 2543.0206 | 113 | 5 | 0.001059843 | 3.50002 | 0.000748664 | 1.973141e-09 | 2542.596 | 0.0054 | 0 | 0.0002635549
05/28/2022 18:30:46.800 | 1221452.4 | 2502.2853 | 113 | 6 | -0.001060163 | 2.499999 | 0.0007486652 | 0.0007367001 | 2542.6 | 2501.851 | 0 | 98.4018
05/28/2022 19:12:55.306 | 1223980.9 | 2528.478 | 114 | 5 | 0.001060147 | 3.500026 | 0.0007443551 | 1.796383e-09 | 2528.044 | 0.0049 | 0 | 0.0002413342
05/28/2022 19:54:21.916 | 1226467.5 | 2486.5847 | 114 | 6 | -0.001060124 | 2.499995 | 0.0007443564 | 0.0007320704 | 2528.048 | 2486.171 | 0 | 98.34946
05/28/2022 20:36:12.730 | 1228978.3 | 2510.7842 | 115 | 5 | 0.001060151 | 3.500007 | 0.0007390627 | 1.266206e-09 | 2510.342 | 0.0043 | 0 | 0.000171326
05/28/2022 21:17:24.341 | 1231449.9 | 2471.5867 | 115 | 6 | -0.001060153 | 2.499991 | 0.000739064 | 0.0007275669 | 2510.346 | 2471.136 | 0 | 98.44437
05/28/2022 21:59:02.396 | 1233948.0 | 2498.0244 | 116 | 5 | 0.001059873 | 3.500009 | 0.0007354245 | 1.884993e-09 | 2497.601 | 0.0064 | 0 | 0.0002563137
05/28/2022 22:40:00.075 | 1236405.7 | 2457.6539 | 116 | 6 | -0.001059816 | 2.499982 | 0.0007354259 | 0.0007235209 | 2497.606 | 2457.226 | 0 | 98.38123
05/28/2022 23:21:23.084 | 1238888.7 | 2482.9776 | 117 | 5 | 0.001059855 | 3.500003 | 0.0007309221 | 1.589858e-09 | 2482.526 | 0.0054 | 0 | 0.000217514
05/29/2022 00:02:06.976 | 1241332.6 | 2443.8699 | 117 | 6 | -0.001059834 | 2.499995 | 0.0007309236 | 0.0007194364 | 2482.531 | 2443.469 | 0 | 98.42841
05/29/2022 00:43:16.870 | 1243802.5 | 2469.8622 | 118 | 5 | 0.001059843 | 3.500001 | 0.0007270903 | 1.795918e-09 | 2469.496 | 0.0052 | 0 | 0.0002470007
05/29/2022 01:23:47.287 | 1246232.891 | 2430.3939 | 118 | 6 | -0.001060167 | 2.499999 | 0.000727092 | 0.0007155013 | 2469.502 | 2429.995 | 0 | 98.40588
05/29/2022 02:04:44.228 | 1248689.8 | 2456.9105 | 119 | 5 | 0.001060179 | 3.500005 | 0.000723228 | 1.560716e-09 | 2456.474 | 0.0053 | 0 | 0.0002157986
05/29/2022 02:45:02.277 | 1251107.9 | 2418.0264 | 119 | 6 | -0.001059848 | 2.499982 | 0.0007232291 | 0.0007117625 | 2456.478 | 2417.594 | 0 | 98.41453
05/29/2022 03:25:46.947 | 1253552.6 | 2444.6391 | 120 | 5 | 0.001059835 | 3.500001 | 0.0007195729 | 1.678052e-09 | 2444.137 | 0.0057 | 0 | 0.0002332011
05/29/2022 04:05:53.834 | 1255959.438 | 2406.8634 | 120 | 6 | -0.001059882 | 2.49998 | 0.0007195743 | 0.000708458 | 2444.142 | 2406.347 | 0 | 98.45515
05/29/2022 04:46:26.952 | 1258392.6 | 2433.0866 | 121 | 5 | 0.001059848 | 3.500007 | 0.0007162844 | 1.560482e-09 | 2432.573 | 0.0053 | 0 | 0.0002178578
05/29/2022 05:26:21.627 | 1260787.2 | 2394.651 | 121 | 6 | -0.001060135 | 2.499969 | 0.0007162857 | 0.0007049492 | 2432.577 | 2394.308 | 0 | 98.41733
05/29/2022 06:06:42.654 | 1263208.258 | 2420.997 | 122 | 5 | 0.001059839 | 3.500012 | 0.0007127086 | 1.884722e-09 | 2420.662 | 0.0064 | 0 | 0.0002644449
05/29/2022 06:46:24.632 | 1265590.2 | 2381.953 | 122 | 6 | -0.001060168 | 2.499991 | 0.00071271 | 0.0007012666 | 2420.666 | 2381.59 | 0 | 98.39438
05/29/2022 07:26:32.768 | 1267998.4 | 2408.1066 | 123 | 5 | 0.001059873 | 3.500003 | 0.0007088533 | 2.150211e-09 | 2407.706 | 0.0061 | 0 | 0.0003033366
05/29/2022 08:06:01.952 | 1270367.556 | 2369.1601 | 123 | 6 | -0.001060125 | 2.499991 | 0.0007088546 | 0.0006974685 | 2407.71 | 2368.753 | 0 | 98.39372
05/29/2022 08:46:00.254 | 1272765.9 | 2398.2734 | 124 | 5 | 0.001059874 | 3.500009 | 0.0007059475 | 1.766656e-09 | 2397.856 | 0.0049 | 0 | 0.0002502532
05/29/2022 09:25:21.739 | 1275127.3 | 2361.4613 | 124 | 6 | -0.001060153 | 2.499986 | 0.0007059489 | 0.0006952222 | 2397.861 | 2361.052 | 0 | 98.48054
05/29/2022 10:05:14.453 | 1277520.1 | 2392.6839 | 125 | 5 | 0.001060153 | 3.500001 | 0.0007043438 | 1.649217e-09 | 2392.297 | 0.0056 | 0 | 0.0002341495
05/29/2022 10:44:28.471 | 1279874.075 | 2353.994 | 125 | 6 | -0.001059846 | 2.499982 | 0.0007043455 | 0.000692952 | 2392.302 | 2353.667 | 0 | 98.3824
05/29/2022 11:24:11.834 | 1282257.4 | 2383.3334 | 126 | 5 | 0.00106017 | 3.500005 | 0.000701656 | 1.85487e-09 | 2382.828 | 0.0054 | 0 | 0.000264356
05/29/2022 12:03:16.169 | 1284601.8 | 2344.3114 | 126 | 6 | -0.001060142 | 2.499984 | 0.0007016573 | 0.0006901459 | 2382.833 | 2343.83 | 0 | 98.35939
05/29/2022 12:42:45.947 | 1286971.6 | 2369.7481 | 127 | 5 | 0.001060153 | 3.500016 | 0.0006976872 | 1.590314e-09 | 2369.257 | 0.0054 | 0 | 0.0002279409
05/29/2022 13:21:37.866 | 1289303.5 | 2331.8959 | 127 | 6 | -0.001060156 | 2.499984 | 0.0006976885 | 0.000686523 | 2369.262 | 2331.54 | 0 | 98.39964
05/29/2022 14:00:56.527 | 1291662.1 | 2358.6299 | 128 | 5 | 0.001060122 | 3.500001 | 0.0006944395 | 1.79632e-09 | 2358.277 | 0.0051 | 0 | 0.0002586718
05/29/2022 14:39:37.173 | 1293982.8 | 2320.6235 | 128 | 6 | -0.001060168 | 2.499999 | 0.0006944408 | 0.0006831756 | 2358.281 | 2320.24 | 0 | 98.37781
05/29/2022 15:18:40.762 | 1296326.4 | 2343.558 | 129 | 5 | 0.001060128 | 3.500005 | 0.0006900095 | 1.531537e-09 | 2343.157 | 0.0052 | 0 | 0.0002219587
05/29/2022 15:57:06.431 | 1298632.0 | 2305.6473 | 129 | 6 | -0.001060149 | 2.499993 | 0.0006900107 | 0.0006788483 | 2343.161 | 2305.254 | 0 | 98.38229
05/29/2022 16:35:58.714 | 1300964.3 | 2332.2523 | 130 | 5 | 0.00106013 | 3.500003 | 0.0006866559 | 1.884465e-09 | 2331.844 | 0.0055 | 0 | 0.0002744409
05/29/2022 17:14:13.567 | 1303259.2 | 2294.8312 | 130 | 6 | -0.001060154 | 2.499984 | 0.000686658 | 0.0006756519 | 2331.851 | 2294.433 | 0 | 98.39716
05/29/2022 17:52:57.131 | 1305582.7 | 2323.5339 | 131 | 5 | 0.001060153 | 3.500005 | 0.0006841123 | 1.678802e-09 | 2323.131 | 0.0057 | 0 | 0.0002453986
05/29/2022 18:31:03.195 | 1307868.8 | 2286.04 | 131 | 6 | -0.001060135 | 2.499997 | 0.0006841136 | 0.0006730715 | 2323.135 | 2285.626 | 0 | 98.38592
05/29/2022 19:09:39.041 | 1310184.6 | 2315.8152 | 132 | 5 | 0.001060131 | 3.500001 | 0.0006818296 | 1.855161e-09 | 2315.411 | 0.0063 | 0 | 0.0002720858
05/29/2022 19:47:37.186 | 1312462.8 | 2278.1211 | 132 | 6 | -0.001060097 | 2.499999 | 0.0006818308 | 0.0006707578 | 2315.415 | 2277.763 | 0 | 98.37599
05/29/2022 20:26:00.686 | 1314766.3 | 2303.4708 | 133 | 5 | 0.001060103 | 3.50002 | 0.0006781972 | 1.678326e-09 | 2303.078 | 0.0057 | 0 | 0.0002474687
05/29/2022 21:03:46.387 | 1317031.991 | 2265.6779 | 133 | 6 | -0.001060138 | 2.499997 | 0.0006781985 | 0.000667056 | 2303.082 | 2265.343 | 0 | 98.35703
05/29/2022 21:41:55.558 | 1319321.2 | 2289.1405 | 134 | 5 | 0.001059853 | 3.500005 | 0.0006739674 | 1.501713e-09 | 2288.77 | 0.0051 | 0 | 0.0002228168
05/29/2022 22:19:27.907 | 1321573.511 | 2252.3258 | 134 | 6 | -0.001060165 | 2.499988 | 0.0006739692 | 0.0006631537 | 2288.776 | 2251.928 | 0 | 98.39526
05/29/2022 22:57:27.465 | 1323853.1 | 2279.529 | 135 | 5 | 0.001060072 | 3.500016 | 0.0006711492 | 2.209054e-09 | 2279.134 | 0.0063 | 0 | 0.000329145
05/29/2022 23:34:49.291 | 1326094.9 | 2241.8032 | 135 | 6 | -0.001059868 | 2.499988 | 0.0006711506 | 0.0006599466 | 2279.138 | 2241.403 | 0 | 98.33063
05/30/2022 00:12:38.831 | 1328364.435 | 2269.5114 | 136 | 5 | 0.001059868 | 3.500005 | 0.0006681406 | 1.619396e-09 | 2269.042 | 0.0055 | 0 | 0.0002423735
05/30/2022 00:49:51.717 | 1330597.3 | 2232.8619 | 136 | 6 | -0.001060151 | 2.499991 | 0.0006681418 | 0.0006574573 | 2269.047 | 2232.582 | 0 | 98.40086
05/30/2022 01:27:28.992 | 1332854.6 | 2257.2441 | 137 | 5 | 0.001059848 | 3.500001 | 0.0006645708 | 2.032244e-09 | 2256.978 | 0.0058 | 0 | 0.000305798
05/30/2022 02:04:29.188 | 1335074.8 | 2220.1724 | 137 | 6 | -0.001060147 | 2.499991 | 0.0006645722 | 0.0006536433 | 2256.982 | 2219.915 | 0 | 98.35549
05/30/2022 02:41:56.140 | 1337321.7 | 2246.9225 | 138 | 5 | 0.001059843 | 3.500009 | 0.0006614139 | 1.325217e-09 | 2246.599 | 0.0045 | 0 | 0.0002003612
05/30/2022 03:18:45.812 | 1339531.4 | 2209.6487 | 138 | 6 | -0.001059825 | 2.499995 | 0.0006614156 | 0.0006505408 | 2246.605 | 2209.333 | 0 | 98.35581
05/30/2022 03:56:00.008 | 1341765.612 | 2234.165 | 139 | 5 | 0.00105984 | 3.500003 | 0.0006576641 | 1.677944e-09 | 2233.819 | 0.0048 | 0 | 0.000255137
05/30/2022 04:32:37.739 | 1343963.3 | 2197.7077 | 139 | 6 | -0.001060135 | 2.499995 | 0.0006576655 | 0.0006470266 | 2233.824 | 2197.356 | 0 | 98.38234
05/30/2022 05:09:42.357 | 1346188.0 | 2224.5866 | 140 | 5 | 0.001059827 | 3.500003 | 0.0006548145 | 1.8549e-09 | 2224.188 | 0.0063 | 0 | 0.0002832711
05/30/2022 05:46:11.106 | 1348376.7 | 2188.727 | 140 | 6 | -0.001059853 | 2.499986 | 0.0006548166 | 0.0006443682 | 2224.195 | 2188.371 | 0 | 98.40437
05/30/2022 06:23:06.073 | 1350591.7 | 2214.938 | 141 | 5 | 0.001059827 | 3.500003 | 0.0006520418 | 2.119526e-09 | 2214.593 | 0.006 | 0 | 0.0003250598
05/30/2022 06:59:25.034 | 1352770.6 | 2178.9376 | 141 | 6 | -0.001059813 | 2.499991 | 0.0006520429 | 0.0006414978 | 2214.597 | 2178.539 | 0 | 98.38276
05/30/2022 07:36:09.776 | 1354975.4 | 2204.7109 | 142 | 5 | 0.001060167 | 3.50001 | 0.0006491008 | 1.854643e-09 | 2204.352 | 0.0055 | 0 | 0.0002857249
05/30/2022 08:12:19.114 | 1357144.718 | 2169.3152 | 142 | 6 | -0.00105986 | 2.499995 | 0.0006491024 | 0.000638561 | 2204.358 | 2168.963 | 0 | 98.37601
05/30/2022 08:48:54.494 | 1359340.098 | 2195.3503 | 143 | 5 | 0.001059862 | 3.500003 | 0.0006462494 | 2.031352e-09 | 2195.014 | 0.0058 | 0 | 0.0003143293
05/30/2022 09:24:55.156 | 1361500.8 | 2160.6377 | 143 | 6 | -0.001059869 | 2.499974 | 0.0006462513 | 0.0006360594 | 2195.02 | 2160.353 | 0 | 98.42293
05/30/2022 10:01:22.366 | 1363688.0 | 2187.1807 | 144 | 5 | 0.001059839 | 3.500001 | 0.0006438708 | 1.26609e-09 | 2186.839 | 0.0043 | 0 | 0.0001966373
05/30/2022 10:37:13.014 | 1365838.6 | 2150.6229 | 144 | 6 | -0.001060156 | 2.499986 | 0.0006438721 | 0.0006331891 | 2186.844 | 2150.25 | 0 | 98.34081
05/30/2022 11:13:32.167 | 1368017.8 | 2179.1239 | 145 | 5 | 0.001059837 | 3.500003 | 0.0006415404 | 1.560885e-09 | 2178.749 | 0.0053 | 0 | 0.0002433027
05/30/2022 11:49:16.186 | 1370161.8 | 2143.9966 | 145 | 6 | -0.001060159 | 2.49999 | 0.0006415421 | 0.000631172 | 2178.755 | 2143.591 | 0 | 98.38356
05/30/2022 12:25:25.673 | 1372331.3 | 2169.4561 | 146 | 5 | 0.001060147 | 3.500001 | 0.0006387368 | 1.855471e-09 | 2169.052 | 0.0063 | 0 | 0.0002904908
05/30/2022 13:00:58.326 | 1374463.93 | 2132.6286 | 146 | 6 | -0.001060124 | 2.499995 | 0.0006387381 | 0.0006279151 | 2169.057 | 2132.266 | 0 | 98.30556
05/30/2022 13:36:53.553 | 1376619.2 | 2155.1972 | 147 | 5 | 0.001060131 | 3.500001 | 0.0006345451 | 1.796211e-09 | 2154.835 | 0.0048 | 0 | 0.0002830707
05/30/2022 14:12:14.231 | 1378739.8 | 2120.654 | 147 | 6 | -0.001060161 | 2.499995 | 0.0006345466 | 0.0006243346 | 2154.84 | 2120.278 | 0 | 98.39067
05/30/2022 14:47:59.526 | 1380885.1 | 2145.2659 | 148 | 5 | 0.001060114 | 3.500016 | 0.000631634 | 1.325214e-09 | 2144.917 | 0.0045 | 0 | 0.0002098073
05/30/2022 15:23:10.264 | 1382995.9 | 2110.7136 | 148 | 6 | -0.00106014 | 2.499984 | 0.0006316358 | 0.0006213887 | 2144.923 | 2110.293 | 0 | 98.37768
05/30/2022 15:58:46.041 | 1385131.6 | 2135.7477 | 149 | 5 | 0.001060138 | 3.500003 | 0.0006288502 | 1.560829e-09 | 2135.47 | 0.0053 | 0 | 0.0002482035
05/30/2022 16:33:46.561 | 1387232.2 | 2100.4963 | 149 | 6 | -0.001060161 | 2.49999 | 0.0006288521 | 0.0006184628 | 2135.477 | 2100.198 | 0 | 98.3479
05/30/2022 17:09:12.191 | 1389357.8 | 2125.6008 | 150 | 5 | 0.001060144 | 3.500001 | 0.000625854 | 1.619576e-09 | 2125.274 | 0.0055 | 0 | 0.0002587786
05/30/2022 17:44:03.411 | 1391449.0 | 2091.1962 | 150 | 6 | -0.001060165 | 2.499978 | 0.0006258558 | 0.0006156865 | 2125.281 | 2090.863 | 0 | 98.37514
05/30/2022 18:19:19.682 | 1393565.286 | 2116.2398 | 151 | 5 | 0.001060142 | 3.500001 | 0.0006231002 | 1.796722e-09 | 2115.945 | 0.0052 | 0 | 0.0002883521
05/30/2022 18:54:01.341 | 1395646.9 | 2081.6355 | 151 | 6 | -0.001060114 | 2.499982 | 0.0006231014 | 0.0006128845 | 2115.949 | 2081.259 | 0 | 98.36031
05/30/2022 19:29:09.369 | 1397755.0 | 2107.9994 | 152 | 5 | 0.001060133 | 3.500003 | 0.0006206491 | 1.531254e-09 | 2107.616 | 0.0052 | 0 | 0.0002467182
05/30/2022 20:03:42.808 | 1399828.4 | 2073.4159 | 152 | 6 | -0.001060142 | 2.499995 | 0.0006206506 | 0.0006104731 | 2107.621 | 2073.051 | 0 | 98.36018
05/30/2022 20:38:41.079 | 1401926.7 | 2098.2403 | 153 | 5 | 0.00106015 | 3.500003 | 0.0006177311 | 1.619861e-09 | 2097.885 | 0.0055 | 0 | 0.0002622276
05/30/2022 21:13:03.693 | 1403989.3 | 2062.592 | 153 | 6 | -0.001060124 | 2.499986 | 0.0006177325 | 0.0006072962 | 2097.89 | 2062.258 | 0 | 98.31055
05/30/2022 21:47:52.831 | 1406078.4 | 2089.1077 | 154 | 5 | 0.001059857 | 3.500026 | 0.0006151057 | 1.6199e-09 | 2088.775 | 0.0055 | 0 | 0.0002633531
05/30/2022 22:22:08.582 | 1408134.2 | 2055.7262 | 154 | 6 | -0.001060139 | 2.499993 | 0.000615107 | 0.000605283 | 2088.78 | 2055.423 | 0 | 98.40287
05/30/2022 22:56:51.356 | 1410217.0 | 2082.7455 | 155 | 5 | 0.001060163 | 3.500005 | 0.0006131908 | 1.649161e-09 | 2082.354 | 0.0045 | 0 | 0.0002689475
05/30/2022 23:30:59.950 | 1412265.6 | 2048.5691 | 155 | 6 | -0.001060154 | 2.499974 | 0.0006131926 | 0.0006031459 | 2082.361 | 2048.258 | 0 | 98.36157
05/31/2022 00:05:33.469 | 1414339.073 | 2073.4897 | 156 | 5 | 0.00106015 | 3.500005 | 0.0006104923 | 1.590196e-09 | 2073.2 | 0.0054 | 0 | 0.0002604777
05/31/2022 00:39:33.134 | 1416378.738 | 2039.6421 | 156 | 6 | -0.001060151 | 2.499995 | 0.0006104936 | 0.0006005443 | 2073.205 | 2039.354 | 0 | 98.37028
05/31/2022 01:13:57.788 | 1418443.4 | 2064.6251 | 157 | 5 | 0.001059862 | 3.500003 | 0.0006077871 | 2.061379e-09 | 2064.313 | 0.007 | 0 | 0.0003391614
05/31/2022 01:47:48.470 | 1420474.074 | 2030.6578 | 157 | 6 | -0.001060156 | 2.499995 | 0.0006077884 | 0.0005978539 | 2064.318 | 2030.333 | 0 | 98.36546
05/31/2022 02:22:04.573 | 1422530.177 | 2056.0736 | 158 | 5 | 0.001059865 | 3.50002 | 0.0006052244 | 2.297355e-09 | 2055.711 | 0.0078 | 0 | 0.0003795873
05/31/2022 02:55:45.616 | 1424551.2 | 2021.0201 | 158 | 6 | -0.001060158 | 2.499995 | 0.0006052257 | 0.000595053 | 2055.715 | 2020.674 | 0 | 98.3192
05/31/2022 03:29:52.650 | 1426598.3 | 2047.0056 | 159 | 5 | 0.00105988 | 3.500001 | 0.0006025487 | 1.766985e-09 | 2046.657 | 0.0049 | 0 | 0.0002932518
05/31/2022 04:03:25.309 | 1428610.9 | 2012.6368 | 159 | 6 | -0.001060159 | 2.499999 | 0.0006025499 | 0.00059256 | 2046.661 | 2012.278 | 0 | 98.34207
05/31/2022 04:37:23.372 | 1430649.0 | 2038.0334 | 160 | 5 | 0.001059902 | 3.500005 | 0.0005999553 | 1.620018e-09 | 2037.704 | 0.0055 | 0 | 0.0002700231
05/31/2022 05:10:47.372 | 1432653.0 | 2003.977 | 160 | 6 | -0.001060135 | 2.49997 | 0.0005999566 | 0.0005900452 | 2037.708 | 2003.687 | 0 | 98.34798
05/31/2022 05:44:37.291 | 1434682.9 | 2029.8889 | 161 | 5 | 0.001059876 | 3.50001 | 0.0005975221 | 1.707906e-09 | 2029.523 | 0.0058 | 0 | 0.0002858314
05/31/2022 06:17:53.276 | 1436678.9 | 1995.9599 | 161 | 6 | -0.001060151 | 2.499969 | 0.0005975235 | 0.0005876507 | 2029.527 | 1995.595 | 0 | 98.34771
05/31/2022 06:51:34.850 | 1438700.5 | 2021.544 | 162 | 5 | 0.001059869 | 3.500001 | 0.0005950833 | 2.061709e-09 | 2021.28 | 0.0059 | 0 | 0.0003464571
05/31/2022 07:24:43.238 | 1440688.8 | 1988.3649 | 162 | 6 | -0.001060138 | 2.49999 | 0.0005950851 | 0.0005853723 | 2021.286 | 1988.086 | 0 | 98.36783
05/31/2022 07:58:16.926 | 1442702.53 | 2013.6567 | 163 | 5 | 0.001059834 | 3.500003 | 0.0005927602 | 1.590391e-09 | 2013.368 | 0.0054 | 0 | 0.0002683025
05/31/2022 08:31:17.855 | 1444683.5 | 1980.9055 | 163 | 6 | -0.001059865 | 2.499988 | 0.000592762 | 0.0005831708 | 2013.374 | 1980.579 | 0 | 98.38195
05/31/2022 09:04:43.794 | 1446689.4 | 2005.9111 | 164 | 5 | 0.001060172 | 3.500001 | 0.0005905006 | 2.237737e-09 | 2005.568 | 0.0076 | 0 | 0.000378956
05/31/2022 09:37:36.863 | 1448662.5 | 1973.0448 | 164 | 6 | -0.001059821 | 2.499995 | 0.0005905023 | 0.0005808147 | 2005.574 | 1972.711 | 0 | 98.35942
05/31/2022 10:10:59.965 | 1450665.6 | 2003.0705 | 165 | 5 | 0.001060161 | 3.500001 | 0.000589621 | 1.589876e-09 | 2002.721 | 0.0054 | 0 | 0.0002696437
05/31/2022 10:43:48.704 | 1452634.3 | 1968.7175 | 165 | 6 | -0.001060139 | 2.499995 | 0.0005896221 | 0.0005796273 | 2002.725 | 1968.341 | 0 | 98.30488
05/31/2022 11:16:57.110 | 1454622.7 | 1988.3768 | 166 | 5 | 0.001060133 | 3.500026 | 0.0005854341 | 1.619755e-09 | 1988.009 | 0.0055 | 0 | 0.0002766759
05/31/2022 11:49:31.825 | 1456577.4 | 1954.6916 | 166 | 6 | -0.00106011 | 2.499984 | 0.0005854356 | 0.0005755153 | 1988.013 | 1954.354 | 0 | 98.30547
05/31/2022 12:22:30.926 | 1458556.5 | 1979.0719 | 167 | 5 | 0.001059969 | 3.500009 | 0.0005826385 | 1.619627e-09 | 1978.746 | 0.0055 | 0 | 0.0002779814
05/31/2022 12:54:57.108 | 1460502.7 | 1946.1607 | 167 | 6 | -0.001060149 | 2.499995 | 0.00058264 | 0.0005730208 | 1978.751 | 1945.869 | 0 | 98.34904
05/31/2022 13:27:47.328 | 1462472.9 | 1970.1892 | 168 | 5 | 0.00106015 | 3.500001 | 0.0005800833 | 1.943564e-09 | 1969.857 | 0.0066 | 0 | 0.0003350491
05/31/2022 14:00:04.900 | 1464410.5 | 1937.5477 | 168 | 6 | -0.001059827 | 2.499986 | 0.0005800846 | 0.000570452 | 1969.861 | 1937.153 | 0 | 98.33944
05/31/2022 14:32:46.710 | 1466372.3 | 1961.7796 | 169 | 5 | 0.001060124 | 3.500003 | 0.0005775999 | 1.589603e-09 | 1961.416 | 0.0054 | 0 | 0.0002752084
05/31/2022 15:04:56.003 | 1468301.6 | 1929.2687 | 169 | 6 | -0.001060131 | 2.499999 | 0.0005776013 | 0.0005680476 | 1961.42 | 1928.981 | 0 | 98.34597
05/31/2022 15:37:32.818 | 1470258.4 | 1956.7831 | 170 | 5 | 0.001059818 | 3.500007 | 0.0005761091 | 1.884736e-09 | 1956.464 | 0.0064 | 0 | 0.0003271492
05/31/2022 16:09:36.976 | 1472182.6 | 1924.1341 | 170 | 6 | -0.001060125 | 2.499982 | 0.0005761105 | 0.0005665115 | 1956.469 | 1923.802 | 0 | 98.33383
05/31/2022 16:42:03.815 | 1474129.4 | 1946.8095 | 171 | 5 | 0.001060121 | 3.500007 | 0.0005731779 | 2.149768e-09 | 1946.455 | 0.006 | 0 | 0.0003750613
05/31/2022 17:13:59.163 | 1476044.8 | 1915.324 | 171 | 6 | -0.001060101 | 2.499997 | 0.0005731792 | 0.0005639115 | 1946.459 | 1914.976 | 0 | 98.3831
05/31/2022 17:46:20.046 | 1477985.7 | 1940.8523 | 172 | 5 | 0.001060124 | 3.500005 | 0.0005714412 | 1.884743e-09 | 1940.501 | 0.0064 | 0 | 0.0003298228
05/31/2022 18:18:07.827 | 1479893.4 | 1907.7571 | 172 | 6 | -0.001060112 | 2.499993 | 0.0005714425 | 0.0005616906 | 1940.506 | 1907.412 | 0 | 98.29346
05/31/2022 18:50:20.565 | 1481826.2 | 1932.7081 | 173 | 5 | 0.00106014 | 3.500018 | 0.0005690437 | 1.678502e-09 | 1932.37 | 0.0047 | 0 | 0.0002949689
05/31/2022 19:22:01.153 | 1483726.8 | 1900.5653 | 173 | 6 | -0.001060117 | 2.499999 | 0.0005690454 | 0.0005596113 | 1932.376 | 1900.338 | 0 | 98.34212
05/31/2022 19:54:06.487 | 1485652.1 | 1925.3033 | 174 | 5 | 0.001060159 | 3.500014 | 0.0005668821 | 1.737606e-09 | 1925.035 | 0.005 | 0 | 0.0003065199
05/31/2022 20:25:40.206 | 1487545.8 | 1893.6942 | 174 | 6 | -0.001060195 | 2.499993 | 0.0005668836 | 0.000557579 | 1925.04 | 1893.436 | 0 | 98.35864
05/31/2022 20:57:41.393 | 1489467.0 | 1921.1566 | 175 | 5 | 0.001060167 | 3.50002 | 0.00056566 | 1.5903e-09 | 1920.871 | 0.0054 | 0 | 0.0002811407
05/31/2022 21:29:11.383 | 1491357.0 | 1889.9669 | 175 | 6 | -0.001060092 | 2.499982 | 0.0005656618 | 0.0005564528 | 1920.878 | 1889.643 | 0 | 98.372
05/31/2022 22:01:07.975 | 1493273.6 | 1916.5625 | 176 | 5 | 0.001060159 | 3.500014 | 0.0005642835 | 1.943313e-09 | 1916.219 | 0.0066 | 0 | 0.0003443859
05/31/2022 22:32:32.162 | 1495157.8 | 1884.1645 | 176 | 6 | -0.001060135 | 2.49998 | 0.0005642847 | 0.0005547518 | 1916.224 | 1883.839 | 0 | 98.31062
05/31/2022 23:04:16.666 | 1497062.3 | 1904.4736 | 177 | 5 | 0.001059873 | 3.500014 | 0.000560683 | 1.678477e-09 | 1904.159 | 0.0047 | 0 | 0.000299363
05/31/2022 23:35:29.614 | 1498935.218 | 1872.9244 | 177 | 6 | -0.001060139 | 2.499995 | 0.0005606844 | 0.0005514486 | 1904.164 | 1872.614 | 0 | 98.35275
06/01/2022 00:07:06.077 | 1500831.7 | 1896.432 | 178 | 5 | 0.001060139 | 3.500001 | 0.000558293 | 1.884715e-09 | 1896.074 | 0.0064 | 0 | 0.0003375853
06/01/2022 00:38:11.029 | 1502696.6 | 1864.9302 | 178 | 6 | -0.00106013 | 2.49998 | 0.0005582947 | 0.0005490606 | 1896.08 | 1864.641 | 0 | 98.34602
06/01/2022 01:09:43.110 | 1504588.7 | 1892.0538 | 179 | 5 | 0.001059869 | 3.500009 | 0.0005569615 | 2.620674e-09 | 1891.786 | 0.0089 | 0 | 0.0004705305
06/01/2022 01:40:43.631 | 1506449.2 | 1860.4961 | 179 | 6 | -0.001060167 | 2.499995 | 0.0005569627 | 0.0005478013 | 1891.79 | 1860.241 | 0 | 98.35511
06/01/2022 02:12:09.585 | 1508335.2 | 1885.9215 | 180 | 5 | 0.001059848 | 3.500009 | 0.0005551946 | 1.914197e-09 | 1885.671 | 0.0056 | 0 | 0.0003447795
06/01/2022 02:43:03.617 | 1510189.2 | 1854.0093 | 180 | 6 | -0.001060131 | 2.499997 | 0.0005551961 | 0.0005458832 | 1885.677 | 1853.729 | 0 | 98.32259
06/01/2022 03:14:19.407 | 1512065.011 | 1875.7591 | 181 | 5 | 0.001059848 | 3.500001 | 0.0005521699 | 1.854825e-09 | 1875.433 | 0.0063 | 0 | 0.0003359156
06/01/2022 03:45:03.755 | 1513909.4 | 1844.3262 | 181 | 6 | -0.00106013 | 2.499997 | 0.000552171 | 0.0005430268 | 1875.438 | 1844.011 | 0 | 98.34396
06/01/2022 04:16:14.818 | 1515780.4 | 1871.0315 | 182 | 5 | 0.001060138 | 3.500009 | 0.0005507927 | 1.531433e-09 | 1870.706 | 0.0052 | 0 | 0.0002780416
06/01/2022 04:46:54.498 | 1517620.1 | 1839.6566 | 182 | 6 | -0.001060139 | 2.499988 | 0.0005507944 | 0.0005416499 | 1870.712 | 1839.361 | 0 | 98.33978
06/01/2022 05:17:56.880 | 1519482.5 | 1862.353 | 183 | 5 | 0.001059851 | 3.500003 | 0.0005482651 | 1.64917e-09 | 1862.073 | 0.0056 | 0 | 0.0003007979
06/01/2022 05:48:27.583 | 1521313.187 | 1830.6778 | 183 | 6 | -0.001059855 | 2.499997 | 0.0005482666 | 0.0005389892 | 1862.079 | 1830.301 | 0 | 98.30787
06/01/2022 06:19:23.658 | 1523169.3 | 1856.0456 | 184 | 5 | 0.001059834 | 3.500003 | 0.000546445 | 1.648747e-09 | 1855.745 | 0.0056 | 0 | 0.0003017225
06/01/2022 06:49:49.422 | 1524995.0 | 1825.7399 | 184 | 6 | -0.001060122 | 2.499976 | 0.0005464469 | 0.0005375706 | 1855.751 | 1825.491 | 0 | 98.37564
06/01/2022 07:20:40.765 | 1526846.4 | 1851.3128 | 185 | 5 | 0.001059818 | 3.500005 | 0.0005450136 | 1.590125e-09 | 1850.994 | 0.0044 | 0 | 0.0002917588
06/01/2022 07:51:01.153 | 1528666.8 | 1820.3662 | 185 | 6 | -0.001059867 | 2.499993 | 0.0005450157 | 0.0005359679 | 1851.001 | 1820.033 | 0 | 98.3399
06/01/2022 08:21:46.225 | 1530511.8 | 1845.0412 | 186 | 5 | 0.001059832 | 3.500001 | 0.0005431558 | 1.560393e-09 | 1844.724 | 0.0053 | 0 | 0.0002872828
06/01/2022 08:51:59.987 | 1532325.6 | 1813.7373 | 186 | 6 | -0.001060147 | 2.499993 | 0.0005431572 | 0.0005340219 | 1844.728 | 1813.423 | 0 | 98.31812
06/01/2022 09:22:35.438 | 1534161.0 | 1835.4197 | 187 | 5 | 0.001060131 | 3.500001 | 0.0005403902 | 1.619732e-09 | 1835.127 | 0.0055 | 0 | 0.0002997337
06/01/2022 09:52:40.838 | 1535966.442 | 1805.375 | 187 | 6 | -0.001060128 | 2.499999 | 0.0005403913 | 0.0005315606 | 1835.131 | 1805.082 | 0 | 98.36588
06/01/2022 10:23:14.237 | 1537799.8 | 1833.3698 | 188 | 5 | 0.001060124 | 3.500028 | 0.0005397627 | 1.590419e-09 | 1833.044 | 0.0054 | 0 | 0.0002946515
06/01/2022 10:53:17.067 | 1539602.7 | 1802.8061 | 188 | 6 | -0.001060153 | 2.499999 | 0.0005397639 | 0.000530777 | 1833.048 | 1802.424 | 0 | 98.33504
06/01/2022 11:23:43.836 | 1541429.4 | 1826.7404 | 189 | 5 | 0.001060136 | 3.500003 | 0.0005378279 | 1.23699e-09 | 1826.36 | 0.0042 | 0 | 0.0002299974
06/01/2022 11:53:40.833 | 1543226.4 | 1796.9746 | 189 | 6 | -0.001060142 | 2.499999 | 0.0005378296 | 0.0005290789 | 1826.366 | 1796.666 | 0 | 98.37295
06/01/2022 12:24:06.685 | 1545052.3 | 1825.8224 | 190 | 5 | 0.001060122 | 3.50003 | 0.0005375881 | 1.855118e-09 | 1825.556 | 0.0051 | 0 | 0.0003450816
06/01/2022 12:54:03.924 | 1546849.5 | 1797.2147 | 190 | 6 | -0.001060138 | 2.499982 | 0.0005375899 | 0.0005291555 | 1825.562 | 1796.917 | 0 | 98.43106
06/01/2022 13:24:27.139 | 1548672.743 | 1823.1854 | 191 | 5 | 0.00105996 | 3.500009 | 0.0005367877 | 1.266422e-09 | 1822.852 | 0.0043 | 0 | 0.000235926
06/01/2022 13:54:18.519 | 1550464.1 | 1791.3563 | 191 | 6 | -0.001060126 | 2.499999 | 0.000536789 | 0.0005274186 | 1822.856 | 1791.037 | 0 | 98.25437
06/01/2022 14:24:30.454 | 1552276.1 | 1811.9047 | 192 | 5 | 0.001060138 | 3.500012 | 0.0005334772 | 1.266259e-09 | 1811.581 | 0.0043 | 0 | 0.0002373594
06/01/2022 14:54:12.100 | 1554057.7 | 1781.6208 | 192 | 6 | -0.001060054 | 2.499986 | 0.0005334785 | 0.0005245565 | 1811.585 | 1781.313 | 0 | 98.32758
06/01/2022 15:24:16.293 | 1555861.9 | 1804.1649 | 193 | 5 | 0.001060144 | 3.50002 | 0.000531175 | 1.590178e-09 | 1803.851 | 0.0054 | 0 | 0.0002993699
06/01/2022 15:53:49.826 | 1557635.4 | 1773.5094 | 193 | 6 | -0.001060082 | 2.499995 | 0.0005311763 | 0.0005221652 | 1803.855 | 1773.185 | 0 | 98.30357
06/01/2022 16:23:48.109 | 1559433.7 | 1798.2529 | 194 | 5 | 0.001060138 | 3.500007 | 0.0005294333 | 1.619773e-09 | 1797.935 | 0.0055 | 0 | 0.0003059447
06/01/2022 16:53:17.203 | 1561202.8 | 1769.0703 | 194 | 6 | -0.001060124 | 2.499995 | 0.0005294345 | 0.0005208793 | 1797.939 | 1768.82 | 0 | 98.38409
06/01/2022 17:23:12.290 | 1562997.9 | 1795.0562 | 195 | 5 | 0.001060114 | 3.500007 | 0.0005284902 | 1.619663e-09 | 1794.666 | 0.0055 | 0 | 0.0003064699
06/01/2022 17:52:37.662 | 1564763.3 | 1765.348 | 195 | 6 | -0.001060112 | 2.499999 | 0.0005284915 | 0.0005197545 | 1794.67 | 1765.007 | 0 | 98.34681
06/01/2022 18:22:26.991 | 1566552.6 | 1789.2987 | 196 | 5 | 0.001059841 | 3.500005 | 0.000526826 | 1.678638e-09 | 1789.026 | 0.0046 | 0 | 0.0003186323
06/01/2022 18:51:45.897 | 1568311.5 | 1758.883 | 196 | 6 | -0.001060142 | 2.499995 | 0.0005268278 | 0.0005178764 | 1789.032 | 1758.637 | 0 | 98.30089
06/01/2022 19:21:26.335 | 1570091.9 | 1780.4088 | 197 | 5 | 0.001060161 | 3.500024 | 0.0005242113 | 1.589991e-09 | 1780.146 | 0.0054 | 0 | 0.0003033111
06/01/2022 19:50:36.626 | 1571842.23 | 1750.267 | 197 | 6 | -0.001060116 | 2.499982 | 0.0005242126 | 0.0005153442 | 1780.151 | 1750.029 | 0 | 98.30824
06/01/2022 20:20:09.789 | 1573615.4 | 1773.1348 | 198 | 5 | 0.001060073 | 3.500007 | 0.0005220635 | 1.266228e-09 | 1772.845 | 0.0043 | 0 | 0.0002425428
06/01/2022 20:49:14.138 | 1575359.7 | 1744.3257 | 198 | 6 | -0.001060092 | 2.499993 | 0.0005220647 | 0.000513572 | 1772.85 | 1744.029 | 0 | 98.37323
06/01/2022 21:18:42.652 | 1577128.3 | 1768.4831 | 199 | 5 | 0.001060112 | 3.50001 | 0.0005206736 | 1.855266e-09 | 1768.159 | 0.0063 | 0 | 0.0003563204
06/01/2022 21:47:41.731 | 1578867.3 | 1739.0556 | 199 | 6 | -0.001060089 | 2.499993 | 0.0005206749 | 0.0005120197 | 1768.164 | 1738.732 | 0 | 98.3377
06/01/2022 22:17:08.203 | 1580633.8 | 1766.442 | 200 | 5 | 0.00106013 | 3.500026 | 0.0005200809 | 2.06134e-09 | 1766.145 | 0.0057 | 0 | 0.0003963498
06/01/2022 22:46:04.838 | 1582370.442 | 1736.6113 | 200 | 6 | -0.001060112 | 2.499991 | 0.0005200821 | 0.0005113089 | 1766.149 | 1736.315 | 0 | 98.31311