## JB3_SiMPs-LFP-BSF3-A5_Channel_3
Date_Time | Test Time (s) | Step Time (s) | Cycle Index | Step Index | Current (A) | Voltage (V) | Charge Capacity (Ah) | Discharge Capacity (Ah) | Charge Time (s) | Discharge Time (s) | V_Max_On_Cycle (V) | Coulombic Efficiency (%) | mAh/g
05/16/2022 16:49:43.073 | 178601.8086 | 60805.7653 | 1 | 3 | -0.000159002 | 2.499994 | 0.003294202 | 0.002685203 | 74586.68 | 60797.77 | 0 | 81.51299
05/18/2022 02:15:08.116 | 298926.8514 | 58864.6267 | 2 | 3 | -0.0001589991 | 2.5 | 0.002714072 | 0.00259956 | 61452.34 | 58856.87 | 0 | 95.7808
05/19/2022 10:41:54.094 | 415732.8301 | 57467.1307 | 3 | 3 | -0.0001589982 | 2.499998 | 0.002620433 | 0.002537953 | 59331.09 | 57459.7 | 0 | 96.85242
05/19/2022 15:02:50.670 | 431389.4058 | 7607.3328 | 4 | 6 | -0.001060084 | 2.499994 | 0.002369508 | 0.002239736 | 8048.071 | 7606.367 | 0 | 94.52327
05/19/2022 19:12:55.351 | 446394.0873 | 7444.0921 | 5 | 6 | -0.001060002 | 2.499994 | 0.002225689 | 0.002191626 | 7559.517 | 7443.112 | 0 | 98.46954
05/19/2022 23:19:27.493 | 461186.2284 | 7343.2141 | 6 | 6 | -0.001060006 | 2.49999 | 0.002192906 | 0.002161894 | 7447.927 | 7342.297 | 0 | 98.58582
05/20/2022 03:24:13.188 | 475871.9237 | 7293.4791 | 7 | 6 | -0.001059912 | 2.499994 | 0.002176127 | 0.002147228 | 7391.23 | 7292.515 | 0 | 98.67197
05/20/2022 07:26:53.689 | 490432.4244 | 7231.1213 | 8 | 6 | -0.001059948 | 2.499996 | 0.002157845 | 0.002128799 | 7328.414 | 7230.212 | 0 | 98.65395
05/20/2022 11:27:13.183 | 504851.919 | 7160.2398 | 9 | 6 | -0.00106005 | 2.499992 | 0.002137147 | 0.002108082 | 7258.265 | 7159.316 | 0 | 98.64004
05/20/2022 15:25:27.773 | 519146.5091 | 7102.9461 | 10 | 6 | -0.00106007 | 2.499992 | 0.00211708 | 0.002091327 | 7190.711 | 7102.035 | 0 | 98.78356
05/20/2022 19:22:13.893 | 533352.6293 | 7056.5358 | 11 | 6 | -0.001060071 | 2.5 | 0.002105128 | 0.002077678 | 7148.635 | 7055.603 | 0 | 98.69604
05/20/2022 23:16:52.638 | 547431.4 | 6990.922 | 12 | 6 | -0.00106009 | 2.499987 | 0.002086935 | 0.002058344 | 7086.849 | 6990.022 | 0 | 98.63001
05/21/2022 03:08:45.884 | 561344.6198 | 6908.1869 | 13 | 6 | -0.001060023 | 2.499998 | 0.002062128 | 0.00203388 | 7004.09 | 6907.331 | 0 | 98.63013
05/21/2022 06:58:26.430 | 575125.1658 | 6845.6261 | 14 | 6 | -0.001060048 | 2.499992 | 0.002041445 | 0.002015486 | 6933.953 | 6844.774 | 0 | 98.72842
05/21/2022 10:46:16.190 | 588794.9262 | 6791.5347 | 15 | 6 | -0.001060042 | 2.499994 | 0.002024841 | 0.001999504 | 6877.278 | 6790.687 | 0 | 98.74868
05/21/2022 14:32:14.145 | 602352.881 | 6738.098 | 16 | 6 | -0.00106012 | 2.5 | 0.002007545 | 0.001983875 | 6818.926 | 6737.253 | 0 | 98.82099
05/21/2022 18:16:47.586 | 615826.3217 | 6695.3847 | 17 | 6 | -0.001060088 | 2.499994 | 0.001995599 | 0.001971306 | 6777.104 | 6694.5 | 0 | 98.78267
05/21/2022 21:59:04.634 | 629163.3698 | 6624.4679 | 18 | 6 | -0.001060045 | 2.5 | 0.001976024 | 0.001950376 | 6711.663 | 6623.634 | 0 | 98.70204
05/22/2022 01:39:28.600 | 642387.3359 | 6572.8948 | 19 | 6 | -0.00105995 | 2.499994 | 0.001957948 | 0.001935094 | 6650.178 | 6572.042 | 0 | 98.83276
05/22/2022 05:18:09.716 | 655508.4521 | 6520.1544 | 20 | 6 | -0.00105999 | 2.499985 | 0.001943275 | 0.001919563 | 6600.052 | 6519.319 | 0 | 98.77981
05/22/2022 08:55:10.260 | 668528.9962 | 6471.0505 | 21 | 6 | -0.00105996 | 2.499964 | 0.001928172 | 0.00190506 | 6548.578 | 6470.25 | 0 | 98.80133
05/22/2022 12:30:24.083 | 681442.8187 | 6419.6982 | 22 | 6 | -0.001060099 | 2.499987 | 0.001911887 | 0.001890064 | 6493.265 | 6418.878 | 0 | 98.85857
05/22/2022 16:04:06.090 | 694264.826 | 6372.7344 | 23 | 6 | -0.001060159 | 2.499996 | 0.001898546 | 0.001876341 | 6448.366 | 6371.947 | 0 | 98.83041
05/22/2022 19:36:20.683 | 706999.4186 | 6327.4945 | 24 | 6 | -0.001060034 | 2.499989 | 0.001886467 | 0.001862994 | 6406.235 | 6326.689 | 0 | 98.75574
05/22/2022 23:06:41.589 | 719620.3251 | 6274.323 | 25 | 6 | -0.001060018 | 2.499998 | 0.001868377 | 0.001847252 | 6345.72 | 6273.524 | 0 | 98.86935
05/23/2022 02:35:26.850 | 732145.5863 | 6226.5957 | 26 | 6 | -0.001059956 | 2.499989 | 0.00185419 | 0.001833172 | 6297.822 | 6225.824 | 0 | 98.86643
05/23/2022 06:02:44.818 | 744583.5534 | 6183.9294 | 27 | 6 | -0.001059958 | 2.5 | 0.001841148 | 0.001820569 | 6253.123 | 6183.138 | 0 | 98.88226
05/23/2022 09:28:27.460 | 756926.1958 | 6136.2052 | 28 | 6 | -0.001059995 | 2.499996 | 0.001827139 | 0.001806536 | 6205.601 | 6135.443 | 0 | 98.87238
05/23/2022 12:52:43.138 | 769181.8743 | 6092.978 | 29 | 6 | -0.001060006 | 2.499996 | 0.001814141 | 0.001793898 | 6161.881 | 6092.166 | 0 | 98.88418
05/23/2022 16:15:27.439 | 781346.1749 | 6046.7322 | 30 | 6 | -0.001060009 | 2.499994 | 0.001800957 | 0.001780198 | 6116.758 | 6046.01 | 0 | 98.84733
05/23/2022 19:36:46.435 | 793425.171 | 6005.3317 | 31 | 6 | -0.001060027 | 2.499977 | 0.001787955 | 0.001768064 | 6072.798 | 6004.569 | 0 | 98.88748
05/23/2022 22:56:39.349 | 805418.0849 | 5963.0041 | 32 | 6 | -0.001060025 | 2.499994 | 0.001775089 | 0.001755582 | 6029.106 | 5962.272 | 0 | 98.90106
05/24/2022 02:15:09.806 | 817328.5414 | 5922.4017 | 33 | 6 | -0.001060045 | 2.499992 | 0.001762753 | 0.001743633 | 5987.229 | 5921.632 | 0 | 98.91532
05/24/2022 05:32:16.490 | 829155.2259 | 5879.2239 | 34 | 6 | -0.001060023 | 2.499996 | 0.001750779 | 0.001730937 | 5946.636 | 5878.497 | 0 | 98.86664
05/24/2022 08:47:57.474 | 840896.2098 | 5836.5548 | 35 | 6 | -0.001060028 | 2.499992 | 0.001738143 | 0.001718378 | 5903.638 | 5835.82 | 0 | 98.86288
05/24/2022 12:02:23.290 | 852562.0255 | 5801.5829 | 36 | 6 | -0.00106 | 2.499992 | 0.001726401 | 0.001707985 | 5863.414 | 5800.804 | 0 | 98.93331
05/24/2022 15:15:34.771 | 864153.5068 | 5763.5629 | 37 | 6 | -0.001059944 | 2.49999 | 0.001715685 | 0.001696789 | 5827.135 | 5762.814 | 0 | 98.89862
05/24/2022 18:27:28.154 | 875666.8897 | 5726.9327 | 38 | 6 | -0.001059993 | 2.499998 | 0.001703564 | 0.001686055 | 5785.669 | 5726.233 | 0 | 98.97219
05/24/2022 21:38:09.063 | 887107.7984 | 5690.0355 | 39 | 6 | -0.001060007 | 2.499998 | 0.001693096 | 0.001675169 | 5750.073 | 5689.304 | 0 | 98.94115
05/25/2022 00:47:37.464 | 898476.1994 | 5654.2229 | 40 | 6 | -0.001060079 | 2.499979 | 0.001682171 | 0.001664712 | 5713.392 | 5653.504 | 0 | 98.96211
05/25/2022 03:56:18.524 | 909797.2596 | 5632.6284 | 41 | 6 | -0.001060092 | 2.499996 | 0.001674744 | 0.001658427 | 5687.619 | 5631.902 | 0 | 99.0257
05/25/2022 07:04:21.688 | 921080.4236 | 5611.7376 | 42 | 6 | -0.001060134 | 2.499985 | 0.001669883 | 0.001652312 | 5670.667 | 5610.995 | 0 | 98.94778
05/25/2022 10:10:59.993 | 932278.7293 | 5563.9105 | 43 | 6 | -0.001060017 | 2.499996 | 0.001658901 | 0.001638109 | 5633.642 | 5563.19 | 0 | 98.74668
05/25/2022 13:15:29.585 | 943348.3209 | 5506.2049 | 44 | 6 | -0.001060029 | 2.499983 | 0.001637747 | 0.001621058 | 5562.638 | 5505.463 | 0 | 98.98099
05/25/2022 16:18:58.066 | 954356.8019 | 5477.5399 | 45 | 6 | -0.001059984 | 2.499989 | 0.001628291 | 0.001612563 | 5530.212 | 5476.838 | 0 | 99.03411
05/25/2022 19:21:19.143 | 965297.8789 | 5440.5351 | 46 | 6 | -0.001059997 | 2.499992 | 0.001619352 | 0.001601734 | 5499.813 | 5439.84 | 0 | 98.912
05/25/2022 22:22:26.381 | 976165.1166 | 5404.7973 | 47 | 6 | -0.001059902 | 2.499996 | 0.001608104 | 0.001591129 | 5461.708 | 5404.112 | 0 | 98.94446
05/26/2022 01:22:28.578 | 986967.3141 | 5373.2248 | 48 | 6 | -0.001059974 | 2.499985 | 0.001598346 | 0.001581808 | 5428.243 | 5372.541 | 0 | 98.96533
05/26/2022 04:21:23.441 | 997702.1769 | 5339.4068 | 49 | 6 | -0.001059923 | 2.499992 | 0.001588492 | 0.001571849 | 5394.703 | 5338.724 | 0 | 98.95225
05/26/2022 07:19:11.849 | 1008370.6 | 5306.934 | 50 | 6 | -0.001059956 | 2.499998 | 0.001578512 | 0.001562283 | 5360.72 | 5306.254 | 0 | 98.97192
05/26/2022 10:16:05.834 | 1018984.6 | 5280.3298 | 51 | 6 | -0.001059933 | 2.499975 | 0.001570301 | 0.00155445 | 5332.855 | 5279.603 | 0 | 98.99059
05/26/2022 13:11:48.089 | 1029526.8 | 5244.6371 | 52 | 6 | -0.001059934 | 2.499998 | 0.00155964 | 0.001543901 | 5296.533 | 5243.833 | 0 | 98.99088
05/26/2022 16:06:15.553 | 1039994.3 | 5206.4517 | 53 | 6 | -0.001059902 | 2.499983 | 0.001548895 | 0.001532587 | 5260.174 | 5205.399 | 0 | 98.94708
05/26/2022 18:59:41.885 | 1050400.6 | 5177.2547 | 54 | 6 | -0.001059886 | 2.5 | 0.001539524 | 0.00152404 | 5228.192 | 5176.471 | 0 | 98.99425
05/26/2022 21:52:03.220 | 1060742.0 | 5143.3661 | 55 | 6 | -0.001059939 | 2.499998 | 0.001530368 | 0.001514095 | 5197.019 | 5142.649 | 0 | 98.93662
05/27/2022 00:43:17.879 | 1071016.6 | 5110.1214 | 56 | 6 | -0.001059888 | 2.499989 | 0.001520536 | 0.001504326 | 5163.716 | 5109.403 | 0 | 98.93389
05/27/2022 03:33:30.334 | 1081229.1 | 5081.7641 | 57 | 6 | -0.001059856 | 2.499998 | 0.001510496 | 0.001495953 | 5129.624 | 5081.054 | 0 | 99.03719
05/27/2022 06:22:44.547 | 1091383.3 | 5051.7716 | 58 | 6 | -0.001059902 | 2.5 | 0.001502262 | 0.001487104 | 5101.605 | 5050.929 | 0 | 98.99097
05/27/2022 09:10:58.162 | 1101476.9 | 5021.1619 | 59 | 6 | -0.001059898 | 2.499987 | 0.001493329 | 0.001478078 | 5071.282 | 5020.355 | 0 | 98.97876
05/27/2022 11:58:08.919 | 1111507.7 | 4990.2455 | 60 | 6 | -0.001059884 | 2.499987 | 0.001484025 | 0.001469034 | 5039.568 | 4989.564 | 0 | 98.98983
05/27/2022 14:44:24.218 | 1121483.0 | 4960.9757 | 61 | 6 | -0.001059889 | 2.499998 | 0.001476312 | 0.001460367 | 5013.466 | 4960.154 | 0 | 98.91998
05/27/2022 17:29:32.163 | 1131390.9 | 4928.1213 | 62 | 6 | -0.001059907 | 2.499987 | 0.001466145 | 0.001450691 | 4978.967 | 4927.259 | 0 | 98.94596
05/27/2022 20:13:38.159 | 1141236.9 | 4899.6482 | 63 | 6 | -0.001059897 | 2.499994 | 0.001456275 | 0.001442328 | 4945.43 | 4898.851 | 0 | 99.04225
05/27/2022 22:56:48.752 | 1151027.5 | 4870.1389 | 64 | 6 | -0.001059889 | 2.5 | 0.001448686 | 0.001433625 | 4919.634 | 4869.36 | 0 | 98.96035
05/28/2022 01:38:59.450 | 1160758.2 | 4842.9348 | 65 | 6 | -0.001059907 | 2.499996 | 0.001439052 | 0.001425586 | 4886.922 | 4842.017 | 0 | 99.06422
05/28/2022 04:20:14.334 | 1170433.1 | 4813.0587 | 66 | 6 | -0.001059936 | 2.499996 | 0.001431427 | 0.00141683 | 4861 | 4812.327 | 0 | 98.98028
05/28/2022 07:00:28.262 | 1180047.0 | 4780.8111 | 67 | 6 | -0.001059865 | 2.499996 | 0.001422971 | 0.001407329 | 4832.354 | 4780.03 | 0 | 98.90074
05/28/2022 09:39:48.388 | 1189607.1 | 4757.8675 | 68 | 6 | -0.001059917 | 2.5 | 0.00141388 | 0.001400587 | 4801.413 | 4757.092 | 0 | 99.05988
05/28/2022 12:18:25.594 | 1199124.3 | 4734.7794 | 69 | 6 | -0.001059907 | 2.499985 | 0.00140798 | 0.001393798 | 4781.574 | 4733.972 | 0 | 98.99273
05/28/2022 14:56:08.913 | 1208587.6 | 4706.6776 | 70 | 6 | -0.001059941 | 2.499996 | 0.001400422 | 0.001385542 | 4755.828 | 4705.855 | 0 | 98.93742
05/28/2022 17:32:51.086 | 1217989.822 | 4677.4361 | 71 | 6 | -0.001059942 | 2.499983 | 0.001391006 | 0.001376934 | 4723.927 | 4676.703 | 0 | 98.98838
05/28/2022 20:08:39.289 | 1227338.025 | 4650.4931 | 72 | 6 | -0.001059889 | 2.499994 | 0.001383059 | 0.001368991 | 4696.938 | 4649.804 | 0 | 98.9828
05/28/2022 22:43:29.132 | 1236627.868 | 4623.6182 | 73 | 6 | -0.001059897 | 2.499998 | 0.0013738 | 0.001361048 | 4665.37 | 4622.879 | 0 | 99.07179
05/29/2022 01:17:24.371 | 1245863.1 | 4595.0802 | 74 | 6 | -0.001059914 | 2.499969 | 0.001366162 | 0.001352656 | 4639.383 | 4594.354 | 0 | 99.01139
05/29/2022 03:50:24.202 | 1255042.9 | 4566.8258 | 75 | 6 | -0.001059883 | 2.499977 | 0.001358176 | 0.001344324 | 4612.175 | 4566.042 | 0 | 98.98006
05/29/2022 06:22:30.671 | 1264169.407 | 4540.1698 | 76 | 6 | -0.00105987 | 2.49999 | 0.001350289 | 0.001336483 | 4585.476 | 4539.429 | 0 | 98.97755
05/29/2022 08:53:43.708 | 1273242.4 | 4514.3902 | 77 | 6 | -0.001059948 | 2.499994 | 0.001342208 | 0.001328918 | 4557.893 | 4513.692 | 0 | 99.0098
05/29/2022 11:24:23.907 | 1282282.643 | 4499.0323 | 78 | 6 | -0.001059974 | 2.49999 | 0.001336986 | 0.001324441 | 4540.343 | 4498.349 | 0 | 99.0617
05/29/2022 13:54:15.300 | 1291274.0 | 4472.9306 | 79 | 6 | -0.001059979 | 2.5 | 0.001330238 | 0.001316797 | 4517.681 | 4472.238 | 0 | 98.98959
05/29/2022 16:23:08.967 | 1300207.7 | 4443.6752 | 80 | 6 | -0.001060018 | 2.499994 | 0.001321794 | 0.001308227 | 4489.254 | 4442.995 | 0 | 98.97366
05/29/2022 18:51:12.238 | 1309091.0 | 4418.8998 | 81 | 6 | -0.001059978 | 2.499994 | 0.001314189 | 0.001300896 | 4463.598 | 4418.164 | 0 | 98.98852
05/29/2022 21:18:30.148 | 1317928.9 | 4396.6302 | 82 | 6 | -0.001059947 | 2.499998 | 0.001307399 | 0.001294357 | 4440.514 | 4395.948 | 0 | 99.00243
05/29/2022 23:44:56.742 | 1326715.5 | 4371.5409 | 83 | 6 | -0.001059911 | 2.499996 | 0.001299768 | 0.001286866 | 4414.248 | 4370.805 | 0 | 99.00736
05/30/2022 02:10:38.157 | 1335456.9 | 4350.2876 | 84 | 6 | -0.001059897 | 2.499992 | 0.00129277 | 0.001280549 | 4390.254 | 4349.461 | 0 | 99.05466
05/30/2022 04:35:33.332 | 1344152.1 | 4327.2291 | 85 | 6 | -0.001059865 | 2.499979 | 0.001286028 | 0.001273794 | 4367.254 | 4326.557 | 0 | 99.04871
05/30/2022 06:59:48.449 | 1352807.2 | 4307.7136 | 86 | 6 | -0.001059877 | 2.499994 | 0.00127996 | 0.001268064 | 4346.604 | 4307.054 | 0 | 99.07061
05/30/2022 09:23:13.428 | 1361412.2 | 4280.2483 | 87 | 6 | -0.001059912 | 2.49999 | 0.001273298 | 0.00126 | 4323.956 | 4279.612 | 0 | 98.95562
05/30/2022 11:45:53.483 | 1369972.2 | 4259.3305 | 88 | 6 | -0.001059916 | 2.5 | 0.001266215 | 0.001253866 | 4300.041 | 4258.619 | 0 | 99.02473
05/30/2022 14:07:43.836 | 1378482.6 | 4234.689099 | 89 | 6 | -0.001059964 | 2.499989 | 0.001258735 | 0.001246641 | 4274.957 | 4233.908 | 0 | 99.03918
05/30/2022 16:28:48.977 | 1386947.7 | 4211.636 | 90 | 6 | -0.001059979 | 2.49999 | 0.001252141 | 0.001239888 | 4252.763 | 4210.882 | 0 | 99.02142
05/30/2022 18:49:08.546 | 1395367.3 | 4189.3035 | 91 | 6 | -0.00105996 | 2.499994 | 0.001245324 | 0.001233319 | 4229.585 | 4188.683 | 0 | 99.03595
05/30/2022 21:08:45.563 | 1403744.3 | 4165.9735 | 92 | 6 | -0.001059926 | 2.499994 | 0.001239664 | 0.001226402 | 4210.279 | 4165.298 | 0 | 98.9302
05/30/2022 23:27:34.161 | 1412072.9 | 4144.3887 | 93 | 6 | -0.001059956 | 2.49999 | 0.001231826 | 0.001220015 | 4183.526 | 4143.73 | 0 | 99.04118
05/31/2022 01:45:39.655 | 1420358.4 | 4121.1074 | 94 | 6 | -0.001059895 | 2.499975 | 0.001226057 | 0.001213139 | 4163.702 | 4120.469 | 0 | 98.94634
05/31/2022 04:02:56.972 | 1428595.7 | 4099.6458 | 95 | 6 | -0.001059948 | 2.5 | 0.001218215 | 0.001206811 | 4136.987 | 4098.943 | 0 | 99.06385
05/31/2022 06:19:33.860 | 1436792.6 | 4079.2484 | 96 | 6 | -0.001059895 | 2.499994 | 0.001212316 | 0.001200798 | 4116.978 | 4078.56 | 0 | 99.04986
05/31/2022 08:35:30.948 | 1444949.7 | 4059.8161 | 97 | 6 | -0.001059888 | 2.499985 | 0.001206307 | 0.001195096 | 4096.53 | 4059.174 | 0 | 99.07064
05/31/2022 10:50:50.646 | 1453069.382 | 4039.3674 | 98 | 6 | -0.001059975 | 2.499998 | 0.001201314 | 0.001189101 | 4079.654 | 4038.661 | 0 | 98.9833
05/31/2022 13:05:16.038 | 1461134.8 | 4011.4651 | 99 | 6 | -0.001059965 | 2.499996 | 0.001193425 | 0.001180953 | 4053.154 | 4010.855 | 0 | 98.95495
05/31/2022 15:18:56.458 | 1469155.2 | 3991.0218 | 100 | 6 | -0.001059976 | 2.499992 | 0.001186182 | 0.001174919 | 4028.654 | 3990.38 | 0 | 99.05046
05/31/2022 17:31:57.087 | 1477135.8 | 3970.7245 | 101 | 6 | -0.001059992 | 2.499996 | 0.001180468 | 0.001168966 | 4009.214 | 3970.087 | 0 | 99.02569
05/31/2022 19:44:18.011 | 1485076.7 | 3949.6087 | 102 | 6 | -0.001059969 | 2.499977 | 0.001174957 | 0.001162706 | 3990.598 | 3948.871 | 0 | 98.95734
05/31/2022 21:56:00.201 | 1492978.9 | 3931.4611 | 103 | 6 | -0.00106 | 2.499994 | 0.001168904 | 0.001157379 | 3970.038 | 3930.793 | 0 | 99.01399
06/01/2022 00:06:58.107 | 1500836.8 | 3910.2724 | 104 | 6 | -0.001059916 | 2.499983 | 0.001162148 | 0.001151099 | 3946.928 | 3909.662 | 0 | 99.04929
06/01/2022 02:17:20.565 | 1508659.3 | 3892.8397 | 105 | 6 | -0.001059921 | 2.499998 | 0.001156899 | 0.001145942 | 3928.954 | 3892.191 | 0 | 99.05289
06/01/2022 04:27:04.115 | 1516442.9 | 3873.0458 | 106 | 6 | -0.001059948 | 2.49999 | 0.001151287 | 0.001140145 | 3909.791 | 3872.423 | 0 | 99.03223
06/01/2022 06:36:12.047 | 1524190.8 | 3855.2632 | 107 | 6 | -0.001059916 | 2.499992 | 0.00114604 | 0.001134881 | 3892.033 | 3854.588 | 0 | 99.02632
06/01/2022 08:44:38.677 | 1531897.4 | 3834.9519 | 108 | 6 | -0.001059931 | 2.499994 | 0.001139892 | 0.001128884 | 3871.004 | 3834.229 | 0 | 99.03426
06/01/2022 10:52:24.945 | 1539563.7 | 3812.8058 | 109 | 6 | -0.001059997 | 2.499994 | 0.001134475 | 0.001122448 | 3852.795 | 3812.161 | 0 | 98.93987
06/01/2022 12:59:30.964 | 1547189.7 | 3795.9671 | 110 | 6 | -0.00106002 | 2.499987 | 0.001127445 | 0.001117542 | 3829.304 | 3795.381 | 0 | 99.1217
06/01/2022 15:06:01.390 | 1554780.1 | 3776.0426 | 111 | 6 | -0.00105999 | 2.49999 | 0.001122855 | 0.001111629 | 3813.689 | 3775.426 | 0 | 99.00029
06/01/2022 17:11:48.654 | 1562327.4 | 3755.1942 | 112 | 6 | -0.00106 | 2.499998 | 0.001116319 | 0.001105524 | 3791.391 | 3754.62 | 0 | 99.03298
06/01/2022 19:17:00.970 | 1569839.7 | 3737.0715 | 113 | 6 | -0.001059964 | 2.499992 | 0.001111323 | 0.001100171 | 3774.565 | 3736.505 | 0 | 98.99644
06/01/2022 21:21:30.159 | 1577308.9 | 3716.8675 | 114 | 6 | -0.001060007 | 2.499994 | 0.001104617 | 0.00109422 | 3751.682 | 3716.252 | 0 | 99.05875
06/01/2022 23:25:32.304 | 1584751.04 | 3703.2559 | 115 | 6 | -0.001060006 | 2.499994 | 0.001100613 | 0.001090138 | 3738.186 | 3702.476 | 0 | 99.04828
06/02/2022 01:28:52.285 | 1592151.0 | 3681.7955 | 116 | 6 | -0.001059941 | 2.499992 | 0.00109451 | 0.001083813 | 3717.273 | 3681.052 | 0 | 99.02266
06/02/2022 03:31:37.053 | 1599515.789 | 3665.138 | 117 | 6 | -0.001059912 | 2.499994 | 0.001089151 | 0.001078917 | 3698.9 | 3664.475 | 0 | 99.06031
06/02/2022 05:33:45.456 | 1606844.2 | 3645.7409 | 118 | 6 | -0.001059917 | 2.499998 | 0.00108416 | 0.001073102 | 3681.852 | 3644.867 | 0 | 98.98002
06/02/2022 07:35:19.065 | 1614137.8 | 3629.1894 | 119 | 6 | -0.001059844 | 2.499992 | 0.00107882 | 0.001068279 | 3663.636 | 3628.5 | 0 | 99.02296
06/02/2022 09:36:18.134 | 1621396.9 | 3612.8663 | 120 | 6 | -0.001059889 | 2.5 | 0.001073511 | 0.0010635 | 3645.511 | 3612.301 | 0 | 99.06743
06/02/2022 11:36:40.513 | 1628619.2 | 3593.418 | 121 | 6 | -0.001059914 | 2.499994 | 0.001068391 | 0.001057751 | 3628.184 | 3592.647 | 0 | 99.00417
06/02/2022 13:36:27.202 | 1635805.9 | 3575.5743 | 122 | 6 | -0.001059992 | 2.499981 | 0.001063057 | 0.001052564 | 3610.261 | 3574.882 | 0 | 99.01296
06/02/2022 15:35:37.894 | 1642956.6 | 3557.9639 | 123 | 6 | -0.00106 | 2.499994 | 0.001057663 | 0.001047409 | 3592.045 | 3557.277 | 0 | 99.03053
06/02/2022 17:34:16.300 | 1650075.0 | 3541.3537 | 124 | 6 | -0.001059992 | 2.499994 | 0.001052953 | 0.00104248 | 3576.26 | 3540.562 | 0 | 99.00542
06/02/2022 19:32:14.799 | 1657153.5 | 3522.2184 | 125 | 6 | -0.001059992 | 2.49999 | 0.001046858 | 0.001036865 | 3555.469 | 3521.563 | 0 | 99.04543
06/02/2022 21:29:35.528 | 1664194.3 | 3503.7695 | 126 | 6 | -0.001059912 | 2.5 | 0.001041235 | 0.001031413 | 3536.268 | 3503.182 | 0 | 99.05669
06/02/2022 23:26:30.104 | 1671208.8 | 3490.4887 | 127 | 6 | -0.001059934 | 2.499998 | 0.001037453 | 0.001027424 | 3523.19 | 3489.715 | 0 | 99.03331
06/03/2022 01:22:53.371 | 1678192.107 | 3475.0705 | 128 | 6 | -0.001059912 | 2.499975 | 0.001032783 | 0.00102294 | 3507.345 | 3474.444 | 0 | 99.04692
06/03/2022 03:18:44.398 | 1685143.1 | 3458.9658 | 129 | 6 | -0.001059898 | 2.499998 | 0.001028107 | 0.001018225 | 3491.382 | 3458.414 | 0 | 99.03883
06/03/2022 05:14:02.968 | 1692061.7 | 3443.1964 | 130 | 6 | -0.001059914 | 2.499981 | 0.00102317 | 0.001013477 | 3474.576 | 3442.359 | 0 | 99.05266
06/03/2022 07:08:50.714 | 1698949.4 | 3428.7498 | 131 | 6 | -0.001059902 | 2.499981 | 0.001018345 | 0.001009287 | 3458.205 | 3428.102 | 0 | 99.11052
06/03/2022 09:03:07.356 | 1705806.1 | 3410.6386 | 132 | 6 | -0.001059914 | 2.499996 | 0.001014542 | 0.001003904 | 3445.28 | 3409.848 | 0 | 98.95143
06/03/2022 10:56:44.738 | 1712623.5 | 3392.755 | 133 | 6 | -0.001059891 | 2.499998 | 0.001008223 | 0.0009986581 | 3423.877 | 3391.984 | 0 | 99.05134
06/03/2022 12:49:51.510 | 1719410.2 | 3376.9256 | 134 | 6 | -0.001059931 | 2.499996 | 0.001003838 | 0.0009940726 | 3408.99 | 3376.311 | 0 | 99.02719
06/03/2022 14:42:27.837 | 1726166.6 | 3362.0373 | 135 | 6 | -0.001059981 | 2.499981 | 0.0009992523 | 0.0009897267 | 3393.566 | 3361.436 | 0 | 99.04674
06/03/2022 16:34:23.128 | 1732881.9 | 3341.7651 | 136 | 6 | -0.001059964 | 2.499975 | 0.0009931338 | 0.000983733 | 3372.932 | 3341.046 | 0 | 99.05343
06/03/2022 18:25:51.289 | 1739570.025 | 3328.6183 | 137 | 6 | -0.001059939 | 2.499975 | 0.0009889455 | 0.0009798183 | 3358.704 | 3327.79 | 0 | 99.07707
06/03/2022 20:16:51.321 | 1746230.1 | 3315.2675 | 138 | 6 | -0.001059914 | 2.499994 | 0.0009847492 | 0.0009759756 | 3344.317 | 3314.827 | 0 | 99.10905
06/03/2022 22:07:29.474 | 1752868.2 | 3302.6531 | 139 | 6 | -0.001059895 | 2.499994 | 0.0009820451 | 0.0009721249 | 3334.952 | 3301.908 | 0 | 98.98984
06/03/2022 23:57:32.941 | 1759471.7 | 3286.6753 | 140 | 6 | -0.001059903 | 2.499994 | 0.0009765537 | 0.0009675137 | 3316.297 | 3286.254 | 0 | 99.0743
06/04/2022 01:47:08.363 | 1766047.1 | 3272.8313 | 141 | 6 | -0.001059869 | 2.499989 | 0.0009723601 | 0.0009633562 | 3302.01 | 3272.084 | 0 | 99.07401
06/04/2022 03:36:16.737 | 1772595.5 | 3257.9737 | 142 | 6 | -0.001059912 | 2.499996 | 0.000968745 | 0.0009590575 | 3289.698 | 3257.526 | 0 | 99
06/04/2022 05:24:52.335 | 1779111.071 | 3243.5469 | 143 | 6 | -0.001060175 | 2.5 | 0.0009634247 | 0.0009547668 | 3271.6 | 3242.973 | 0 | 99.10133
06/04/2022 07:13:00.911 | 1785599.6 | 3229.7791 | 144 | 6 | -0.001059833 | 2.5 | 0.0009593508 | 0.0009507055 | 3257.957 | 3229.192 | 0 | 99.09883
06/04/2022 09:00:41.665 | 1792060.4 | 3214.3509 | 145 | 6 | -0.00105986 | 2.499994 | 0.000955798 | 0.0009461861 | 3245.731 | 3213.798 | 0 | 98.99435
06/04/2022 10:47:50.144 | 1798488.9 | 3200.2122 | 146 | 6 | -0.001059903 | 2.499992 | 0.0009505391 | 0.0009420787 | 3227.85 | 3199.814 | 0 | 99.10994
06/04/2022 12:34:32.566 | 1804891.3 | 3186.3888 | 147 | 6 | -0.001059931 | 2.5 | 0.0009468672 | 0.0009379624 | 3215.442 | 3185.798 | 0 | 99.05956
06/04/2022 14:20:45.175 | 1811263.9 | 3170.8026 | 148 | 6 | -0.001059894 | 2.499998 | 0.0009426495 | 0.000933454 | 3201.194 | 3170.422 | 0 | 99.02451
06/04/2022 16:06:21.425 | 1817600.2 | 3153.3383 | 149 | 6 | -0.001060016 | 2.499996 | 0.0009370784 | 0.0009283295 | 3182.466 | 3152.927 | 0 | 99.06636
06/04/2022 17:51:28.958 | 1823907.7 | 3139.3905 | 150 | 6 | -0.001059941 | 2.499992 | 0.000932691 | 0.0009241833 | 3167.649 | 3138.873 | 0 | 99.08783
06/04/2022 19:36:10.455 | 1830189.2 | 3125.7125 | 151 | 6 | -0.001059951 | 2.499983 | 0.0009290373 | 0.0009201621 | 3155.11 | 3125.211 | 0 | 99.04468
06/04/2022 21:20:22.122 | 1836440.9 | 3111.6236 | 152 | 6 | -0.001059974 | 2.499996 | 0.0009244572 | 0.0009160309 | 3139.603 | 3111.176 | 0 | 99.08852
06/04/2022 23:04:10.576 | 1842669.3 | 3099.7621 | 153 | 6 | -0.001059933 | 2.499987 | 0.0009211249 | 0.0009124945 | 3128.265 | 3099.222 | 0 | 99.06306
06/05/2022 00:47:29.448 | 1848868.2 | 3084.9831 | 154 | 6 | -0.001059967 | 2.499994 | 0.0009166743 | 0.000908171 | 3113.178 | 3084.481 | 0 | 99.07237
06/05/2022 02:30:23.410 | 1855042.1 | 3073.0973 | 155 | 6 | -0.001059875 | 2.499994 | 0.0009128884 | 0.0009046671 | 3100.352 | 3072.689 | 0 | 99.09943
06/05/2022 04:12:53.299 | 1861192.0 | 3060.5538 | 156 | 6 | -0.001059939 | 2.499975 | 0.0009095364 | 0.0009009595 | 3088.871 | 3060.055 | 0 | 99.05699
06/05/2022 05:54:51.737 | 1867310.5 | 3045.2831 | 157 | 6 | -0.001059953 | 2.499994 | 0.0009047497 | 0.0008964451 | 3072.588 | 3044.737 | 0 | 99.08211
06/05/2022 07:36:28.100 | 1873406.8 | 3034.4446 | 158 | 6 | -0.001059941 | 2.499994 | 0.0009014301 | 0.0008932629 | 3061.36 | 3033.931 | 0 | 99.09397
06/05/2022 09:17:42.123 | 1879480.9 | 3023.6664 | 159 | 6 | -0.001059895 | 2.499998 | 0.0008980737 | 0.0008901286 | 3049.868 | 3023.298 | 0 | 99.11532
06/05/2022 10:58:28.954 | 1885527.7 | 3009.4453 | 160 | 6 | -0.001059948 | 2.499981 | 0.0008942451 | 0.0008858846 | 3036.92 | 3008.866 | 0 | 99.06509
06/05/2022 12:38:45.326 | 1891544.1 | 2993.502 | 161 | 6 | -0.001059944 | 2.499998 | 0.0008899613 | 0.0008811803 | 3022.356 | 2992.907 | 0 | 99.01334
06/05/2022 14:18:34.876 | 1897533.612 | 2980.9549 | 162 | 6 | -0.001059937 | 2.5 | 0.0008857442 | 0.0008775616 | 3008.108 | 2980.53 | 0 | 99.07619
06/05/2022 15:57:57.378 | 1903496.1 | 2967.8291 | 163 | 6 | -0.001060002 | 2.499994 | 0.0008816373 | 0.0008737118 | 2994.217 | 2967.386 | 0 | 99.10105
06/05/2022 17:36:58.156 | 1909436.9 | 2957.3012 | 164 | 6 | -0.001059956 | 2.499975 | 0.0008783322 | 0.0008705548 | 2982.959 | 2956.773 | 0 | 99.11452
06/05/2022 19:15:33.419 | 1915352.155 | 2944.2962 | 165 | 6 | -0.00106 | 2.499994 | 0.0008746875 | 0.0008667778 | 2970.518 | 2943.889 | 0 | 99.09571
06/05/2022 20:53:44.080 | 1921242.8 | 2932.9065 | 166 | 6 | -0.001059937 | 2.499985 | 0.0008707705 | 0.0008634203 | 2957.28 | 2932.488 | 0 | 99.1559
06/05/2022 22:31:34.683 | 1927113.4 | 2921.29 | 167 | 6 | -0.001059946 | 2.499975 | 0.0008682632 | 0.0008599721 | 2948.701 | 2920.78 | 0 | 99.0451
06/06/2022 00:08:58.507 | 1932957.2 | 2908.854 | 168 | 6 | -0.001059933 | 2.499998 | 0.0008640452 | 0.0008563368 | 2934.442 | 2908.477 | 0 | 99.10786
06/06/2022 01:45:55.868 | 1938774.6 | 2895.5809 | 169 | 6 | -0.001059939 | 2.499979 | 0.0008602324 | 0.0008523909 | 2921.352 | 2895.162 | 0 | 99.08845
06/06/2022 03:22:33.892 | 1944572.6 | 2886.5995 | 170 | 6 | -0.001059883 | 2.499985 | 0.0008571972 | 0.000849709 | 2910.923 | 2886.131 | 0 | 99.12644
06/06/2022 04:58:49.742 | 1950348.5 | 2876.4685 | 171 | 6 | -0.001059838 | 2.5 | 0.0008536309 | 0.0008467669 | 2898.88 | 2876.182 | 0 | 99.19591
06/06/2022 06:34:40.507 | 1956099.2 | 2860.7963 | 172 | 6 | -0.001060138 | 2.499958 | 0.0008507722 | 0.0008421907 | 2889.501 | 2860.263 | 0 | 98.99133
06/06/2022 08:10:10.516 | 1961829.252 | 2852.6018 | 173 | 6 | -0.0010599 | 2.499996 | 0.0008469442 | 0.0008396776 | 2876.748 | 2852.036 | 0 | 99.14202
06/06/2022 09:45:17.679 | 1967536.415 | 2841.5928 | 174 | 6 | -0.001059861 | 2.499987 | 0.0008434562 | 0.0008364419 | 2864.78 | 2841.035 | 0 | 99.16839
06/06/2022 11:20:00.529 | 1973219.3 | 2827.9539 | 175 | 6 | -0.001059907 | 2.5 | 0.0008405032 | 0.000832481 | 2854.197 | 2827.492 | 0 | 99.04554
06/06/2022 12:54:17.751 | 1978876.5 | 2816.8618 | 176 | 6 | -0.001059909 | 2.499994 | 0.0008362316 | 0.0008291875 | 2839.83 | 2816.265 | 0 | 99.15763
06/06/2022 14:28:11.456 | 1984510.2 | 2803.936 | 177 | 6 | -0.00105996 | 2.499996 | 0.0008330484 | 0.0008254116 | 2829.132 | 2803.432 | 0 | 99.08327
06/06/2022 16:01:45.326 | 1990124.1 | 2794.5737 | 178 | 6 | -0.001059986 | 2.499979 | 0.0008299673 | 0.0008226372 | 2818.705 | 2794.007 | 0 | 99.11681
06/06/2022 17:35:02.135 | 1995720.9 | 2786.9781 | 179 | 6 | -0.001059969 | 2.499994 | 0.0008270897 | 0.0008204678 | 2808.992 | 2786.541 | 0 | 99.19938
06/06/2022 19:08:04.279 | 2001303.0 | 2778.8003 | 180 | 6 | -0.001059942 | 2.499989 | 0.0008252659 | 0.0008180324 | 2802.845 | 2778.282 | 0 | 99.12349
06/06/2022 20:40:45.911 | 2006864.6 | 2767.6013 | 181 | 6 | -0.001059969 | 2.499989 | 0.0008224637 | 0.0008147402 | 2793.398 | 2767.086 | 0 | 99.06094
06/06/2022 22:12:57.891 | 2012396.6 | 2753.53 | 182 | 6 | -0.001059888 | 2.499998 | 0.0008179403 | 0.0008104768 | 2777.908 | 2752.762 | 0 | 99.08752
06/06/2022 23:44:43.229 | 2017902.0 | 2740.512 | 183 | 6 | -0.001059865 | 2.499994 | 0.000814 | 0.0008067084 | 2764.334 | 2740.01 | 0 | 99.10423
06/07/2022 01:16:07.316 | 2023386.1 | 2729.6265 | 184 | 6 | -0.001059858 | 2.499989 | 0.0008109941 | 0.0008034984 | 2754.051 | 2729.138 | 0 | 99.07574
06/07/2022 02:47:05.374 | 2028844.1 | 2717.6276 | 185 | 6 | -0.001059879 | 2.499994 | 0.0008068238 | 0.0007999648 | 2739.85 | 2717.177 | 0 | 99.14988
06/07/2022 04:17:49.967 | 2034288.7 | 2711.3295 | 186 | 6 | -0.001059847 | 2.5 | 0.000804628 | 0.0007981325 | 2732.735 | 2710.741 | 0 | 99.19273
06/07/2022 05:48:14.804 | 2039713.5 | 2700.6798 | 187 | 6 | -0.001059822 | 2.499983 | 0.0008019538 | 0.0007950818 | 2723.576 | 2700.259 | 0 | 99.1431
06/07/2022 07:18:21.106 | 2045119.8 | 2691.0691 | 188 | 6 | -0.001060113 | 2.49999 | 0.0007992416 | 0.0007922684 | 2714.685 | 2690.621 | 0 | 99.12752
06/07/2022 08:48:03.804 | 2050502.5 | 2679.6294 | 189 | 6 | -0.001059875 | 2.499996 | 0.0007956398 | 0.0007887707 | 2702.503 | 2679.139 | 0 | 99.13667
06/07/2022 10:17:23.487 | 2055862.2 | 2668.0695 | 190 | 6 | -0.001059889 | 2.499998 | 0.000792455 | 0.0007853753 | 2691.083 | 2667.594 | 0 | 99.10661
06/07/2022 11:46:20.496 | 2061199.2 | 2657.0585 | 191 | 6 | -0.001059969 | 2.499989 | 0.000788981 | 0.0007821106 | 2679.331 | 2656.386 | 0 | 99.1292
06/07/2022 13:15:07.355 | 2066526.1 | 2651.9463 | 192 | 6 | -0.001059911 | 2.49999 | 0.0007874519 | 0.0007806866 | 2674.334 | 2651.508 | 0 | 99.14086
06/07/2022 14:43:26.633 | 2071825.369 | 2639.0064 | 193 | 6 | -0.00105995 | 2.499989 | 0.0007831668 | 0.0007768496 | 2659.731 | 2638.5 | 0 | 99.19338
06/07/2022 16:11:27.530 | 2077106.3 | 2628.5626 | 194 | 6 | -0.001059967 | 2.49999 | 0.0007808174 | 0.0007738343 | 2651.834 | 2628.228 | 0 | 99.10567
06/07/2022 17:39:03.823 | 2082362.6 | 2616.4623 | 195 | 6 | -0.00105993 | 2.499985 | 0.0007771874 | 0.0007702668 | 2639.475 | 2616.112 | 0 | 99.10954
06/07/2022 19:06:23.628 | 2087602.364 | 2609.1009 | 196 | 6 | -0.001059921 | 2.499992 | 0.0007744636 | 0.0007679687 | 2630.154 | 2608.345 | 0 | 99.16136
06/07/2022 20:33:24.380 | 2092823.1 | 2598.6265 | 197 | 6 | -0.001059907 | 2.499998 | 0.0007719158 | 0.0007649669 | 2621.565 | 2598.192 | 0 | 99.09979
06/07/2022 22:00:05.156 | 2098023.9 | 2589.7342 | 198 | 6 | -0.001059933 | 2.499975 | 0.0007686918 | 0.0007623473 | 2610.473 | 2589.317 | 0 | 99.17464
06/07/2022 23:26:28.665 | 2103207.4 | 2581.0148 | 199 | 6 | -0.001059897 | 2.499998 | 0.000766258 | 0.0007597443 | 2602.118 | 2580.495 | 0 | 99.14993
06/08/2022 00:52:33.748 | 2108372.5 | 2572.0198 | 200 | 6 | -0.001059869 | 2.499985 | 0.000763396 | 0.0007571035 | 2592.385 | 2571.58 | 0 | 99.17573