## JB3_SiMPs-LFP-BSF3-A5_Channel_3
Date_Time | Test Time (s) | Step Time (s) | Cycle Index | Step Index | Current (A) | Voltage (V) | Charge Capacity (Ah) | Discharge Capacity (Ah) | Charge Time (s) | Discharge Time (s) | V_Max_On_Cycle (V) | Coulombic Efficiency (%) | mAh/g
05/15/2022 03:13:01.265 | 43200.0007 | 43200.0007 | 1 | 1 | 0 | 0.3095436 | 0 | 0 | 0 | 0 | 0 | 0
05/15/2022 23:56:17.283 | 117796.0188 | 74595.9401 | 1 | 2 | 0.0001589896 | 3.500006 | 0.003294202 | 0 | 74586.67 | 0 | 0 | 0
05/16/2022 16:49:43.073 | 178601.8086 | 60805.7653 | 1 | 3 | -0.000159002 | 2.499994 | 0.003294202 | 0.002685203 | 74586.68 | 60797.77 | 0 | 81.51299
05/17/2022 09:54:03.464 | 240062.2002 | 61460.3602 | 2 | 2 | 0.0001589906 | 3.500002 | 0.002714072 | 4.284028e-10 | 61452.34 | 0.009699999 | 0 | 1.578451e-05
05/18/2022 02:15:08.116 | 298926.8514 | 58864.6267 | 2 | 3 | -0.0001589991 | 2.5 | 0.002714072 | 0.00259956 | 61452.34 | 58856.87 | 0 | 95.7808
05/18/2022 18:44:06.939 | 358265.6748 | 59338.7918 | 3 | 2 | 0.0001589999 | 3.500002 | 0.002620433 | 4.151681e-10 | 59331.08 | 0.0094 | 0 | 1.584349e-05
05/19/2022 10:41:54.094 | 415732.8301 | 57467.1307 | 3 | 3 | -0.0001589982 | 2.499998 | 0.002620433 | 0.002537953 | 59331.09 | 57459.7 | 0 | 96.85242
05/19/2022 12:56:03.314 | 423782.0496 | 8049.101 | 4 | 5 | 0.001059894 | 3.500002 | 0.002369505 | 4.548937e-10 | 8048.061 | 0.0094 | 0 | 1.919784e-05
05/19/2022 15:02:50.670 | 431389.4058 | 7607.3328 | 4 | 6 | -0.001060084 | 2.499994 | 0.002369508 | 0.002239736 | 8048.071 | 7606.367 | 0 | 94.52327
05/19/2022 17:08:51.233 | 438949.9693 | 7560.5286 | 5 | 5 | 0.001059938 | 3.500002 | 0.002225686 | 3.857888e-09 | 7559.505 | 0.0102 | 0 | 0.0001733348
05/19/2022 19:12:55.351 | 446394.0873 | 7444.0921 | 5 | 6 | -0.001060002 | 2.499994 | 0.002225689 | 0.002191626 | 7559.517 | 7443.112 | 0 | 98.46954
05/19/2022 21:17:04.254 | 453842.9899 | 7448.8711 | 6 | 5 | 0.001059999 | 3.500002 | 0.002192904 | 2.326277e-09 | 7447.919 | 0.0079 | 0 | 0.000106082
05/19/2022 23:19:27.493 | 461186.2284 | 7343.2141 | 6 | 6 | -0.001060006 | 2.49999 | 0.002192906 | 0.002161894 | 7447.927 | 7342.297 | 0 | 98.58582
05/20/2022 01:22:39.685 | 468578.4212 | 7392.1611 | 7 | 5 | 0.00105994 | 3.50001 | 0.002176126 | 3.209297e-09 | 7391.226 | 0.0099 | 0 | 0.0001474776
05/20/2022 03:24:13.188 | 475871.9237 | 7293.4791 | 7 | 6 | -0.001059912 | 2.499994 | 0.002176127 | 0.002147228 | 7391.23 | 7292.515 | 0 | 98.67197
05/20/2022 05:26:22.543 | 483201.2785 | 7329.3222 | 8 | 5 | 0.001059999 | 3.500002 | 0.002157843 | 3.061811e-09 | 7328.409 | 0.0104 | 0 | 0.0001418922
05/20/2022 07:26:53.689 | 490432.4244 | 7231.1213 | 8 | 6 | -0.001059948 | 2.499996 | 0.002157845 | 0.002128799 | 7328.414 | 7230.212 | 0 | 98.65395
05/20/2022 09:27:52.920 | 497691.6556 | 7259.199 | 9 | 5 | 0.001059941 | 3.50001 | 0.002137144 | 1.472119e-09 | 7258.255 | 0.005 | 0 | 6.888252e-05
05/20/2022 11:27:13.183 | 504851.919 | 7160.2398 | 9 | 6 | -0.00106005 | 2.499992 | 0.002137147 | 0.002108082 | 7258.265 | 7159.316 | 0 | 98.64004
05/20/2022 13:27:04.803 | 512043.5392 | 7191.5886 | 10 | 5 | 0.001059855 | 3.500025 | 0.002117078 | 3.209498e-09 | 7190.702 | 0.0109 | 0 | 0.0001516004
05/20/2022 15:25:27.773 | 519146.5091 | 7102.9461 | 10 | 6 | -0.00106007 | 2.499992 | 0.00211708 | 0.002091327 | 7190.711 | 7102.035 | 0 | 98.78356
05/20/2022 17:24:37.333 | 526296.0693 | 7149.5293 | 11 | 5 | 0.001060151 | 3.500004 | 0.002105125 | 2.297195e-09 | 7148.626 | 0.0078 | 0 | 0.0001091239
05/20/2022 19:22:13.893 | 533352.6293 | 7056.5358 | 11 | 6 | -0.001060071 | 2.5 | 0.002105128 | 0.002077678 | 7148.635 | 7055.603 | 0 | 98.69604
05/20/2022 21:20:21.692 | 540440.4276 | 7087.7682 | 12 | 5 | 0.001060102 | 3.500008 | 0.002086932 | 1.649043e-09 | 7086.841 | 0.0056 | 0 | 7.901756e-05
05/20/2022 23:16:52.638 | 547431.3742 | 6990.922 | 12 | 6 | -0.00106009 | 2.499987 | 0.002086935 | 0.002058344 | 7086.849 | 6990.022 | 0 | 98.63001
05/21/2022 01:13:37.673 | 554436.4093 | 7005.0017 | 13 | 5 | 0.00105992 | 3.500006 | 0.002062126 | 3.445348e-09 | 7004.081 | 0.0101 | 0 | 0.0001670775
05/21/2022 03:08:45.884 | 561344.6198 | 6908.1869 | 13 | 6 | -0.001060023 | 2.499998 | 0.002062128 | 0.00203388 | 7004.09 | 6907.331 | 0 | 98.63013
05/21/2022 05:04:20.781 | 568279.5171 | 6934.8655 | 14 | 5 | 0.001059903 | 3.500015 | 0.002041442 | 3.798505e-09 | 6933.944 | 0.0129 | 0 | 0.0001860697
05/21/2022 06:58:26.430 | 575125.1658 | 6845.6261 | 14 | 6 | -0.001060048 | 2.499992 | 0.002041445 | 0.002015486 | 6933.953 | 6844.774 | 0 | 98.72842
05/21/2022 08:53:04.630 | 582003.3662 | 6878.1685 | 15 | 5 | 0.001059932 | 3.500008 | 0.002024838 | 3.32658e-09 | 6877.268 | 0.0113 | 0 | 0.0001642887
05/21/2022 10:46:16.190 | 588794.9262 | 6791.5347 | 15 | 6 | -0.001060042 | 2.499994 | 0.002024841 | 0.001999504 | 6877.278 | 6790.687 | 0 | 98.74868
05/21/2022 12:39:56.023 | 595614.7587 | 6819.8001 | 16 | 5 | 0.001059804 | 3.5 | 0.002007543 | 3.592548e-09 | 6818.919 | 0.0122 | 0 | 0.0001789525
05/21/2022 14:32:14.145 | 602352.881 | 6738.098 | 16 | 6 | -0.00106012 | 2.5 | 0.002007545 | 0.001983875 | 6818.926 | 6737.253 | 0 | 98.82099
05/21/2022 16:25:12.176 | 609130.9117 | 6777.9989 | 17 | 5 | 0.001060146 | 3.50001 | 0.001995596 | 1.560712e-09 | 6777.096 | 0.0053 | 0 | 7.820779e-05
05/21/2022 18:16:47.586 | 615826.3217 | 6695.3847 | 17 | 6 | -0.001060088 | 2.499994 | 0.001995599 | 0.001971306 | 6777.104 | 6694.5 | 0 | 98.78267
05/21/2022 20:08:40.142 | 622538.8776 | 6712.5241 | 18 | 5 | 0.001059853 | 3.500006 | 0.001976021 | 3.357256e-09 | 6711.654 | 0.0114 | 0 | 0.0001698998
05/21/2022 21:59:04.634 | 629163.3698 | 6624.4679 | 18 | 6 | -0.001060045 | 2.5 | 0.001976024 | 0.001950376 | 6711.663 | 6623.634 | 0 | 98.70204
05/21/2022 23:49:55.682 | 635814.4175 | 6651.016 | 19 | 5 | 0.001059968 | 3.5 | 0.001957945 | 2.355786e-09 | 6650.169 | 0.007999999 | 0 | 0.0001203193
05/22/2022 01:39:28.600 | 642387.3359 | 6572.8948 | 19 | 6 | -0.00105995 | 2.499994 | 0.001957948 | 0.001935094 | 6650.178 | 6572.042 | 0 | 98.83276
05/22/2022 03:29:29.538 | 648988.274 | 6600.9063 | 20 | 5 | 0.001059957 | 3.50001 | 0.001943272 | 2.855934e-09 | 6600.043 | 0.009699999 | 0 | 0.0001469652
05/22/2022 05:18:09.716 | 655508.4521 | 6520.1544 | 20 | 6 | -0.00105999 | 2.499985 | 0.001943275 | 0.001919563 | 6600.052 | 6519.319 | 0 | 98.77981
05/22/2022 07:07:19.185 | 662057.9212 | 6549.4369 | 21 | 5 | 0.001059979 | 3.500002 | 0.001928171 | 2.856303e-09 | 6548.575 | 0.009699999 | 0 | 0.0001481353
05/22/2022 08:55:10.260 | 668528.9962 | 6471.0505 | 21 | 6 | -0.00105996 | 2.499964 | 0.001928172 | 0.00190506 | 6548.578 | 6470.25 | 0 | 98.80133
05/22/2022 10:43:24.360 | 675023.0961 | 6494.0684 | 22 | 5 | 0.001059966 | 3.5 | 0.001911885 | 2.325876e-09 | 6493.256 | 0.0079 | 0 | 0.0001216536
05/22/2022 12:30:24.083 | 681442.8187 | 6419.6982 | 22 | 6 | -0.001060099 | 2.499987 | 0.001911887 | 0.001890064 | 6493.265 | 6418.878 | 0 | 98.85857
05/22/2022 14:17:53.332 | 687892.0681 | 6449.2146 | 23 | 5 | 0.001060149 | 3.500013 | 0.001898544 | 3.416107e-09 | 6448.359 | 0.0093 | 0 | 0.000179933
05/22/2022 16:04:06.090 | 694264.826 | 6372.7344 | 23 | 6 | -0.001060159 | 2.499996 | 0.001898546 | 0.001876341 | 6448.366 | 6371.947 | 0 | 98.83041
05/22/2022 17:50:53.164 | 700671.8998 | 6407.0423 | 24 | 5 | 0.001060161 | 3.500034 | 0.001886464 | 1.97308e-09 | 6406.226 | 0.0067 | 0 | 0.0001045914
05/22/2022 19:36:20.683 | 706999.4186 | 6327.4945 | 24 | 6 | -0.001060034 | 2.499989 | 0.001886467 | 0.001862994 | 6406.235 | 6326.689 | 0 | 98.75574
05/22/2022 21:22:07.242 | 713345.9781 | 6346.5279 | 25 | 5 | 0.001059826 | 3.500032 | 0.001868375 | 1.531261e-09 | 6345.716 | 0.0052 | 0 | 8.195681e-05
05/22/2022 23:06:41.589 | 719620.3251 | 6274.323 | 25 | 6 | -0.001060018 | 2.499998 | 0.001868377 | 0.001847252 | 6345.72 | 6273.524 | 0 | 98.86935
05/23/2022 00:51:40.231 | 725918.9671 | 6298.6086 | 26 | 5 | 0.001059922 | 3.500011 | 0.001854188 | 2.443902e-09 | 6297.814 | 0.0083 | 0 | 0.0001318045
05/23/2022 02:35:26.850 | 732145.5863 | 6226.5957 | 26 | 6 | -0.001059956 | 2.499989 | 0.00185419 | 0.001833172 | 6297.822 | 6225.824 | 0 | 98.86643
05/23/2022 04:19:40.864 | 738399.5999 | 6253.9817 | 27 | 5 | 0.00105997 | 3.500006 | 0.001841146 | 3.297315e-09 | 6253.117 | 0.0112 | 0 | 0.0001790904
05/23/2022 06:02:44.818 | 744583.5534 | 6183.9294 | 27 | 6 | -0.001059958 | 2.5 | 0.001841148 | 0.001820569 | 6253.123 | 6183.138 | 0 | 98.88226
05/23/2022 07:46:11.230 | 750789.9663 | 6206.3806 | 28 | 5 | 0.001059903 | 3.5 | 0.001827137 | 2.709094e-09 | 6205.594 | 0.0092 | 0 | 0.0001482699
05/23/2022 09:28:27.460 | 756926.1958 | 6136.2052 | 28 | 6 | -0.001059995 | 2.499996 | 0.001827139 | 0.001806536 | 6205.601 | 6135.443 | 0 | 98.87238
05/23/2022 11:11:10.136 | 763088.8719 | 6162.6443 | 29 | 5 | 0.001060144 | 3.500002 | 0.001814138 | 1.884475e-09 | 6161.873 | 0.0064 | 0 | 0.0001038771
05/23/2022 12:52:43.138 | 769181.8743 | 6092.978 | 29 | 6 | -0.001060006 | 2.499996 | 0.001814141 | 0.001793898 | 6161.881 | 6092.166 | 0 | 98.88418
05/23/2022 14:34:40.682 | 775299.4178 | 6117.5106 | 30 | 5 | 0.001060003 | 3.500006 | 0.001800954 | 2.002381e-09 | 6116.748 | 0.0068 | 0 | 0.0001111844
05/23/2022 16:15:27.439 | 781346.1749 | 6046.7322 | 30 | 6 | -0.001060009 | 2.499994 | 0.001800957 | 0.001780198 | 6116.758 | 6046.01 | 0 | 98.84733
05/23/2022 17:56:41.079 | 787419.8146 | 6073.6081 | 31 | 5 | 0.001059889 | 3.500023 | 0.001787953 | 1.590042e-09 | 6072.793 | 0.0054 | 0 | 8.893085e-05
05/23/2022 19:36:46.435 | 793425.171 | 6005.3317 | 31 | 6 | -0.001060027 | 2.499977 | 0.001787955 | 0.001768064 | 6072.798 | 6004.569 | 0 | 98.88748
05/23/2022 21:17:16.322 | 799455.0575 | 6029.855 | 32 | 5 | 0.001059935 | 3.500021 | 0.001775086 | 3.033098e-09 | 6029.097 | 0.0103 | 0 | 0.0001708704
05/23/2022 22:56:39.349 | 805418.0849 | 5963.0041 | 32 | 6 | -0.001060025 | 2.499994 | 0.001775089 | 0.001755582 | 6029.106 | 5962.272 | 0 | 98.90106
05/24/2022 00:36:27.379 | 811406.1152 | 5987.9985 | 33 | 5 | 0.001059917 | 3.50001 | 0.00176275 | 2.885598e-09 | 5987.22 | 0.0098 | 0 | 0.0001636986
05/24/2022 02:15:09.806 | 817328.5414 | 5922.4017 | 33 | 6 | -0.001060045 | 2.499992 | 0.001762753 | 0.001743633 | 5987.229 | 5921.632 | 0 | 98.91532
05/24/2022 03:54:17.242 | 823275.9774 | 5947.4014 | 34 | 5 | 0.001059873 | 3.500006 | 0.001750777 | 4.712288e-09 | 5946.628 | 0.016 | 0 | 0.0002691541
05/24/2022 05:32:16.490 | 829155.2259 | 5879.2239 | 34 | 6 | -0.001060023 | 2.499996 | 0.001750779 | 0.001730937 | 5946.636 | 5878.497 | 0 | 98.86664
05/24/2022 07:10:40.895 | 835059.6306 | 5904.374 | 35 | 5 | 0.00105989 | 3.500006 | 0.001738142 | 5.595016e-10 | 5903.634 | 0.0019 | 0 | 3.218964e-05
05/24/2022 08:47:57.474 | 840896.2098 | 5836.5548 | 35 | 6 | -0.001060028 | 2.499992 | 0.001738143 | 0.001718378 | 5903.638 | 5835.82 | 0 | 98.86288
05/24/2022 10:25:41.682 | 846760.418 | 5864.1774 | 36 | 5 | 0.001059989 | 3.500004 | 0.001726398 | 3.180043e-09 | 5863.403 | 0.0098 | 0 | 0.000184201
05/24/2022 12:02:23.290 | 852562.0255 | 5801.5829 | 36 | 6 | -0.00106 | 2.499992 | 0.001726401 | 0.001707985 | 5863.414 | 5800.804 | 0 | 98.93331
05/24/2022 13:39:31.184 | 858389.9196 | 5827.8626 | 37 | 5 | 0.001059989 | 3.500006 | 0.001715683 | 3.268146e-09 | 5827.13 | 0.0111 | 0 | 0.0001904866
05/24/2022 15:15:34.771 | 864153.5068 | 5763.5629 | 37 | 6 | -0.001059944 | 2.49999 | 0.001715685 | 0.001696789 | 5827.135 | 5762.814 | 0 | 98.89862
05/24/2022 16:52:01.196 | 869939.9316 | 5786.3932 | 38 | 5 | 0.001060015 | 3.500013 | 0.001703563 | 3.26827e-09 | 5785.667 | 0.0111 | 0 | 0.000191849
05/24/2022 18:27:28.154 | 875666.8897 | 5726.9327 | 38 | 6 | -0.001059993 | 2.499998 | 0.001703564 | 0.001686055 | 5785.669 | 5726.233 | 0 | 98.97219
05/24/2022 20:03:19.003 | 881417.7388 | 5750.8194 | 39 | 5 | 0.001059989 | 3.500006 | 0.001693095 | 2.385156e-09 | 5750.069 | 0.0081 | 0 | 0.0001408754
05/24/2022 21:38:09.063 | 887107.7984 | 5690.0355 | 39 | 6 | -0.001060007 | 2.499998 | 0.001693096 | 0.001675169 | 5750.073 | 5689.304 | 0 | 98.94115
05/24/2022 23:13:23.217 | 892821.9527 | 5714.1228 | 40 | 5 | 0.00105992 | 3.500006 | 0.001682168 | 3.297611e-09 | 5713.381 | 0.0112 | 0 | 0.0001960334
05/25/2022 00:47:37.464 | 898476.1994 | 5654.2229 | 40 | 6 | -0.001060079 | 2.499979 | 0.001682171 | 0.001664712 | 5713.392 | 5653.504 | 0 | 98.96211
05/25/2022 02:22:25.871 | 904164.6067 | 5688.3765 | 41 | 5 | 0.001060141 | 3.50001 | 0.001674742 | 2.47359e-09 | 5687.612 | 0.0084 | 0 | 0.0001476998
05/25/2022 03:56:18.524 | 909797.2596 | 5632.6284 | 41 | 6 | -0.001060092 | 2.499996 | 0.001674744 | 0.001658427 | 5687.619 | 5631.902 | 0 | 99.0257
05/25/2022 05:30:49.925 | 915468.6608 | 5671.368 | 42 | 5 | 0.001060089 | 3.500006 | 0.001669881 | 3.799382e-09 | 5670.659 | 0.0129 | 0 | 0.0002275242
05/25/2022 07:04:21.688 | 921080.4236 | 5611.7376 | 42 | 6 | -0.001060134 | 2.499985 | 0.001669883 | 0.001652312 | 5670.667 | 5610.995 | 0 | 98.94778
05/25/2022 08:38:16.058 | 926714.7942 | 5634.3397 | 43 | 5 | 0.001060121 | 3.500006 | 0.001658898 | 5.594559e-10 | 5633.633 | 0.0019 | 0 | 3.372454e-05
05/25/2022 10:10:59.993 | 932278.7293 | 5563.9105 | 43 | 6 | -0.001060017 | 2.499996 | 0.001658901 | 0.001638109 | 5633.642 | 5563.19 | 0 | 98.74668
05/25/2022 11:43:43.355 | 937842.0913 | 5563.3309 | 44 | 5 | 0.001059918 | 3.5 | 0.001637745 | 2.385258e-09 | 5562.633 | 0.0081 | 0 | 0.0001456428
05/25/2022 13:15:29.585 | 943348.3209 | 5506.2049 | 44 | 6 | -0.001060029 | 2.499983 | 0.001637747 | 0.001621058 | 5562.638 | 5505.463 | 0 | 98.98099
05/25/2022 14:47:40.501 | 948879.2373 | 5530.8855 | 45 | 5 | 0.001059935 | 3.500013 | 0.001628289 | 1.855186e-09 | 5530.208 | 0.0063 | 0 | 0.0001139347
05/25/2022 16:18:58.066 | 954356.8019 | 5477.5399 | 45 | 6 | -0.001059984 | 2.499989 | 0.001628291 | 0.001612563 | 5530.212 | 5476.838 | 0 | 99.03411
05/25/2022 17:50:38.584 | 959857.3203 | 5500.4868 | 46 | 5 | 0.001059965 | 3.5 | 0.001619349 | 3.150544e-09 | 5499.802 | 0.0107 | 0 | 0.0001945562
05/25/2022 19:21:19.143 | 965297.8789 | 5440.5351 | 46 | 6 | -0.001059997 | 2.499992 | 0.001619352 | 0.001601734 | 5499.813 | 5439.84 | 0 | 98.912
05/25/2022 20:52:21.559 | 970760.2949 | 5462.3844 | 47 | 5 | 0.001059989 | 3.500008 | 0.001608101 | 1.85515e-09 | 5461.698 | 0.0063 | 0 | 0.0001153628
05/25/2022 22:22:26.381 | 976165.1166 | 5404.7973 | 47 | 6 | -0.001059902 | 2.499996 | 0.001608104 | 0.001591129 | 5461.708 | 5404.112 | 0 | 98.94446
05/25/2022 23:52:55.329 | 981594.0648 | 5428.9157 | 48 | 5 | 0.001059989 | 3.500006 | 0.001598343 | 3.061856e-09 | 5428.235 | 0.0093 | 0 | 0.0001915643
05/26/2022 01:22:28.578 | 986967.3141 | 5373.2248 | 48 | 6 | -0.001059974 | 2.499985 | 0.001598346 | 0.001581808 | 5428.243 | 5372.541 | 0 | 98.96533
05/26/2022 02:52:24.010 | 992362.7455 | 5395.3973 | 49 | 5 | 0.001060019 | 3.500013 | 0.00158849 | 3.827809e-09 | 5394.697 | 0.013 | 0 | 0.0002409715
05/26/2022 04:21:23.441 | 997702.1769 | 5339.4068 | 49 | 6 | -0.001059923 | 2.499992 | 0.001588492 | 0.001571849 | 5394.703 | 5338.724 | 0 | 98.95225
05/26/2022 05:50:44.890 | 1003063.6 | 5361.4168 | 50 | 5 | 0.001060054 | 3.500006 | 0.001578509 | 1.560561e-09 | 5360.712 | 0.0053 | 0 | 9.886295e-05
05/26/2022 07:19:11.849 | 1008370.6 | 5306.934 | 50 | 6 | -0.001059956 | 2.499998 | 0.001578512 | 0.001562283 | 5360.72 | 5306.254 | 0 | 98.97192
05/26/2022 08:48:05.480 | 1013704.2 | 5333.6017 | 51 | 5 | 0.001060044 | 3.500013 | 0.0015703 | 2.767333e-09 | 5332.851 | 0.0094 | 0 | 0.0001762297
05/26/2022 10:16:05.834 | 1018984.6 | 5280.3298 | 51 | 6 | -0.001059933 | 2.499975 | 0.001570301 | 0.00155445 | 5332.855 | 5279.603 | 0 | 98.99059
05/26/2022 11:44:23.427 | 1024282.2 | 5297.5628 | 52 | 5 | 0.001060058 | 3.500002 | 0.001559639 | 2.090377e-09 | 5296.529 | 0.0063 | 0 | 0.0001340295
05/26/2022 13:11:48.089 | 1029526.8 | 5244.6371 | 52 | 6 | -0.001059934 | 2.499998 | 0.00155964 | 0.001543901 | 5296.533 | 5243.833 | 0 | 98.99088
05/26/2022 14:39:29.075 | 1034787.8 | 5260.9549 | 53 | 5 | 0.00106007 | 3.500015 | 0.001548894 | 1.737087e-09 | 5260.169 | 0.0059 | 0 | 0.0001121502
05/26/2022 16:06:15.553 | 1039994.3 | 5206.4517 | 53 | 6 | -0.001059902 | 2.499983 | 0.001548895 | 0.001532587 | 5260.174 | 5205.399 | 0 | 98.94708
05/26/2022 17:33:24.607 | 1045223.3 | 5229.0232 | 54 | 5 | 0.001060079 | 3.5 | 0.001539523 | 2.119973e-09 | 5228.188 | 0.0063 | 0 | 0.0001377032
05/26/2022 18:59:41.885 | 1050400.6 | 5177.2547 | 54 | 6 | -0.001059886 | 2.5 | 0.001539524 | 0.00152404 | 5228.192 | 5176.471 | 0 | 98.99425
05/26/2022 20:26:19.831 | 1055598.6 | 5197.915 | 55 | 5 | 0.001060066 | 3.500004 | 0.001530367 | 1.942954e-09 | 5197.014 | 0.0066 | 0 | 0.00012696
05/26/2022 21:52:03.220 | 1060742.0 | 5143.3661 | 55 | 6 | -0.001059939 | 2.499998 | 0.001530368 | 0.001514095 | 5197.019 | 5142.649 | 0 | 98.93662
05/26/2022 23:18:07.735 | 1065906.5 | 5164.4848 | 56 | 5 | 0.001060054 | 3.500002 | 0.001520535 | 1.884344e-09 | 5163.712 | 0.0064 | 0 | 0.0001239264
05/27/2022 00:43:17.879 | 1071016.6 | 5110.1214 | 56 | 6 | -0.001059888 | 2.499989 | 0.001520536 | 0.001504326 | 5163.716 | 5109.403 | 0 | 98.93389
05/27/2022 02:08:48.544 | 1076147.3 | 5130.6351 | 57 | 5 | 0.001060086 | 3.500002 | 0.001510495 | 1.943032e-09 | 5129.619 | 0.0057 | 0 | 0.0001286354
05/27/2022 03:33:30.334 | 1081229.1 | 5081.7641 | 57 | 6 | -0.001059856 | 2.499998 | 0.001510496 | 0.001495953 | 5129.624 | 5081.054 | 0 | 99.03719
05/27/2022 04:58:32.751 | 1086331.5 | 5102.3867 | 58 | 5 | 0.001060051 | 3.500004 | 0.00150226 | 1.884337e-09 | 5101.599 | 0.0064 | 0 | 0.0001254334
05/27/2022 06:22:44.547 | 1091383.3 | 5051.7716 | 58 | 6 | -0.001059902 | 2.5 | 0.001502262 | 0.001487104 | 5101.605 | 5050.929 | 0 | 98.99097
05/27/2022 07:47:16.976 | 1096455.7 | 5072.3983 | 59 | 5 | 0.001060072 | 3.500002 | 0.001493327 | 1.678189e-09 | 5071.277 | 0.0057 | 0 | 0.0001123792
05/27/2022 09:10:58.162 | 1101476.9 | 5021.1619 | 59 | 6 | -0.001059898 | 2.499987 | 0.001493329 | 0.001478078 | 5071.282 | 5020.355 | 0 | 98.97876
05/27/2022 10:34:58.650 | 1106517.4 | 5040.4577 | 60 | 5 | 0.0010601 | 3.500002 | 0.001484024 | 1.85474e-09 | 5039.564 | 0.0063 | 0 | 0.0001249805
05/27/2022 11:58:08.919 | 1111507.7 | 4990.2455 | 60 | 6 | -0.001059884 | 2.499987 | 0.001484025 | 0.001469034 | 5039.568 | 4989.564 | 0 | 98.98983
05/27/2022 13:21:43.217 | 1116522.0 | 5014.2677 | 61 | 5 | 0.00106007 | 3.500034 | 0.00147631 | 1.531043e-09 | 5013.461 | 0.0052 | 0 | 0.0001037074
05/27/2022 14:44:24.218 | 1121483.0 | 4960.9757 | 61 | 6 | -0.001059889 | 2.499998 | 0.001476312 | 0.001460367 | 5013.466 | 4960.154 | 0 | 98.91998
05/27/2022 16:07:24.018 | 1126462.8 | 4979.7717 | 62 | 5 | 0.001060058 | 3.500006 | 0.001466144 | 2.149743e-09 | 4978.963 | 0.0065 | 0 | 0.0001466257
05/27/2022 17:29:32.163 | 1131390.9 | 4928.1213 | 62 | 6 | -0.001059907 | 2.499987 | 0.001466145 | 0.001450691 | 4978.967 | 4927.259 | 0 | 98.94596
05/27/2022 18:51:58.486 | 1136337.2 | 4946.2931 | 63 | 5 | 0.001060102 | 3.500008 | 0.001456274 | 1.236594e-09 | 4945.426 | 0.0042 | 0 | 8.49149e-05
05/27/2022 20:13:38.159 | 1141236.9 | 4899.6482 | 63 | 6 | -0.001059897 | 2.499994 | 0.001456275 | 0.001442328 | 4945.43 | 4898.851 | 0 | 99.04225
05/27/2022 21:35:38.589 | 1146157.3 | 4920.4016 | 64 | 5 | 0.001060088 | 3.500004 | 0.001448685 | 1.737357e-09 | 4919.629 | 0.005 | 0 | 0.0001199265
05/27/2022 22:56:48.752 | 1151027.5 | 4870.1389 | 64 | 6 | -0.001059889 | 2.5 | 0.001448686 | 0.001433625 | 4919.634 | 4869.36 | 0 | 98.96035
05/28/2022 00:18:16.493 | 1155915.2 | 4887.7115 | 65 | 5 | 0.001060057 | 3.500011 | 0.001439051 | 1.560614e-09 | 4886.917 | 0.0053 | 0 | 0.0001084475
05/28/2022 01:38:59.450 | 1160758.2 | 4842.9348 | 65 | 6 | -0.001059907 | 2.499996 | 0.001439052 | 0.001425586 | 4886.922 | 4842.017 | 0 | 99.06422
05/28/2022 03:00:01.252 | 1165620.0 | 4861.7716 | 66 | 5 | 0.001060077 | 3.500006 | 0.001431426 | 1.589827e-09 | 4860.996 | 0.0054 | 0 | 0.000111066
05/28/2022 04:20:14.334 | 1170433.1 | 4813.0587 | 66 | 6 | -0.001059936 | 2.499996 | 0.001431427 | 0.00141683 | 4861 | 4812.327 | 0 | 98.98028
05/28/2022 05:40:47.430 | 1175266.2 | 4833.0664 | 67 | 5 | 0.001060086 | 3.500002 | 0.001422969 | 1.472106e-09 | 4832.348 | 0.005 | 0 | 0.0001034531
05/28/2022 07:00:28.262 | 1180047.0 | 4780.8111 | 67 | 6 | -0.001059865 | 2.499996 | 0.001422971 | 0.001407329 | 4832.354 | 4780.03 | 0 | 98.90074
05/28/2022 08:20:30.496 | 1184849.2 | 4802.2026 | 68 | 5 | 0.001060066 | 3.500019 | 0.001413878 | 1.471979e-09 | 4801.409 | 0.005 | 0 | 0.0001041093
05/28/2022 09:39:48.388 | 1189607.1 | 4757.8675 | 68 | 6 | -0.001059917 | 2.5 | 0.00141388 | 0.001400587 | 4801.413 | 4757.092 | 0 | 99.05988
05/28/2022 10:59:30.792 | 1194389.5 | 4782.3738 | 69 | 5 | 0.00106007 | 3.500017 | 0.001407979 | 1.766544e-09 | 4781.568 | 0.0052 | 0 | 0.0001254667
05/28/2022 12:18:25.594 | 1199124.3 | 4734.7794 | 69 | 6 | -0.001059907 | 2.499985 | 0.00140798 | 0.001393798 | 4781.574 | 4733.972 | 0 | 98.99273
05/28/2022 13:37:42.211 | 1203880.9 | 4756.5853 | 70 | 5 | 0.001060047 | 3.500013 | 0.001400421 | 1.413384e-09 | 4755.825 | 0.0048 | 0 | 0.0001009256
05/28/2022 14:56:08.913 | 1208587.6 | 4706.6776 | 70 | 6 | -0.001059941 | 2.499996 | 0.001400422 | 0.001385542 | 4755.828 | 4705.855 | 0 | 98.93742
05/28/2022 16:14:53.626 | 1213312.4 | 4724.6837 | 71 | 5 | 0.00106007 | 3.500006 | 0.001391004 | 1.82542e-09 | 4723.923 | 0.0053 | 0 | 0.0001312304
05/28/2022 17:32:51.086 | 1217989.822 | 4677.4361 | 71 | 6 | -0.001059942 | 2.499983 | 0.001391006 | 0.001376934 | 4723.927 | 4676.703 | 0 | 98.98838
05/28/2022 18:51:08.772 | 1222687.5 | 4697.6555 | 72 | 5 | 0.001060098 | 3.500013 | 0.001383058 | 1.472243e-09 | 4696.933 | 0.0042 | 0 | 0.0001064484
05/28/2022 20:08:39.289 | 1227338.025 | 4650.4931 | 72 | 6 | -0.001059889 | 2.499994 | 0.001383059 | 0.001368991 | 4696.938 | 4649.804 | 0 | 98.9828
05/28/2022 21:26:25.492 | 1232004.2 | 4666.172 | 73 | 5 | 0.001060077 | 3.5 | 0.001373798 | 1.943392e-09 | 4665.364 | 0.0057 | 0 | 0.0001414613
05/28/2022 22:43:29.132 | 1236627.868 | 4623.6182 | 73 | 6 | -0.001059897 | 2.499998 | 0.0013738 | 0.001361048 | 4665.37 | 4622.879 | 0 | 99.07179
05/29/2022 00:00:49.268 | 1241268.004 | 4640.1052 | 74 | 5 | 0.001060082 | 3.5 | 0.00136616 | 1.472e-09 | 4639.377 | 0.005 | 0 | 0.0001077473
05/29/2022 01:17:24.371 | 1245863.1 | 4595.0802 | 74 | 6 | -0.001059914 | 2.499969 | 0.001366162 | 0.001352656 | 4639.383 | 4594.354 | 0 | 99.01139
05/29/2022 02:34:17.353 | 1250476.1 | 4612.9488 | 75 | 5 | 0.001060068 | 3.5 | 0.001358175 | 1.501357e-09 | 4612.172 | 0.0051 | 0 | 0.0001105422
05/29/2022 03:50:24.202 | 1255042.9 | 4566.8258 | 75 | 6 | -0.001059883 | 2.499977 | 0.001358176 | 0.001344324 | 4612.175 | 4566.042 | 0 | 98.98006
05/29/2022 05:06:50.478 | 1259629.2 | 4586.2466 | 76 | 5 | 0.001060137 | 3.500008 | 0.001350288 | 1.530864e-09 | 4585.47 | 0.0044 | 0 | 0.0001133732
05/29/2022 06:22:30.671 | 1264169.407 | 4540.1698 | 76 | 6 | -0.00105987 | 2.49999 | 0.001350289 | 0.001336483 | 4585.476 | 4539.429 | 0 | 98.97755
05/29/2022 07:38:29.295 | 1268728.0 | 4558.5924 | 77 | 5 | 0.001060102 | 3.500008 | 0.001342207 | 2.266805e-09 | 4557.889 | 0.0067 | 0 | 0.0001688864
05/29/2022 08:53:43.708 | 1273242.4 | 4514.3902 | 77 | 6 | -0.001059948 | 2.499994 | 0.001342208 | 0.001328918 | 4557.893 | 4513.692 | 0 | 99.0098
05/29/2022 10:09:24.851 | 1277783.6 | 4541.1126 | 78 | 5 | 0.001060093 | 3.5 | 0.001336984 | 1.531091e-09 | 4540.339 | 0.0052 | 0 | 0.0001145183
05/29/2022 11:24:23.907 | 1282282.643 | 4499.0323 | 78 | 6 | -0.001059974 | 2.49999 | 0.001336986 | 0.001324441 | 4540.343 | 4498.349 | 0 | 99.0617
05/29/2022 12:39:42.346 | 1286801.1 | 4518.4084 | 79 | 5 | 0.001059994 | 3.500029 | 0.001330237 | 1.501701e-09 | 4517.676 | 0.0043 | 0 | 0.0001128897
05/29/2022 13:54:15.300 | 1291274.0 | 4472.9306 | 79 | 6 | -0.001059979 | 2.5 | 0.001330238 | 0.001316797 | 4517.681 | 4472.238 | 0 | 98.98959
05/29/2022 15:09:05.269 | 1295764.0 | 4489.9386 | 80 | 5 | 0.001059952 | 3.500008 | 0.001321792 | 1.560448e-09 | 4489.249 | 0.0053 | 0 | 0.0001180555
05/29/2022 16:23:08.967 | 1300207.7 | 4443.6752 | 80 | 6 | -0.001060018 | 2.499994 | 0.001321794 | 0.001308227 | 4489.254 | 4442.995 | 0 | 98.97366
05/29/2022 17:37:33.314 | 1304672.1 | 4464.3174 | 81 | 5 | 0.001059934 | 3.500004 | 0.001314188 | 1.266175e-09 | 4463.593 | 0.0043 | 0 | 9.634661e-05
05/29/2022 18:51:12.238 | 1309091.0 | 4418.8998 | 81 | 6 | -0.001059978 | 2.499994 | 0.001314189 | 0.001300896 | 4463.598 | 4418.164 | 0 | 98.98852
05/29/2022 20:05:13.493 | 1313532.2 | 4441.2261 | 82 | 5 | 0.001059934 | 3.500008 | 0.001307398 | 1.590037e-09 | 4440.509 | 0.0054 | 0 | 0.0001216184
05/29/2022 21:18:30.148 | 1317928.9 | 4396.6302 | 82 | 6 | -0.001059947 | 2.499998 | 0.001307399 | 0.001294357 | 4440.514 | 4395.948 | 0 | 99.00243
05/29/2022 22:32:05.179 | 1322343.9 | 4415.002 | 83 | 5 | 0.001060026 | 3.500002 | 0.001299766 | 1.825398e-09 | 4414.243 | 0.0052 | 0 | 0.0001404405
05/29/2022 23:44:56.742 | 1326715.5 | 4371.5409 | 83 | 6 | -0.001059911 | 2.499996 | 0.001299768 | 0.001286866 | 4414.248 | 4370.805 | 0 | 99.00736
05/30/2022 00:58:07.845 | 1331106.6 | 4391.0734 | 84 | 5 | 0.001060102 | 3.5 | 0.001292769 | 1.707364e-09 | 4390.25 | 0.005 | 0 | 0.0001320704
05/30/2022 02:10:38.157 | 1335456.9 | 4350.2876 | 84 | 6 | -0.001059897 | 2.499992 | 0.00129277 | 0.001280549 | 4390.254 | 4349.461 | 0 | 99.05466
05/30/2022 03:23:26.081 | 1339824.8 | 4367.8942 | 85 | 5 | 0.001060105 | 3.500002 | 0.001286026 | 2.384553e-09 | 4367.249 | 0.0081 | 0 | 0.0001854202
05/30/2022 04:35:33.332 | 1344152.1 | 4327.2291 | 85 | 6 | -0.001059865 | 2.499979 | 0.001286028 | 0.001273794 | 4367.254 | 4326.557 | 0 | 99.04871
05/30/2022 05:48:00.711 | 1348499.4 | 4347.3479 | 86 | 5 | 0.001060139 | 3.5 | 0.001279959 | 1.530937e-09 | 4346.6 | 0.0052 | 0 | 0.0001196083
05/30/2022 06:59:48.449 | 1352807.2 | 4307.7136 | 86 | 6 | -0.001059877 | 2.499994 | 0.00127996 | 0.001268064 | 4346.604 | 4307.054 | 0 | 99.07061
05/30/2022 08:11:53.156 | 1357131.9 | 4324.678 | 87 | 5 | 0.001060091 | 3.500002 | 0.001273297 | 1.707487e-09 | 4323.95 | 0.0049 | 0 | 0.0001340997
05/30/2022 09:23:13.428 | 1361412.2 | 4280.2483 | 87 | 6 | -0.001059912 | 2.49999 | 0.001273298 | 0.00126 | 4323.956 | 4279.612 | 0 | 98.95562
05/30/2022 10:34:54.129 | 1365712.9 | 4300.6691 | 88 | 5 | 0.001060116 | 3.500004 | 0.001266213 | 1.472036e-09 | 4300.036 | 0.005 | 0 | 0.000116255
05/30/2022 11:45:53.483 | 1369972.2 | 4259.3305 | 88 | 6 | -0.001059916 | 2.5 | 0.001266215 | 0.001253866 | 4300.041 | 4258.619 | 0 | 99.02473
05/30/2022 12:57:09.123 | 1374247.9 | 4275.6103 | 89 | 5 | 0.001059999 | 3.500004 | 0.001258734 | 1.501507e-09 | 4274.953 | 0.0051 | 0 | 0.0001192871
05/30/2022 14:07:43.836 | 1378482.6 | 4234.6891 | 89 | 6 | -0.001059964 | 2.499989 | 0.001258735 | 0.001246641 | 4274.957 | 4233.908 | 0 | 99.03918
05/30/2022 15:18:37.318 | 1382736.1 | 4253.4517 | 90 | 5 | 0.001059946 | 3.500019 | 0.00125214 | 1.589754e-09 | 4252.759 | 0.0054 | 0 | 0.0001269629
05/30/2022 16:28:48.977 | 1386947.7 | 4211.636 | 90 | 6 | -0.001059979 | 2.49999 | 0.001252141 | 0.001239888 | 4252.763 | 4210.882 | 0 | 99.02142
05/30/2022 17:39:19.219 | 1391178.0 | 4230.2126 | 91 | 5 | 0.001059955 | 3.500008 | 0.001245323 | 1.707839e-09 | 4229.581 | 0.0048 | 0 | 0.0001371402
05/30/2022 18:49:08.546 | 1395367.3 | 4189.3035 | 91 | 6 | -0.00105996 | 2.499994 | 0.001245324 | 0.001233319 | 4229.585 | 4188.683 | 0 | 99.03595
05/30/2022 19:59:19.566 | 1399578.3 | 4210.9905 | 92 | 5 | 0.001059962 | 3.500006 | 0.001239662 | 1.590117e-09 | 4210.275 | 0.0046 | 0 | 0.0001282702
05/30/2022 21:08:45.563 | 1403744.3 | 4165.9735 | 92 | 6 | -0.001059926 | 2.499994 | 0.001239664 | 0.001226402 | 4210.279 | 4165.298 | 0 | 98.9302
05/30/2022 22:18:29.751 | 1407928.5 | 4184.1581 | 93 | 5 | 0.001060029 | 3.500008 | 0.001231825 | 1.619368e-09 | 4183.522 | 0.0055 | 0 | 0.0001314609
05/30/2022 23:27:34.161 | 1412072.9 | 4144.3887 | 93 | 6 | -0.001059956 | 2.49999 | 0.001231826 | 0.001220015 | 4183.526 | 4143.73 | 0 | 99.04118
05/31/2022 00:36:58.525 | 1416237.3 | 4164.3344 | 94 | 5 | 0.001060072 | 3.5 | 0.001226056 | 1.855255e-09 | 4163.698 | 0.0063 | 0 | 0.0001513189
05/31/2022 01:45:39.655 | 1420358.4 | 4121.1074 | 94 | 6 | -0.001059895 | 2.499975 | 0.001226057 | 0.001213139 | 4163.702 | 4120.469 | 0 | 98.94634
05/31/2022 02:54:37.304 | 1424496.0 | 4137.6197 | 95 | 5 | 0.001060072 | 3.5 | 0.001218213 | 1.82549e-09 | 4136.981 | 0.005 | 0 | 0.0001498498
05/31/2022 04:02:56.972 | 1428595.7 | 4099.6458 | 95 | 6 | -0.001059948 | 2.5 | 0.001218215 | 0.001206811 | 4136.987 | 4098.943 | 0 | 99.06385
05/31/2022 05:11:34.586 | 1432713.322 | 4117.5836 | 96 | 5 | 0.001060125 | 3.50001 | 0.001212315 | 1.560512e-09 | 4116.972 | 0.0053 | 0 | 0.0001287217
05/31/2022 06:19:33.860 | 1436792.6 | 4079.2484 | 96 | 6 | -0.001059895 | 2.499994 | 0.001212316 | 0.001200798 | 4116.978 | 4078.56 | 0 | 99.04986
05/31/2022 07:27:51.109 | 1440889.8 | 4097.2174 | 97 | 5 | 0.001060098 | 3.500015 | 0.001206306 | 1.972589e-09 | 4096.525 | 0.0058 | 0 | 0.0001635232
05/31/2022 08:35:30.948 | 1444949.7 | 4059.8161 | 97 | 6 | -0.001059888 | 2.499985 | 0.001206307 | 0.001195096 | 4096.53 | 4059.174 | 0 | 99.07064
05/31/2022 09:43:31.255 | 1449029.991 | 4080.2789 | 98 | 5 | 0.001060066 | 3.500006 | 0.001201313 | 1.589671e-09 | 4079.649 | 0.0054 | 0 | 0.0001323278
05/31/2022 10:50:50.646 | 1453069.382 | 4039.3674 | 98 | 6 | -0.001059975 | 2.499998 | 0.001201314 | 0.001189101 | 4079.654 | 4038.661 | 0 | 98.9833
05/31/2022 11:58:24.548 | 1457123.3 | 4053.8715 | 99 | 5 | 0.001059975 | 3.500004 | 0.001193424 | 1.501738e-09 | 4053.149 | 0.0051 | 0 | 0.0001258344
05/31/2022 13:05:16.038 | 1461134.8 | 4011.4651 | 99 | 6 | -0.001059965 | 2.499996 | 0.001193425 | 0.001180953 | 4053.154 | 4010.855 | 0 | 98.95495
05/31/2022 14:12:25.415 | 1465164.2 | 4029.3464 | 100 | 5 | 0.001060001 | 3.500008 | 0.00118618 | 1.413354e-09 | 4028.648 | 0.0048 | 0 | 0.0001191517
05/31/2022 15:18:56.458 | 1469155.2 | 3991.0218 | 100 | 6 | -0.001059976 | 2.499992 | 0.001186182 | 0.001174919 | 4028.654 | 3990.38 | 0 | 99.05046
05/31/2022 16:25:46.338 | 1473165.1 | 4009.8498 | 101 | 5 | 0.001059968 | 3.500017 | 0.001180466 | 2.149506e-09 | 4009.209 | 0.0065 | 0 | 0.0001820896
05/31/2022 17:31:57.087 | 1477135.8 | 3970.7245 | 101 | 6 | -0.001059992 | 2.499996 | 0.001180468 | 0.001168966 | 4009.214 | 3970.087 | 0 | 99.02569
05/31/2022 18:38:28.380 | 1481127.1 | 3991.2625 | 102 | 5 | 0.001059949 | 3.50001 | 0.001174955 | 1.825729e-09 | 3990.593 | 0.0053 | 0 | 0.0001553871
05/31/2022 19:44:18.011 | 1485076.7 | 3949.6087 | 102 | 6 | -0.001059969 | 2.499977 | 0.001174957 | 0.001162706 | 3990.598 | 3948.871 | 0 | 98.95734
05/31/2022 20:50:28.716 | 1489047.5 | 3970.675 | 103 | 5 | 0.001059975 | 3.500002 | 0.001168902 | 1.531066e-09 | 3970.032 | 0.0052 | 0 | 0.0001309832
05/31/2022 21:56:00.201 | 1492978.9 | 3931.4611 | 103 | 6 | -0.00106 | 2.499994 | 0.001168904 | 0.001157379 | 3970.038 | 3930.793 | 0 | 99.01399
05/31/2022 23:01:47.809 | 1496926.5 | 3947.5769 | 104 | 5 | 0.001060002 | 3.500006 | 0.001162147 | 1.531476e-09 | 3946.924 | 0.0052 | 0 | 0.0001317799
06/01/2022 00:06:58.107 | 1500836.8 | 3910.2724 | 104 | 6 | -0.001059916 | 2.499983 | 0.001162148 | 0.001151099 | 3946.928 | 3909.662 | 0 | 99.04929
06/01/2022 01:12:27.703 | 1504766.4 | 3929.5686 | 105 | 5 | 0.00106003 | 3.500002 | 0.001156897 | 5.593999e-10 | 3928.949 | 0.0019 | 0 | 4.835345e-05
06/01/2022 02:17:20.565 | 1508659.3 | 3892.8397 | 105 | 6 | -0.001059921 | 2.499998 | 0.001156899 | 0.001145942 | 3928.954 | 3892.191 | 0 | 99.05289
06/01/2022 03:22:31.047 | 1512569.8 | 3910.452 | 106 | 5 | 0.001060061 | 3.500006 | 0.001151285 | 1.707784e-09 | 3909.787 | 0.005 | 0 | 0.0001483372
06/01/2022 04:27:04.115 | 1516442.9 | 3873.0458 | 106 | 6 | -0.001059948 | 2.49999 | 0.001151287 | 0.001140145 | 3909.791 | 3872.423 | 0 | 99.03223
06/01/2022 05:31:56.760 | 1520335.5 | 3892.6148 | 107 | 5 | 0.001060016 | 3.500006 | 0.001146038 | 1.855037e-09 | 3892.028 | 0.0054 | 0 | 0.0001618652
06/01/2022 06:36:12.047 | 1524190.8 | 3855.2632 | 107 | 6 | -0.001059916 | 2.499992 | 0.00114604 | 0.001134881 | 3892.033 | 3854.588 | 0 | 99.02632
06/01/2022 07:40:43.703 | 1528062.4 | 3871.6262 | 108 | 5 | 0.001060058 | 3.500002 | 0.001139891 | 1.236501e-09 | 3870.999 | 0.0042 | 0 | 0.0001084754
06/01/2022 08:44:38.677 | 1531897.4 | 3834.9519 | 108 | 6 | -0.001059931 | 2.499994 | 0.001139892 | 0.001128884 | 3871.004 | 3834.229 | 0 | 99.03426
06/01/2022 09:48:52.116 | 1535750.9 | 3853.4094 | 109 | 5 | 0.00106003 | 3.500004 | 0.001134473 | 1.707729e-09 | 3852.789 | 0.0049 | 0 | 0.0001505305
06/01/2022 10:52:24.945 | 1539563.7 | 3812.8058 | 109 | 6 | -0.001059997 | 2.499994 | 0.001134475 | 0.001122448 | 3852.795 | 3812.161 | 0 | 98.93987
06/01/2022 11:56:14.974 | 1543393.7 | 3829.9975 | 110 | 5 | 0.001059932 | 3.500006 | 0.001127443 | 1.531174e-09 | 3829.3 | 0.0043 | 0 | 0.0001358094
06/01/2022 12:59:30.964 | 1547189.7 | 3795.9671 | 110 | 6 | -0.00106002 | 2.499987 | 0.001127445 | 0.001117542 | 3829.304 | 3795.381 | 0 | 99.1217
06/01/2022 14:03:05.324 | 1551004.1 | 3814.3314 | 111 | 5 | 0.001059987 | 3.500002 | 0.001122853 | 1.884332e-09 | 3813.683 | 0.005 | 0 | 0.0001678164
06/01/2022 15:06:01.390 | 1554780.1 | 3776.0426 | 111 | 6 | -0.00105999 | 2.49999 | 0.001122855 | 0.001111629 | 3813.689 | 3775.426 | 0 | 99.00029
06/01/2022 16:09:13.436 | 1558572.2 | 3792.0161 | 112 | 5 | 0.001059957 | 3.500025 | 0.001116318 | 2.061364e-09 | 3791.387 | 0.0059 | 0 | 0.0001846574
06/01/2022 17:11:48.654 | 1562327.4 | 3755.1942 | 112 | 6 | -0.00106 | 2.499998 | 0.001116319 | 0.001105524 | 3791.391 | 3754.62 | 0 | 99.03298
06/01/2022 18:14:43.874 | 1566102.6 | 3775.1909 | 113 | 5 | 0.001059927 | 3.500015 | 0.001111322 | 1.531079e-09 | 3774.561 | 0.0043 | 0 | 0.0001377709
06/01/2022 19:17:00.970 | 1569839.7 | 3737.0715 | 113 | 6 | -0.001059964 | 2.499992 | 0.001111323 | 0.001100171 | 3774.565 | 3736.505 | 0 | 98.99644
06/01/2022 20:19:33.269 | 1573592.0 | 3752.2697 | 114 | 5 | 0.001059962 | 3.500002 | 0.001104616 | 1.855172e-09 | 3751.677 | 0.0053 | 0 | 0.0001679472
06/01/2022 21:21:30.159 | 1577308.9 | 3716.8675 | 114 | 6 | -0.001060007 | 2.499994 | 0.001104617 | 0.00109422 | 3751.682 | 3716.252 | 0 | 99.05875
06/01/2022 22:23:49.025 | 1581047.8 | 3738.8343 | 115 | 5 | 0.001059977 | 3.500025 | 0.001100612 | 1.854851e-09 | 3738.181 | 0.0054 | 0 | 0.0001685291
06/01/2022 23:25:32.304 | 1584751.04 | 3703.2559 | 115 | 6 | -0.001060006 | 2.499994 | 0.001100613 | 0.001090138 | 3738.186 | 3702.476 | 0 | 99.04828
06/02/2022 00:27:30.467 | 1588469.2 | 3718.1347 | 116 | 5 | 0.001059989 | 3.5 | 0.001094508 | 1.737033e-09 | 3717.268 | 0.0049 | 0 | 0.0001587044
06/02/2022 01:28:52.285 | 1592151.0 | 3681.7955 | 116 | 6 | -0.001059941 | 2.499992 | 0.00109451 | 0.001083813 | 3717.273 | 3681.052 | 0 | 99.02266
06/02/2022 02:30:31.893 | 1595850.6 | 3699.5813 | 117 | 5 | 0.001060047 | 3.500002 | 0.00108915 | 2.00196e-09 | 3698.895 | 0.0058 | 0 | 0.0001838094
06/02/2022 03:31:37.053 | 1599515.789 | 3665.138 | 117 | 6 | -0.001059912 | 2.499994 | 0.001089151 | 0.001078917 | 3698.9 | 3664.475 | 0 | 99.06031
06/02/2022 04:32:59.694 | 1603198.4 | 3682.6104 | 118 | 5 | 0.001060084 | 3.500017 | 0.001084159 | 1.884534e-09 | 3681.847 | 0.0056 | 0 | 0.0001738245
06/02/2022 05:33:45.456 | 1606844.2 | 3645.7409 | 118 | 6 | -0.001059917 | 2.499998 | 0.00108416 | 0.001073102 | 3681.852 | 3644.867 | 0 | 98.98002
06/02/2022 06:34:49.852 | 1610508.6 | 3664.3691 | 119 | 5 | 0.001060072 | 3.500002 | 0.001078819 | 5.888425e-10 | 3663.631 | 0.002 | 0 | 5.458216e-05
06/02/2022 07:35:19.065 | 1614137.8 | 3629.1894 | 119 | 6 | -0.001059844 | 2.499992 | 0.00107882 | 0.001068279 | 3663.636 | 3628.5 | 0 | 99.02296
06/02/2022 08:36:05.244 | 1617784.0 | 3646.149 | 120 | 5 | 0.001060147 | 3.500006 | 0.00107351 | 1.442553e-09 | 3645.507 | 0.0049 | 0 | 0.0001343773
06/02/2022 09:36:18.134 | 1621396.9 | 3612.8663 | 120 | 6 | -0.001059889 | 2.5 | 0.001073511 | 0.0010635 | 3645.511 | 3612.301 | 0 | 99.06743
06/02/2022 10:36:47.072 | 1625025.8 | 3628.9083 | 121 | 5 | 0.001060075 | 3.500021 | 0.001068391 | 2.031542e-09 | 3628.184 | 0.0061 | 0 | 0.0001901497
06/02/2022 11:36:40.513 | 1628619.2 | 3593.418 | 121 | 6 | -0.001059914 | 2.499994 | 0.001068391 | 0.001057751 | 3628.184 | 3592.647 | 0 | 99.00417
06/02/2022 12:36:51.606 | 1632230.3 | 3611.065 | 122 | 5 | 0.001060027 | 3.500006 | 0.001063057 | 2.149557e-09 | 3610.261 | 0.0073 | 0 | 0.0002022053
06/02/2022 13:36:27.202 | 1635805.9 | 3575.5743 | 122 | 6 | -0.001059992 | 2.499981 | 0.001063057 | 0.001052564 | 3610.261 | 3574.882 | 0 | 99.01296
06/02/2022 14:36:19.906 | 1639398.6 | 3592.6776 | 123 | 5 | 0.001059975 | 3.500002 | 0.001057661 | 1.619396e-09 | 3592.04 | 0.0046 | 0 | 0.000153111
06/02/2022 15:35:37.894 | 1642956.6 | 3557.9639 | 123 | 6 | -0.00106 | 2.499994 | 0.001057663 | 0.001047409 | 3592.045 | 3557.277 | 0 | 99.03053
06/02/2022 16:35:14.924 | 1646533.66 | 3576.9998 | 124 | 5 | 0.001059966 | 3.5 | 0.001052952 | 1.855016e-09 | 3576.255 | 0.0054 | 0 | 0.0001761729
06/02/2022 17:34:16.300 | 1650075.0 | 3541.3537 | 124 | 6 | -0.001059992 | 2.499994 | 0.001052953 | 0.00104248 | 3576.26 | 3540.562 | 0 | 99.00542
06/02/2022 18:33:32.559 | 1653631.295 | 3556.2295 | 125 | 5 | 0.001059959 | 3.5 | 0.001046857 | 1.177622e-09 | 3555.465 | 0.004 | 0 | 0.0001124912
06/02/2022 19:32:14.799 | 1657153.5 | 3522.2184 | 125 | 6 | -0.001059992 | 2.49999 | 0.001046858 | 0.001036865 | 3555.469 | 3521.563 | 0 | 99.04543
06/02/2022 20:31:11.736 | 1660690.5 | 3536.9093 | 126 | 5 | 0.001060038 | 3.500006 | 0.001041234 | 2.002043e-09 | 3536.263 | 0.0058 | 0 | 0.0001922761
06/02/2022 21:29:35.528 | 1664194.3 | 3503.7695 | 126 | 6 | -0.001059912 | 2.5 | 0.001041235 | 0.001031413 | 3536.268 | 3503.182 | 0 | 99.05669
06/02/2022 22:28:19.593 | 1667718.329 | 3524.0349 | 127 | 5 | 0.001060088 | 3.500002 | 0.001037451 | 1.4132e-09 | 3523.185 | 0.0048 | 0 | 0.0001362185
06/02/2022 23:26:30.104 | 1671208.8 | 3490.4887 | 127 | 6 | -0.001059934 | 2.499998 | 0.001037453 | 0.001027424 | 3523.19 | 3489.715 | 0 | 99.03331
06/03/2022 00:24:58.279 | 1674717.0 | 3508.1454 | 128 | 5 | 0.001060096 | 3.500029 | 0.001032782 | 1.766627e-09 | 3507.34 | 0.0052 | 0 | 0.0001710552
06/03/2022 01:22:53.371 | 1678192.107 | 3475.0705 | 128 | 6 | -0.001059912 | 2.499975 | 0.001032783 | 0.00102294 | 3507.345 | 3474.444 | 0 | 99.04692
06/03/2022 02:21:05.410 | 1681684.1 | 3492.0095 | 129 | 5 | 0.001060061 | 3.500002 | 0.001028105 | 2.002143e-09 | 3491.376 | 0.0059 | 0 | 0.0001947411
06/03/2022 03:18:44.398 | 1685143.1 | 3458.9658 | 129 | 6 | -0.001059898 | 2.499998 | 0.001028107 | 0.001018225 | 3491.382 | 3458.414 | 0 | 99.03883
06/03/2022 04:16:39.747 | 1688618.483 | 3475.3195 | 130 | 5 | 0.001060094 | 3.5 | 0.001023168 | 1.619091e-09 | 3474.57 | 0.0055 | 0 | 0.0001582429
06/03/2022 05:14:02.968 | 1692061.7 | 3443.1964 | 130 | 6 | -0.001059914 | 2.499981 | 0.00102317 | 0.001013477 | 3474.576 | 3442.359 | 0 | 99.05266
06/03/2022 06:11:41.943 | 1695520.7 | 3458.9445 | 131 | 5 | 0.00106011 | 3.50001 | 0.001018343 | 1.707531e-09 | 3458.201 | 0.0049 | 0 | 0.0001676773
06/03/2022 07:08:50.714 | 1698949.4 | 3428.7498 | 131 | 6 | -0.001059902 | 2.499981 | 0.001018345 | 0.001009287 | 3458.205 | 3428.102 | 0 | 99.11052
06/03/2022 08:06:16.694 | 1702395.4 | 3445.953 | 132 | 5 | 0.001060097 | 3.500006 | 0.001014541 | 5.299507e-10 | 3445.276 | 0.0018 | 0 | 5.223551e-05
06/03/2022 09:03:07.356 | 1705806.1 | 3410.6386 | 132 | 6 | -0.001059914 | 2.499996 | 0.001014542 | 0.001003904 | 3445.28 | 3409.848 | 0 | 98.95143
06/03/2022 10:00:11.959 | 1709230.695 | 3424.5766 | 133 | 5 | 0.001060084 | 3.500019 | 0.001008221 | 1.825558e-09 | 3423.872 | 0.0053 | 0 | 0.0001810672
06/03/2022 10:56:44.738 | 1712623.5 | 3392.755 | 133 | 6 | -0.001059891 | 2.499998 | 0.001008223 | 0.0009986581 | 3423.877 | 3391.984 | 0 | 99.05134
06/03/2022 11:53:34.561 | 1716033.3 | 3409.7942 | 134 | 5 | 0.001060017 | 3.500004 | 0.001003836 | 1.177721e-09 | 3408.983 | 0.004 | 0 | 0.000117322
06/03/2022 12:49:51.510 | 1719410.2 | 3376.9256 | 134 | 6 | -0.001059931 | 2.499996 | 0.001003838 | 0.0009940726 | 3408.99 | 3376.311 | 0 | 99.02719
06/03/2022 13:46:25.777 | 1722804.5 | 3394.239 | 135 | 5 | 0.001060061 | 3.500006 | 0.0009992508 | 1.825523e-09 | 3393.56 | 0.0054 | 0 | 0.0001826892
06/03/2022 14:42:27.837 | 1726166.6 | 3362.0373 | 135 | 6 | -0.001059981 | 2.499981 | 0.0009992523 | 0.0009897267 | 3393.566 | 3361.436 | 0 | 99.04674
06/03/2022 15:38:41.340 | 1729540.1 | 3373.4754 | 136 | 5 | 0.00105998 | 3.50001 | 0.0009931322 | 1.972859e-09 | 3372.927 | 0.0067 | 0 | 0.0001986501
06/03/2022 16:34:23.128 | 1732881.9 | 3341.7651 | 136 | 6 | -0.001059964 | 2.499975 | 0.0009931338 | 0.000983733 | 3372.932 | 3341.046 | 0 | 99.05343
06/03/2022 17:30:22.647 | 1736241.4 | 3359.4923 | 137 | 5 | 0.001059987 | 3.500017 | 0.000988944 | 1.855221e-09 | 3358.698 | 0.0063 | 0 | 0.0001875962
06/03/2022 18:25:51.289 | 1739570.025 | 3328.6183 | 137 | 6 | -0.001059939 | 2.499975 | 0.0009889455 | 0.0009798183 | 3358.704 | 3327.79 | 0 | 99.07707
06/03/2022 19:21:36.033 | 1742914.8 | 3344.7166 | 138 | 5 | 0.001060027 | 3.5 | 0.0009847492 | 1.737224e-09 | 3344.317 | 0.005 | 0 | 0.0001764128
06/03/2022 20:16:51.321 | 1746230.1 | 3315.2675 | 138 | 6 | -0.001059914 | 2.499994 | 0.0009847492 | 0.0009759756 | 3344.317 | 3314.827 | 0 | 99.10905
06/03/2022 21:12:26.801 | 1749565.5 | 3335.4516 | 139 | 5 | 0.001060068 | 3.500025 | 0.0009820451 | 5.005148e-10 | 3334.952 | 0.0017 | 0 | 5.096658e-05
06/03/2022 22:07:29.474 | 1752868.2 | 3302.6531 | 139 | 6 | -0.001059895 | 2.499994 | 0.0009820451 | 0.0009721249 | 3334.952 | 3301.908 | 0 | 98.98984
06/03/2022 23:02:46.245 | 1756185.0 | 3316.7419 | 140 | 5 | 0.001060116 | 3.500006 | 0.0009765537 | 1.265926e-09 | 3316.297 | 0.0043 | 0 | 0.000129632
06/03/2022 23:57:32.941 | 1759471.7 | 3286.6753 | 140 | 6 | -0.001059903 | 2.499994 | 0.0009765537 | 0.0009675137 | 3316.297 | 3286.254 | 0 | 99.0743
06/04/2022 00:52:35.509 | 1762774.2 | 3302.5423 | 141 | 5 | 0.00106013 | 3.500006 | 0.0009723584 | 4.710678e-10 | 3302.004 | 0.0016 | 0 | 4.84459e-05
06/04/2022 01:47:08.363 | 1766047.1 | 3272.8313 | 141 | 6 | -0.001059869 | 2.499989 | 0.0009723601 | 0.0009633562 | 3302.01 | 3272.084 | 0 | 99.07401
06/04/2022 02:41:58.742 | 1769337.5 | 3290.3513 | 142 | 5 | 0.001060125 | 3.500025 | 0.0009687436 | 1.560251e-09 | 3289.693 | 0.0053 | 0 | 0.0001610593
06/04/2022 03:36:16.737 | 1772595.5 | 3257.9737 | 142 | 6 | -0.001059912 | 2.499996 | 0.000968745 | 0.0009590575 | 3289.698 | 3257.526 | 0 | 99
06/04/2022 04:30:48.766 | 1775867.5 | 3272.0017 | 143 | 5 | 0.001060146 | 3.500006 | 0.0009634232 | 2.090416e-09 | 3271.594 | 0.0063 | 0 | 0.0002169779
06/04/2022 05:24:52.335 | 1779111.071 | 3243.5469 | 143 | 6 | -0.001060175 | 2.5 | 0.0009634247 | 0.0009547668 | 3271.6 | 3242.973 | 0 | 99.10133
06/04/2022 06:19:11.110 | 1782369.8 | 3258.7472 | 144 | 5 | 0.001060156 | 3.5 | 0.0009593491 | 1.94383e-09 | 3257.951 | 0.0057 | 0 | 0.0002026196
06/04/2022 07:13:00.911 | 1785599.6 | 3229.7791 | 144 | 6 | -0.001059833 | 2.5 | 0.0009593508 | 0.0009507055 | 3257.957 | 3229.192 | 0 | 99.09883
06/04/2022 08:07:07.292 | 1788846.0 | 3246.3549 | 145 | 5 | 0.001060079 | 3.500002 | 0.0009557965 | 3.238378e-10 | 3245.725 | 0.0011 | 0 | 3.388146e-05
06/04/2022 09:00:41.665 | 1792060.4 | 3214.3509 | 145 | 6 | -0.00105986 | 2.499994 | 0.000955798 | 0.0009461861 | 3245.731 | 3213.798 | 0 | 98.99435
06/04/2022 09:54:29.911 | 1795288.6 | 3228.2182 | 146 | 5 | 0.001060142 | 3.500008 | 0.0009505374 | 1.795879e-09 | 3227.844 | 0.0052 | 0 | 0.000188933
06/04/2022 10:47:50.144 | 1798488.9 | 3200.2122 | 146 | 6 | -0.001059903 | 2.499992 | 0.0009505391 | 0.0009420787 | 3227.85 | 3199.814 | 0 | 99.10994
06/04/2022 11:41:26.155 | 1801704.9 | 3215.9833 | 147 | 5 | 0.001060116 | 3.500006 | 0.0009468657 | 5.005095e-10 | 3215.437 | 0.0017 | 0 | 5.285961e-05
06/04/2022 12:34:32.566 | 1804891.3 | 3186.3888 | 147 | 6 | -0.001059931 | 2.5 | 0.0009468672 | 0.0009379624 | 3215.442 | 3185.798 | 0 | 99.05956
06/04/2022 13:27:54.350 | 1808093.1 | 3201.7559 | 148 | 5 | 0.001060065 | 3.5 | 0.0009426479 | 1.531027e-09 | 3201.189 | 0.0052 | 0 | 0.0001624177
06/04/2022 14:20:45.175 | 1811263.9 | 3170.8026 | 148 | 6 | -0.001059894 | 2.499998 | 0.0009426495 | 0.000933454 | 3201.194 | 3170.422 | 0 | 99.02451
06/04/2022 15:13:48.066 | 1814446.8 | 3182.8624 | 149 | 5 | 0.001060002 | 3.500006 | 0.0009370768 | 1.589722e-09 | 3182.46 | 0.0047 | 0 | 0.0001696469
06/04/2022 16:06:21.425 | 1817600.2 | 3153.3383 | 149 | 6 | -0.001060016 | 2.499996 | 0.0009370784 | 0.0009283295 | 3182.466 | 3152.927 | 0 | 99.06636
06/04/2022 16:59:09.545 | 1820768.3 | 3168.0919 | 150 | 5 | 0.00106003 | 3.500006 | 0.0009326894 | 1.766743e-09 | 3167.643 | 0.0052 | 0 | 0.0001894246
06/04/2022 17:51:28.958 | 1823907.7 | 3139.3905 | 150 | 6 | -0.001059941 | 2.499992 | 0.000932691 | 0.0009241833 | 3167.649 | 3138.873 | 0 | 99.08783
06/04/2022 18:44:04.720 | 1827063.5 | 3155.7347 | 151 | 5 | 0.001060051 | 3.5 | 0.0009290359 | 2.061127e-09 | 3155.105 | 0.0062 | 0 | 0.0002218565
06/04/2022 19:36:10.455 | 1830189.2 | 3125.7125 | 151 | 6 | -0.001059951 | 2.499983 | 0.0009290373 | 0.0009201621 | 3155.11 | 3125.211 | 0 | 99.04468
06/04/2022 20:28:30.476 | 1833329.2 | 3139.9938 | 152 | 5 | 0.001060056 | 3.500008 | 0.0009244555 | 1.766705e-09 | 3139.597 | 0.0052 | 0 | 0.0001911076
06/04/2022 21:20:22.122 | 1836440.9 | 3111.6236 | 152 | 6 | -0.001059974 | 2.499996 | 0.0009244572 | 0.0009160309 | 3139.603 | 3111.176 | 0 | 99.08852
06/04/2022 22:12:30.791 | 1839569.5 | 3128.6392 | 153 | 5 | 0.001060022 | 3.500032 | 0.0009211234 | 1.884203e-09 | 3128.26 | 0.0056 | 0 | 0.0002045549
06/04/2022 23:04:10.576 | 1842669.3 | 3099.7621 | 153 | 6 | -0.001059933 | 2.499987 | 0.0009211249 | 0.0009124945 | 3128.265 | 3099.222 | 0 | 99.06306
06/04/2022 23:56:04.443 | 1845783.2 | 3113.8406 | 154 | 5 | 0.001059991 | 3.500006 | 0.000916673 | 1.619404e-09 | 3113.173 | 0.0046 | 0 | 0.000176661
06/05/2022 00:47:29.448 | 1848868.2 | 3084.9831 | 154 | 6 | -0.001059967 | 2.499994 | 0.0009166743 | 0.000908171 | 3113.178 | 3084.481 | 0 | 99.07237
06/05/2022 01:39:10.291 | 1851969.0 | 3100.8159 | 155 | 5 | 0.00106001 | 3.500006 | 0.0009128869 | 1.177723e-09 | 3100.346 | 0.004 | 0 | 0.0001290109
06/05/2022 02:30:23.410 | 1855042.1 | 3073.0973 | 155 | 6 | -0.001059875 | 2.499994 | 0.0009128884 | 0.0009046671 | 3100.352 | 3072.689 | 0 | 99.09943
06/05/2022 03:21:52.723 | 1858131.459 | 3089.2851 | 156 | 5 | 0.001060043 | 3.500002 | 0.0009095347 | 2.26694e-09 | 3088.865 | 0.0068 | 0 | 0.0002492417
06/05/2022 04:12:53.299 | 1861192.0 | 3060.5538 | 156 | 6 | -0.001059939 | 2.499975 | 0.0009095364 | 0.0009009595 | 3088.871 | 3060.055 | 0 | 99.05699
06/05/2022 05:04:06.432 | 1864265.2 | 3073.1071 | 157 | 5 | 0.001060051 | 3.500004 | 0.0009047497 | 5.887519e-10 | 3072.588 | 0.002 | 0 | 6.507347e-05
06/05/2022 05:54:51.737 | 1867310.5 | 3045.2831 | 157 | 6 | -0.001059953 | 2.499994 | 0.0009047497 | 0.0008964451 | 3072.588 | 3044.737 | 0 | 99.08211
06/05/2022 06:45:53.634 | 1870372.4 | 3061.8695 | 158 | 5 | 0.001059982 | 3.500006 | 0.0009014287 | 2.090499e-09 | 3061.355 | 0.0071 | 0 | 0.0002319095
06/05/2022 07:36:28.100 | 1873406.8 | 3034.4446 | 158 | 6 | -0.001059941 | 2.499994 | 0.0009014301 | 0.0008932629 | 3061.36 | 3033.931 | 0 | 99.09397
06/05/2022 08:27:18.434 | 1876457.2 | 3050.3074 | 159 | 5 | 0.001060075 | 3.500011 | 0.000898072 | 2.94428e-10 | 3049.862 | 0.0009999999 | 0 | 3.278445e-05
06/05/2022 09:17:42.123 | 1879480.9 | 3023.6664 | 159 | 6 | -0.001059895 | 2.499998 | 0.0008980737 | 0.0008901286 | 3049.868 | 3023.298 | 0 | 99.11532
06/05/2022 10:08:19.487 | 1882518.2 | 3037.3375 | 160 | 5 | 0.00106007 | 3.500002 | 0.0008942434 | 2.031384e-09 | 3036.914 | 0.0069 | 0 | 0.0002271623
06/05/2022 10:58:28.954 | 1885527.7 | 3009.4453 | 160 | 6 | -0.001059948 | 2.499981 | 0.0008942451 | 0.0008858846 | 3036.92 | 3008.866 | 0 | 99.06509
06/05/2022 11:48:51.803 | 1888550.5 | 3022.8206 | 161 | 5 | 0.001060047 | 3.500006 | 0.0008899602 | 2.03193e-09 | 3022.352 | 0.0061 | 0 | 0.0002283169
06/05/2022 12:38:45.326 | 1891544.1 | 2993.502 | 161 | 6 | -0.001059944 | 2.499998 | 0.0008899613 | 0.0008811803 | 3022.356 | 2992.907 | 0 | 99.01334
06/05/2022 13:28:53.898 | 1894552.6 | 3008.5464 | 162 | 5 | 0.001060003 | 3.500006 | 0.0008857427 | 1.736979e-09 | 3008.103 | 0.0051 | 0 | 0.0001961043
06/05/2022 14:18:34.876 | 1897533.612 | 2980.9549 | 162 | 6 | -0.001059937 | 2.5 | 0.0008857442 | 0.0008775616 | 3008.108 | 2980.53 | 0 | 99.07619
06/05/2022 15:08:29.527 | 1900528.263 | 2994.6226 | 163 | 5 | 0.001059996 | 3.5 | 0.0008816357 | 2.207989e-09 | 2994.211 | 0.0068 | 0 | 0.0002504423
06/05/2022 15:57:57.378 | 1903496.1 | 2967.8291 | 163 | 6 | -0.001060002 | 2.499994 | 0.0008816373 | 0.0008737118 | 2994.217 | 2967.386 | 0 | 99.10105
06/05/2022 16:47:40.834 | 1906479.6 | 2983.4291 | 164 | 5 | 0.00106004 | 3.500011 | 0.0008783322 | 1.766631e-09 | 2982.959 | 0.0052 | 0 | 0.0002011347
06/05/2022 17:36:58.156 | 1909436.9 | 2957.3012 | 164 | 6 | -0.001059956 | 2.499975 | 0.0008783322 | 0.0008705548 | 2982.959 | 2956.773 | 0 | 99.11452
06/05/2022 18:26:29.102 | 1912407.8 | 2970.9199 | 165 | 5 | 0.001060007 | 3.500002 | 0.0008746875 | 2.002151e-09 | 2970.518 | 0.0068 | 0 | 0.0002288991
06/05/2022 19:15:33.419 | 1915352.155 | 2944.2962 | 165 | 6 | -0.00106 | 2.499994 | 0.0008746875 | 0.0008667778 | 2970.518 | 2943.889 | 0 | 99.09571
06/05/2022 20:04:51.152 | 1918309.9 | 2957.7059 | 166 | 5 | 0.001060024 | 3.500019 | 0.0008707705 | 5.005553e-10 | 2957.28 | 0.0017 | 0 | 5.748418e-05
06/05/2022 20:53:44.080 | 1921242.8 | 2932.9065 | 166 | 6 | -0.001059937 | 2.499985 | 0.0008707705 | 0.0008634203 | 2957.28 | 2932.488 | 0 | 99.1559
06/05/2022 21:42:53.371 | 1924192.1 | 2949.2651 | 167 | 5 | 0.001060061 | 3.500004 | 0.0008682614 | 1.884596e-09 | 2948.695 | 0.0055 | 0 | 0.000217054
06/05/2022 22:31:34.683 | 1927113.4 | 2921.29 | 167 | 6 | -0.001059946 | 2.499975 | 0.0008682632 | 0.0008599721 | 2948.701 | 2920.78 | 0 | 99.0451
06/05/2022 23:20:29.631 | 1930048.4 | 2934.9209 | 168 | 5 | 0.001060052 | 3.500002 | 0.0008640438 | 1.972488e-09 | 2934.438 | 0.006 | 0 | 0.0002282856
06/06/2022 00:08:58.507 | 1932957.2 | 2908.854 | 168 | 6 | -0.001059933 | 2.499998 | 0.0008640452 | 0.0008563368 | 2934.442 | 2908.477 | 0 | 99.10786
06/06/2022 00:57:40.266 | 1935879.002 | 2921.7324 | 169 | 5 | 0.001060065 | 3.500023 | 0.0008602324 | 2.031402e-09 | 2921.352 | 0.0061 | 0 | 0.0002361458
06/06/2022 01:45:55.868 | 1938774.6 | 2895.5809 | 169 | 6 | -0.001059939 | 2.499979 | 0.0008602324 | 0.0008523909 | 2921.352 | 2895.162 | 0 | 99.08845
06/06/2022 02:34:27.272 | 1941686.0 | 2911.3779 | 170 | 5 | 0.001060103 | 3.50001 | 0.0008571955 | 3.239473e-10 | 2910.917 | 0.0011 | 0 | 3.779153e-05
06/06/2022 03:22:33.892 | 1944572.6 | 2886.5995 | 170 | 6 | -0.001059883 | 2.499985 | 0.0008571972 | 0.000849709 | 2910.923 | 2886.131 | 0 | 99.12644
06/06/2022 04:10:53.253 | 1947471.989 | 2899.3345 | 171 | 5 | 0.001059827 | 3.500021 | 0.0008536309 | 5.593827e-10 | 2898.88 | 0.0019 | 0 | 6.552981e-05
06/06/2022 04:58:49.742 | 1950348.5 | 2876.4685 | 171 | 6 | -0.001059838 | 2.5 | 0.0008536309 | 0.0008467669 | 2898.88 | 2876.182 | 0 | 99.19591
06/06/2022 05:46:59.691 | 1953238.4 | 2889.9223 | 172 | 5 | 0.001059901 | 3.50001 | 0.0008507722 | 5.887985e-10 | 2889.501 | 0.002 | 0 | 6.920754e-05
06/06/2022 06:34:40.507 | 1956099.2 | 2860.7963 | 172 | 6 | -0.001060138 | 2.499958 | 0.0008507722 | 0.0008421907 | 2889.501 | 2860.263 | 0 | 98.99133
06/06/2022 07:22:37.894 | 1958976.6 | 2877.361 | 173 | 5 | 0.001059837 | 3.500013 | 0.000846943 | 5.596196e-10 | 2876.743 | 0.0019 | 0 | 6.607523e-05
06/06/2022 08:10:10.516 | 1961829.252 | 2852.6018 | 173 | 6 | -0.0010599 | 2.499996 | 0.0008469442 | 0.0008396776 | 2876.748 | 2852.036 | 0 | 99.14202
06/06/2022 08:57:56.066 | 1964694.8 | 2865.5219 | 174 | 5 | 0.001059873 | 3.500002 | 0.0008434562 | 2.207725e-09 | 2864.78 | 0.0075 | 0 | 0.0002617474
06/06/2022 09:45:17.679 | 1967536.415 | 2841.5928 | 174 | 6 | -0.001059861 | 2.499987 | 0.0008434562 | 0.0008364419 | 2864.78 | 2841.035 | 0 | 99.16839
06/06/2022 10:32:52.555 | 1970391.3 | 2854.8498 | 175 | 5 | 0.0010601 | 3.500015 | 0.0008405032 | 4.710491e-10 | 2854.197 | 0.0009 | 0 | 5.604371e-05
06/06/2022 11:20:00.529 | 1973219.3 | 2827.9539 | 175 | 6 | -0.001059907 | 2.5 | 0.0008405032 | 0.000832481 | 2854.197 | 2827.492 | 0 | 99.04554
06/06/2022 12:07:20.868 | 1976059.6 | 2840.3133 | 176 | 5 | 0.001060051 | 3.5 | 0.0008362316 | 1.737066e-09 | 2839.83 | 0.0052 | 0 | 0.0002077255
06/06/2022 12:54:17.751 | 1978876.5 | 2816.8618 | 176 | 6 | -0.001059909 | 2.499994 | 0.0008362316 | 0.0008291875 | 2839.83 | 2816.265 | 0 | 99.15763
06/06/2022 13:41:27.498 | 1981706.2 | 2829.721 | 177 | 5 | 0.001060008 | 3.500002 | 0.0008330469 | 5.299545e-10 | 2829.126 | 0.0018 | 0 | 6.36164e-05
06/06/2022 14:28:11.456 | 1984510.2 | 2803.936 | 177 | 6 | -0.00105996 | 2.499996 | 0.0008330484 | 0.0008254116 | 2829.132 | 2803.432 | 0 | 99.08327
06/06/2022 15:15:10.731 | 1987329.5 | 2819.2473 | 178 | 5 | 0.001060015 | 3.500002 | 0.0008299658 | 2.238227e-09 | 2818.699 | 0.0076 | 0 | 0.000269677
06/06/2022 16:01:45.326 | 1990124.1 | 2794.5737 | 178 | 6 | -0.001059986 | 2.499979 | 0.0008299673 | 0.0008226372 | 2818.705 | 2794.007 | 0 | 99.11681
06/06/2022 16:48:35.137 | 1992933.9 | 2809.7836 | 179 | 5 | 0.001059984 | 3.500004 | 0.0008270897 | 1.73743e-09 | 2808.992 | 0.0059 | 0 | 0.0002100655
06/06/2022 17:35:02.135 | 1995720.9 | 2786.9781 | 179 | 6 | -0.001059969 | 2.499994 | 0.0008270897 | 0.0008204678 | 2808.992 | 2786.541 | 0 | 99.19938
06/06/2022 18:21:45.457 | 1998524.2 | 2803.2957 | 180 | 5 | 0.00106001 | 3.500004 | 0.0008252659 | 2.649921e-10 | 2802.845 | 0.0009 | 0 | 3.210991e-05
06/06/2022 19:08:04.279 | 2001303.0 | 2778.8003 | 180 | 6 | -0.001059942 | 2.499989 | 0.0008252659 | 0.0008180324 | 2802.845 | 2778.282 | 0 | 99.12349
06/06/2022 19:54:38.288 | 2004097.0 | 2793.9833 | 181 | 5 | 0.001059949 | 3.500006 | 0.0008224637 | 5.299708e-10 | 2793.398 | 0.0018 | 0 | 6.443699e-05
06/06/2022 20:40:45.911 | 2006864.6 | 2767.6013 | 181 | 6 | -0.001059969 | 2.499989 | 0.0008224637 | 0.0008147402 | 2793.398 | 2767.086 | 0 | 99.06094
06/06/2022 21:27:04.340 | 2009643.1 | 2778.4026 | 182 | 5 | 0.001060007 | 3.500013 | 0.0008179403 | 2.944358e-10 | 2777.908 | 0.0009999999 | 0 | 3.599722e-05
06/06/2022 22:12:57.891 | 2012396.6 | 2753.53 | 182 | 6 | -0.001059888 | 2.499998 | 0.0008179403 | 0.0008104768 | 2777.908 | 2752.762 | 0 | 99.08752
06/06/2022 22:59:02.696 | 2015161.4 | 2764.7773 | 183 | 5 | 0.001060114 | 3.500013 | 0.0008139987 | 2.031815e-09 | 2764.33 | 0.0069 | 0 | 0.0002496091
06/06/2022 23:44:43.229 | 2017902.0 | 2740.512 | 183 | 6 | -0.001059865 | 2.499994 | 0.000814 | 0.0008067084 | 2764.334 | 2740.01 | 0 | 99.10423
06/07/2022 00:30:37.669 | 2020656.4 | 2754.4127 | 184 | 5 | 0.001060125 | 3.500006 | 0.0008109941 | 1.972716e-09 | 2754.051 | 0.0061 | 0 | 0.0002432467
06/07/2022 01:16:07.316 | 2023386.1 | 2729.6265 | 184 | 6 | -0.001059858 | 2.499989 | 0.0008109941 | 0.0008034984 | 2754.051 | 2729.138 | 0 | 99.07574
06/07/2022 02:01:47.725 | 2026126.5 | 2740.3835 | 185 | 5 | 0.001060111 | 3.500013 | 0.0008068238 | 5.593694e-10 | 2739.85 | 0.0019 | 0 | 6.932981e-05
06/07/2022 02:47:05.374 | 2028844.1 | 2717.6276 | 185 | 6 | -0.001059879 | 2.499994 | 0.0008068238 | 0.0007999648 | 2739.85 | 2717.177 | 0 | 99.14988
06/07/2022 03:32:38.617 | 2031577.4 | 2733.2152 | 186 | 5 | 0.001059873 | 3.500008 | 0.000804628 | 2.031485e-09 | 2732.735 | 0.0069 | 0 | 0.0002524751
06/07/2022 04:17:49.967 | 2034288.7 | 2711.3295 | 186 | 6 | -0.001059847 | 2.5 | 0.000804628 | 0.0007981325 | 2732.735 | 2710.741 | 0 | 99.19273
06/07/2022 05:03:14.102 | 2037012.8 | 2724.1079 | 187 | 5 | 0.00105984 | 3.500027 | 0.0008019521 | 2.090174e-09 | 2723.57 | 0.0071 | 0 | 0.0002606358
06/07/2022 05:48:14.804 | 2039713.5 | 2700.6798 | 187 | 6 | -0.001059822 | 2.499983 | 0.0008019538 | 0.0007950818 | 2723.576 | 2700.259 | 0 | 99.1431
06/07/2022 06:33:30.015 | 2042428.8 | 2715.1842 | 188 | 5 | 0.001059857 | 3.500013 | 0.0007992399 | 1.79567e-09 | 2714.679 | 0.0061 | 0 | 0.0002246722
06/07/2022 07:18:21.106 | 2045119.8 | 2691.0691 | 188 | 6 | -0.001060113 | 2.49999 | 0.0007992416 | 0.0007922684 | 2714.685 | 2690.621 | 0 | 99.12752
06/07/2022 08:03:24.153 | 2047822.9 | 2703.0205 | 189 | 5 | 0.001059873 | 3.5 | 0.0007956385 | 1.73758e-09 | 2702.499 | 0.0051 | 0 | 0.0002183881
06/07/2022 08:48:03.804 | 2050502.5 | 2679.6294 | 189 | 6 | -0.001059875 | 2.499996 | 0.0007956398 | 0.0007887707 | 2702.503 | 2679.139 | 0 | 99.13667
06/07/2022 09:32:55.397 | 2053194.1 | 2691.565 | 190 | 5 | 0.0010601 | 3.500006 | 0.000792455 | 1.796108e-09 | 2691.083 | 0.0054 | 0 | 0.0002266511
06/07/2022 10:17:23.487 | 2055862.2 | 2668.0695 | 190 | 6 | -0.001059889 | 2.499998 | 0.000792455 | 0.0007853753 | 2691.083 | 2667.594 | 0 | 99.10661
06/07/2022 11:02:03.416 | 2058542.2 | 2679.9029 | 191 | 5 | 0.001060096 | 3.500006 | 0.000788981 | 5.299443e-10 | 2679.331 | 0.0018 | 0 | 6.716818e-05
06/07/2022 11:46:20.496 | 2061199.2 | 2657.0585 | 191 | 6 | -0.001059969 | 2.499989 | 0.000788981 | 0.0007821106 | 2679.331 | 2656.386 | 0 | 99.1292
06/07/2022 12:30:55.388 | 2063874.1 | 2674.8652 | 192 | 5 | 0.001060024 | 3.500004 | 0.0007874519 | 5.595114e-10 | 2674.334 | 0.0019 | 0 | 7.105342e-05
06/07/2022 13:15:07.355 | 2066526.1 | 2651.9463 | 192 | 6 | -0.001059911 | 2.49999 | 0.0007874519 | 0.0007806866 | 2674.334 | 2651.508 | 0 | 99.14086
06/07/2022 13:59:27.605 | 2069186.3 | 2660.2237 | 193 | 5 | 0.001060049 | 3.5 | 0.0007831668 | 5.005139e-10 | 2659.731 | 0.0009 | 0 | 6.390898e-05
06/07/2022 14:43:26.633 | 2071825.369 | 2639.0064 | 193 | 6 | -0.00105995 | 2.499989 | 0.0007831668 | 0.0007768496 | 2659.731 | 2638.5 | 0 | 99.19338
06/07/2022 15:27:38.946 | 2074477.7 | 2652.2861 | 194 | 5 | 0.001060035 | 3.500031 | 0.0007808174 | 2.031589e-09 | 2651.834 | 0.0069 | 0 | 0.0002601874
06/07/2022 16:11:27.530 | 2077106.3 | 2628.5626 | 194 | 6 | -0.001059967 | 2.49999 | 0.0007808174 | 0.0007738343 | 2651.834 | 2628.228 | 0 | 99.10567
06/07/2022 16:55:27.339 | 2079746.1 | 2639.782 | 195 | 5 | 0.001060019 | 3.500002 | 0.0007771859 | 2.060934e-09 | 2639.469 | 0.007 | 0 | 0.0002651791
06/07/2022 17:39:03.823 | 2082362.6 | 2616.4623 | 195 | 6 | -0.00105993 | 2.499985 | 0.0007771874 | 0.0007702668 | 2639.475 | 2616.112 | 0 | 99.10954
06/07/2022 18:22:54.506 | 2084993.2 | 2630.6568 | 196 | 5 | 0.001060052 | 3.500006 | 0.0007744622 | 5.594672e-10 | 2630.149 | 0.0019 | 0 | 7.223945e-05
06/07/2022 19:06:23.628 | 2087602.364 | 2609.1009 | 196 | 6 | -0.001059921 | 2.499992 | 0.0007744636 | 0.0007679687 | 2630.154 | 2608.345 | 0 | 99.16136
06/07/2022 19:50:05.733 | 2090224.469 | 2622.0781 | 197 | 5 | 0.001060038 | 3.500008 | 0.0007719158 | 5.299727e-10 | 2621.565 | 0.0018 | 0 | 6.86568e-05
06/07/2022 20:33:24.380 | 2092823.1 | 2598.6265 | 197 | 6 | -0.001059907 | 2.499998 | 0.0007719158 | 0.0007649669 | 2621.565 | 2598.192 | 0 | 99.09979
06/07/2022 21:16:55.400 | 2095434.1 | 2610.9929 | 198 | 5 | 0.00106007 | 3.5 | 0.0007686903 | 2.031474e-09 | 2610.468 | 0.0062 | 0 | 0.0002642773
06/07/2022 22:00:05.156 | 2098023.9 | 2589.7342 | 198 | 6 | -0.001059933 | 2.499975 | 0.0007686918 | 0.0007623473 | 2610.473 | 2589.317 | 0 | 99.17464
06/07/2022 22:43:27.630 | 2100626.4 | 2602.4472 | 199 | 5 | 0.001060123 | 3.500013 | 0.000766258 | 5.299661e-10 | 2602.118 | 0.0018 | 0 | 6.916288e-05
06/07/2022 23:26:28.665 | 2103207.4 | 2581.0148 | 199 | 6 | -0.001059897 | 2.499998 | 0.000766258 | 0.0007597443 | 2602.118 | 2580.495 | 0 | 99.14993
06/08/2022 00:09:41.708 | 2105800.4 | 2593.0164 | 200 | 5 | 0.001060102 | 3.500019 | 0.000763396 | 5.299484e-10 | 2592.385 | 0.0018 | 0 | 6.941986e-05
06/08/2022 00:52:33.748 | 2108372.5 | 2572.0198 | 200 | 6 | -0.001059869 | 2.499985 | 0.000763396 | 0.0007571035 | 2592.385 | 2571.58 | 0 | 99.17573